## Opening Sheet
SNS Vantablack S-VIS BRDF data - random coupon
Measurement date: 22/10/2015 - External Vendor Site Measurement
Copyright © Surrey nanoSystems Ltd 2016, All rights reserved.
This data is for internal customer use only. It is not to be published without written permission from Surrey NanoSystems Ltd.

## TIS
VBS-2265
AOI | S Optowhite | S Sample | Rt
10 | 231500 | 570 | 0.002437581
20 | 230200 | 595 | 0.002558862
30 | 229000 | 645 | 0.002788428
40 | 228200 | 725 | 0.003145267
50 | 227500 | 855 | 0.003720659
60 | 227100 | 1065 | 0.004642668
70 | 226700 | 1410 | 0.006157477
StdDev | 1619.524 | 282.8157 | 0.001249801
Avg | 228600 | 837.8571 | 0.3636%
VBS-2283
AOI | S Optowhite | S Sample | Rt
10 | 232800 | 318 | 0.00135232
20 | 231300 | 350 | 0.001498054
30 | 229900 | 420 | 0.001808612
40 | 228900 | 535 | 0.002313893
50 | 228200 | 740 | 0.003210342
60 | 227600 | 1155 | 0.005023946
70 | 227200 | 2180 | 0.00949912
StdDev | 1896.936 | 618.9971 | 0.002706543
Avg | 229414.3 | 814 | 0.3529%
Sample VBS-2265 is a random production test coupon of Vantablack S-VIS
Sample VBS-2283 is a calibration reference of CVD grown Vantablack
Wavelength: 400-1000nm
Note*
Increased performance across the EM spectrum has been achieved beyond the data published here. This data is supplied as a general indication of performance only.
We advise all users to qualify the coating using their own approved measurement procedures

## VBS-2265_BRDF_100
Name / Comment : | MF / Surrey_VBS-2265
Date : | Oct 19 2015 Time 17:21:55 HC
Data file type : | Intensity BRDF
Calibration Value : | TM : 30.0 | PM : -90.0 | TL : 0.0 | Int : 354219.3
Calibration Filename : | C:\Program Files\STIL\Reflet Bench\Calibration\SPCal.txt
Polarizers : | Yes
Polarizer angle : | 0
Analyser angle : | 0
Reflection Source Aperture (field and diaphragm) : | 1
Transmission Source Aperture (field and diaphragm) : | 0
Collection Aperture (field and diaphragm) : | 1
Spectral Mode : | 0
Theta measure beginning : | -90
Theta measure end : | 90
Theta measure step : | 0.1
Scanning : | 2 axes
Phi measure beginning : | -90
Phi measure end : | 90
Phi measure step : | 10
Theta Lighting | 10
| -90 | -80 | -70 | -60 | -50 | -40 | -30 | -20 | -10 | 0 | 10 | 20 | 30 | 40 | 50 | 60 | 70 | 80 | 90
-90 | 0 | 0 | 0 | 0 | 0 | 0 | 0 | 0 | 0 | 0 | 0 | 0 | 0 | 0 | 0 | 0 | 0 | 0 | 0
-89.9 | 0.0005314437 | 0.0005470055 | 0.0004289366 | 0.0003980167 | 0.0004491336 | 0.0004624837 | 0.000530542 | 0.0004603485 | 0.0004872653 | 0.0004783242 | 0.0004411274 | 0.0003911915 | 0.0005040682 | 0.0003633447 | 0.0004052617 | 0.0003758804 | 0.0003837876 | 0.0003685489 | 0.0003459708
-89.8 | 0.000446783 | 0.0004631211 | 0.0004921366 | 0.0004773054 | 0.0005358435 | 0.000493398 | 0.0005135052 | 0.0004651108 | 0.000425844 | 0.0005049821 | 0.0004721823 | 0.0005565819 | 0.0004449825 | 0.000373906 | 0.0004400441 | 0.0004643287 | 0.0003921982 | 0.0003983675 | 0.0004953364
-89.7 | 0.000445143 | 0.0005183668 | 0.0006389157 | 0.0005453216 | 0.0006488689 | 0.0004613781 | 0.0004890515 | 0.000455951 | 0.0004346452 | 0.0004963193 | 0.0005688347 | 0.0003569851 | 0.00053554 | 0.0005804901 | 0.0004817681 | 0.0003240314 | 0.0004618714 | 0.0004222844 | 0.000461388
-89.6 | 0.0005935219 | 0.0005911427 | 0.0005745973 | 0.0007099563 | 0.0004675905 | 0.000461523 | 0.0005224371 | 0.000594674 | 0.0006472235 | 0.0004784857 | 0.0005514237 | 0.000436686 | 0.0005329317 | 0.0004836154 | 0.0003789835 | 0.0004433056 | 0.0004572001 | 0.0003953892 | 0.000529651
-89.5 | 0.0005818077 | 0.0005311458 | 0.000505999 | 0.0007263518 | 0.0004542866 | 0.0005181416 | 0.0006073622 | 0.0005274092 | 0.0004691251 | 0.0005308115 | 0.0005711223 | 0.0005389192 | 0.0005550547 | 0.000430156 | 0.0004299672 | 0.0005100461 | 0.0004231508 | 0.000516908 | 0.0004434768
-89.4 | 0.0005221039 | 0.0005388413 | 0.0006629094 | 0.000602358 | 0.0005529829 | 0.0007635022 | 0.0006580645 | 0.0005908497 | 0.0005229248 | 0.0004919879 | 0.0006517886 | 0.0004455476 | 0.0003933152 | 0.000460941 | 0.0005025254 | 0.0004459219 | 0.0004170022 | 0.0004450245 | 0.0005535623
-89.3 | 0.0005032736 | 0.0005641723 | 0.0005929429 | 0.0006229675 | 0.0005920443 | 0.0006124107 | 0.0006222477 | 0.0006242894 | 0.0005323378 | 0.0004986587 | 0.0004817993 | 0.000619105 | 0.0004223066 | 0.000491652 | 0.0005762464 | 0.0005429345 | 0.0005871481 | 0.0004270903 | 0.0004711837
-89.2 | 0.0005236145 | 0.0005748418 | 0.0006534767 | 0.0006790375 | 0.0005860001 | 0.0005575799 | 0.0006145077 | 0.0006117875 | 0.0006217963 | 0.0005154257 | 0.0006181173 | 0.0004785492 | 0.0005534943 | 0.0005528722 | 0.0003789849 | 0.0005377196 | 0.0005494028 | 0.000510921 | 0.0004602999
-89.1 | 0.0005010751 | 0.0005873053 | 0.0006394585 | 0.0005805022 | 0.0006540192 | 0.0006360447 | 0.0005842742 | 0.0005581921 | 0.0006708548 | 0.0004894518 | 0.0005327816 | 0.0004623463 | 0.0007191301 | 0.0005484738 | 0.0005474578 | 0.0004250751 | 0.0004754747 | 0.0005608431 | 0.0005089464
-89 | 0.0005605761 | 0.0005725097 | 0.0007296048 | 0.0006525118 | 0.0006008398 | 0.0006228533 | 0.0005821783 | 0.0006310917 | 0.000486913 | 0.0004054341 | 0.0005769483 | 0.0005735511 | 0.0006382364 | 0.0005505359 | 0.0005196735 | 0.0006008319 | 0.0005474815 | 0.0005239686 | 0.0005504134
-88.9 | 0.0006125202 | 0.0006893488 | 0.0005753533 | 0.0006966697 | 0.0005660728 | 0.0005513936 | 0.0004825853 | 0.0006154953 | 0.0006411054 | 0.0005300351 | 0.0006188515 | 0.0005148279 | 0.0006452451 | 0.0005896085 | 0.0006282615 | 0.0006021609 | 0.000496087 | 0.0005880065 | 0.000601979
-88.8 | 0.0005864108 | 0.0006201935 | 0.0006898908 | 0.0007508586 | 0.0007350282 | 0.0006338923 | 0.0005923818 | 0.0006663393 | 0.0005702664 | 0.0005482661 | 0.0005204147 | 0.0006007605 | 0.000558145 | 0.0005738967 | 0.000674159 | 0.0005955647 | 0.0005069432 | 0.0005109153 | 0.0006462733
-88.7 | 0.0006766943 | 0.0006413559 | 0.0008198194 | 0.0006949757 | 0.000641378 | 0.0007004253 | 0.0006248124 | 0.0006630413 | 0.000661402 | 0.0005782232 | 0.0006602721 | 0.0006641096 | 0.0007319096 | 0.0005595597 | 0.000703108 | 0.0005405975 | 0.0006229246 | 0.0006206022 | 0.0005401409
-88.6 | 0.0006076421 | 0.0006305686 | 0.0005259514 | 0.0007925418 | 0.0006394538 | 0.0006821266 | 0.0005981076 | 0.0007520876 | 0.0007993418 | 0.0006028216 | 0.0006000256 | 0.0006105617 | 0.000653341 | 0.000619977 | 0.0005999874 | 0.0006782672 | 0.0005341525 | 0.0006519066 | 0.0006575233
-88.5 | 0.0006206278 | 0.0006603187 | 0.0007027409 | 0.0006400085 | 0.0006276355 | 0.0007175066 | 0.0006085971 | 0.0005535204 | 0.0006072991 | 0.0006314047 | 0.0008254817 | 0.0005650768 | 0.0005995779 | 0.0006101753 | 0.0006429662 | 0.000553105 | 0.0006300701 | 0.0005022591 | 0.0007011031
-88.4 | 0.0006791735 | 0.0006814848 | 0.0007048712 | 0.0006017147 | 0.0006570434 | 0.0007419608 | 0.000649032 | 0.0007049524 | 0.0007670462 | 0.0006632867 | 0.0006886823 | 0.0006711187 | 0.0006699347 | 0.0006636295 | 0.0005348153 | 0.0005647826 | 0.0006670342 | 0.0005570885 | 0.000724967
-88.3 | 0.0006276384 | 0.0007367249 | 0.0007423383 | 0.0007203979 | 0.0006617147 | 0.0006961419 | 0.0007539863 | 0.0007221298 | 0.0007680105 | 0.0007188489 | 0.0007266845 | 0.0006959888 | 0.0007097866 | 0.0006542897 | 0.000704256 | 0.0006715085 | 0.0006935585 | 0.0006050473 | 0.0007334875
-88.2 | 0.0006947408 | 0.0006251391 | 0.0007777032 | 0.0007478822 | 0.0007101553 | 0.0008902737 | 0.0006572431 | 0.0007083901 | 0.0006370068 | 0.0006543491 | 0.0008209493 | 0.0006803235 | 0.000812989 | 0.000750203 | 0.0006148847 | 0.0007919347 | 0.0006828416 | 0.0006991328 | 0.0006934985
-88.1 | 0.0008211221 | 0.0008356639 | 0.0007144884 | 0.0007955649 | 0.0007279975 | 0.0007511347 | 0.0008588359 | 0.0006810429 | 0.0007803752 | 0.0007133515 | 0.0006958982 | 0.000601719 | 0.0007195413 | 0.0006094865 | 0.0007153829 | 0.0007397843 | 0.0006958977 | 0.0006742423 | 0.0005896097
-88 | 0.000765189 | 0.0007468918 | 0.0008163162 | 0.0007970796 | 0.0006710616 | 0.0008001686 | 0.0007839442 | 0.0007454006 | 0.0007810673 | 0.0007536215 | 0.0007684549 | 0.000664246 | 0.0006908213 | 0.0007368272 | 0.0006681105 | 0.0006399542 | 0.0007967595 | 0.0008603209 | 0.0005599162
-87.9 | 0.0007403198 | 0.0008593047 | 0.0007815507 | 0.000764278 | 0.0006900879 | 0.0007671326 | 0.0007807807 | 0.0008628406 | 0.0007416275 | 0.0008185648 | 0.0008166887 | 0.000636212 | 0.0007019499 | 0.0007350891 | 0.0006994426 | 0.0007046734 | 0.0007036586 | 0.0007223951 | 0.000717776
-87.8 | 0.0007990609 | 0.0007870222 | 0.000821394 | 0.0007705425 | 0.0008795214 | 0.000873777 | 0.0007197693 | 0.0008073277 | 0.0008467442 | 0.0007704698 | 0.0007861163 | 0.0007834584 | 0.0007196318 | 0.0008247529 | 0.0007079624 | 0.0007525639 | 0.0005850771 | 0.0008106143 | 0.0007090274
-87.7 | 0.0009090187 | 0.0008419354 | 0.0007436181 | 0.0007262964 | 0.0007891017 | 0.0008037669 | 0.0007814046 | 0.0008838679 | 0.0007190938 | 0.0007149105 | 0.0007348547 | 0.0008747743 | 0.0007698024 | 0.0007369451 | 0.0009121722 | 0.0007120981 | 0.0006887536 | 0.0008473148 | 0.0007495657
-87.6 | 0.0008494314 | 0.0008199296 | 0.0009070111 | 0.0007184801 | 0.0008958689 | 0.0007755202 | 0.0007894397 | 0.0007621195 | 0.0008066224 | 0.0007920386 | 0.0009501232 | 0.0007725518 | 0.000758981 | 0.000727115 | 0.0009524355 | 0.0007885659 | 0.0007443973 | 0.0007761387 | 0.0008500168
-87.5 | 0.000903575 | 0.0008430112 | 0.0008661346 | 0.0007771444 | 0.0008025676 | 0.0009637466 | 0.00075357 | 0.0007366625 | 0.0008262683 | 0.0007420262 | 0.0007553917 | 0.0008624025 | 0.0007294453 | 0.0008117665 | 0.0008749232 | 0.0007795793 | 0.0007474193 | 0.0008629737 | 0.0007654594
-87.4 | 0.0008536877 | 0.0008669959 | 0.0008779748 | 0.0008938186 | 0.0008110874 | 0.0007708227 | 0.0009126201 | 0.0009576287 | 0.000712029 | 0.0008685853 | 0.0008591498 | 0.0008160934 | 0.0008198588 | 0.0008556039 | 0.0008608512 | 0.0007136076 | 0.0007835655 | 0.0006898064 | 0.0008112964
-87.3 | 0.0008402769 | 0.0009149583 | 0.0008843767 | 0.0007770608 | 0.0009074242 | 0.0008873839 | 0.0009491186 | 0.001028402 | 0.0007781788 | 0.0008840677 | 0.0009730896 | 0.0008506521 | 0.0008582964 | 0.0007775502 | 0.0007660931 | 0.0008331566 | 0.0008335786 | 0.0007592763 | 0.0008159412
-87.2 | 0.0009101706 | 0.0008762035 | 0.0008811093 | 0.0008308844 | 0.0008513499 | 0.0009837256 | 0.0008728498 | 0.0009290803 | 0.0008565549 | 0.000843901 | 0.0007909887 | 0.0007908789 | 0.0007780884 | 0.0006705007 | 0.0007234453 | 0.0008890845 | 0.0007339144 | 0.0007720116 | 0.0006551257
-87.1 | 0.0009018255 | 0.0008638544 | 0.000904679 | 0.0008481696 | 0.0009297185 | 0.0009020401 | 0.0009267208 | 0.0008469055 | 0.0008007165 | 0.0009459257 | 0.0008941904 | 0.0008617616 | 0.000900143 | 0.0008308238 | 0.0008325415 | 0.0008491547 | 0.0007709267 | 0.0008379707 | 0.0009129543
-87 | 0.0009323208 | 0.0008733087 | 0.0008770561 | 0.0008781083 | 0.000969257 | 0.0009354781 | 0.0009728227 | 0.0008852197 | 0.0008773989 | 0.0009183121 | 0.0009149131 | 0.000846055 | 0.0008113404 | 0.0007441293 | 0.000854211 | 0.0008137821 | 0.0007118345 | 0.0008162577 | 0.0007543931
-86.9 | 0.0009048384 | 0.0008569711 | 0.001121082 | 0.00100622 | 0.0008921611 | 0.0009687339 | 0.0008895649 | 0.0009046669 | 0.0008610869 | 0.0008876862 | 0.0009287283 | 0.0008639523 | 0.0008228837 | 0.000804083 | 0.000805337 | 0.0009140654 | 0.0008185024 | 0.0008000424 | 0.000825925
-86.8 | 0.0008914459 | 0.0009239641 | 0.0008972521 | 0.0009740244 | 0.0009011783 | 0.0009412574 | 0.0007846377 | 0.0008723985 | 0.0008447887 | 0.0008334089 | 0.0009859296 | 0.0008277435 | 0.0008607396 | 0.0008099808 | 0.0008879424 | 0.0008449727 | 0.0009201343 | 0.0008668256 | 0.0007442103
-86.7 | 0.0009137426 | 0.0009730045 | 0.000978431 | 0.0008976642 | 0.0009626721 | 0.0009361615 | 0.0008618108 | 0.0009467191 | 0.001036665 | 0.0009930838 | 0.0008856677 | 0.0008804553 | 0.0008434918 | 0.0009060334 | 0.0008664068 | 0.0008247784 | 0.0007340935 | 0.0007699485 | 0.0006684892
-86.6 | 0.0008041256 | 0.0008698091 | 0.00104815 | 0.0009361333 | 0.0009154817 | 0.001028632 | 0.0009362117 | 0.0009625772 | 0.000979336 | 0.0009715988 | 0.0008141442 | 0.0008099138 | 0.0009105451 | 0.0009008192 | 0.0008588458 | 0.00077671 | 0.0008313844 | 0.0008697028 | 0.0008541381
-86.5 | 0.000897118 | 0.0009879883 | 0.0009236414 | 0.000797454 | 0.0009352304 | 0.001106564 | 0.0009728191 | 0.0009152606 | 0.0009470717 | 0.001019057 | 0.0008967832 | 0.0008521162 | 0.0009704025 | 0.0008862695 | 0.0008941784 | 0.0008316431 | 0.0008743457 | 0.0009494115 | 0.000801643
-86.4 | 0.0009303385 | 0.0009426669 | 0.0009151245 | 0.0008734239 | 0.001019925 | 0.0009808975 | 0.0009734501 | 0.0008513037 | 0.0009300321 | 0.0007113898 | 0.000948334 | 0.0008275919 | 0.001026534 | 0.0009640234 | 0.0008839887 | 0.0008284178 | 0.0007657327 | 0.0009243531 | 0.0008684799
-86.3 | 0.0009488855 | 0.001004826 | 0.00101484 | 0.0008999267 | 0.0009149331 | 0.0008778298 | 0.0008931836 | 0.0009407607 | 0.0008195986 | 0.0008959902 | 0.0009931307 | 0.0009629641 | 0.0009047142 | 0.000816997 | 0.0009479362 | 0.0008094607 | 0.0008484268 | 0.0009549064 | 0.000960774
-86.2 | 0.00092629 | 0.001077795 | 0.0009401566 | 0.001058902 | 0.001034154 | 0.0009772523 | 0.001077198 | 0.001127785 | 0.001068369 | 0.001036694 | 0.0009017416 | 0.0009367883 | 0.0008744885 | 0.001055639 | 0.0009193409 | 0.0008412378 | 0.0009449327 | 0.000890048 | 0.0009810446
-86.1 | 0.0009362991 | 0.0009539766 | 0.001019285 | 0.001026159 | 0.0009448022 | 0.001071225 | 0.0009959142 | 0.0009666612 | 0.0008243633 | 0.0009469144 | 0.0009831157 | 0.001055428 | 0.0009570018 | 0.001070396 | 0.0008590561 | 0.0008760952 | 0.000959043 | 0.000879063 | 0.0008073771
-86 | 0.0008810164 | 0.0009261878 | 0.001056591 | 0.001076655 | 0.0009611493 | 0.001079351 | 0.001120112 | 0.0009836109 | 0.0009768329 | 0.0008670724 | 0.0009815875 | 0.001058365 | 0.0008703342 | 0.000899165 | 0.0008287672 | 0.0009848727 | 0.0009873339 | 0.0009141182 | 0.0008711805
-85.9 | 0.0009445225 | 0.001000148 | 0.001111637 | 0.001011382 | 0.001036176 | 0.000983701 | 0.001017732 | 0.0009851418 | 0.001050674 | 0.001037622 | 0.00107678 | 0.000851228 | 0.0009302089 | 0.0008333367 | 0.0009944781 | 0.00107776 | 0.0009406977 | 0.0009654603 | 0.0009020059
-85.8 | 0.0009835395 | 0.001037606 | 0.00103217 | 0.001046935 | 0.0009914866 | 0.001016361 | 0.001153582 | 0.001053297 | 0.000941839 | 0.0009133748 | 0.001100258 | 0.000903495 | 0.0009634446 | 0.0008878896 | 0.000990442 | 0.0009745453 | 0.0009619339 | 0.001011163 | 0.0008666172
-85.7 | 0.0009052982 | 0.001008378 | 0.0009079135 | 0.001020518 | 0.001008412 | 0.001027229 | 0.001150512 | 0.0009972415 | 0.001048039 | 0.001055207 | 0.0009283342 | 0.001000375 | 0.0009659955 | 0.0009588007 | 0.001143623 | 0.0008883969 | 0.000880992 | 0.001012417 | 0.0009691929
-85.6 | 0.0009403312 | 0.0009826811 | 0.001080109 | 0.001035873 | 0.0009211175 | 0.00104753 | 0.001059332 | 0.0009777319 | 0.0009827616 | 0.001061658 | 0.001139623 | 0.00098113 | 0.001046739 | 0.001007056 | 0.001055904 | 0.0009102553 | 0.0009538263 | 0.0008564801 | 0.0009354341
-85.5 | 0.001098706 | 0.001158871 | 0.001144033 | 0.001039008 | 0.0009803066 | 0.001098039 | 0.0009653571 | 0.001081422 | 0.001063097 | 0.0009555632 | 0.0009898452 | 0.000973328 | 0.001032659 | 0.0009752483 | 0.0009966054 | 0.001045713 | 0.0009631694 | 0.000954165 | 0.000952952
-85.4 | 0.001066549 | 0.00111753 | 0.001168313 | 0.001102522 | 0.001007376 | 0.001028147 | 0.001009991 | 0.001096593 | 0.001002909 | 0.001086007 | 0.001021277 | 0.0009527456 | 0.0009821355 | 0.0009397033 | 0.0009519136 | 0.001071843 | 0.0010479 | 0.001043272 | 0.0009961418
-85.3 | 0.0009926263 | 0.001037138 | 0.001053506 | 0.001083313 | 0.001096834 | 0.001066026 | 0.001102401 | 0.0009987517 | 0.001139037 | 0.001013751 | 0.001018918 | 0.001009695 | 0.001098549 | 0.001032464 | 0.001032794 | 0.001014101 | 0.001040387 | 0.001051022 | 0.000941526
-85.2 | 0.001019681 | 0.001142265 | 0.001182867 | 0.00102507 | 0.001014347 | 0.001155405 | 0.00107845 | 0.001075847 | 0.001062523 | 0.001110434 | 0.001014582 | 0.0009930392 | 0.001083678 | 0.001041547 | 0.001040513 | 0.000979407 | 0.001056452 | 0.00107076 | 0.0009585869
-85.1 | 0.001130184 | 0.001248508 | 0.001120563 | 0.00112852 | 0.001082613 | 0.001136393 | 0.001154261 | 0.001143179 | 0.001110997 | 0.001065215 | 0.001080809 | 0.001038139 | 0.001097051 | 0.001114401 | 0.001067719 | 0.001038068 | 0.0009131374 | 0.001085337 | 0.000900783
-85 | 0.001023472 | 0.001075644 | 0.0012132 | 0.00112722 | 0.001035387 | 0.0011452 | 0.001227882 | 0.001136974 | 0.001084072 | 0.001087062 | 0.001095574 | 0.001018979 | 0.001057764 | 0.001110457 | 0.001094795 | 0.001087615 | 0.0009836248 | 0.001077605 | 0.0009306815
-84.9 | 0.001111274 | 0.001159137 | 0.00114192 | 0.001076607 | 0.001139695 | 0.001070212 | 0.001087126 | 0.001127495 | 0.00117299 | 0.001125403 | 0.001118595 | 0.001016282 | 0.001075534 | 0.001113641 | 0.001103168 | 0.00116409 | 0.0009457186 | 0.001116507 | 0.001057302
-84.8 | 0.001124877 | 0.001160055 | 0.001243204 | 0.001041558 | 0.00120678 | 0.001256656 | 0.001243875 | 0.001256686 | 0.001073703 | 0.00108708 | 0.001155515 | 0.001161993 | 0.001217512 | 0.001150502 | 0.001068663 | 0.00107525 | 0.00121957 | 0.001089747 | 0.001092767
-84.7 | 0.00107388 | 0.001193768 | 0.001243649 | 0.001289673 | 0.001115195 | 0.001126437 | 0.001193951 | 0.001160802 | 0.001109301 | 0.001141087 | 0.001257134 | 0.001206288 | 0.001057993 | 0.001057434 | 0.001178869 | 0.001035164 | 0.001140642 | 0.001157734 | 0.001209483
-84.6 | 0.001121641 | 0.001185343 | 0.001108547 | 0.001237601 | 0.001125842 | 0.001227319 | 0.001199382 | 0.001205061 | 0.001233648 | 0.001115446 | 0.001048849 | 0.001125531 | 0.00108651 | 0.001133427 | 0.001048885 | 0.001096158 | 0.001085698 | 0.001056264 | 0.001151097
-84.5 | 0.00115731 | 0.001085866 | 0.001253334 | 0.001153663 | 0.001228628 | 0.001252512 | 0.001145757 | 0.00117561 | 0.001176773 | 0.001076139 | 0.001142918 | 0.001130621 | 0.001172486 | 0.001076438 | 0.001193234 | 0.001206721 | 0.001083623 | 0.001183817 | 0.001093345
-84.4 | 0.001111693 | 0.001198409 | 0.001214101 | 0.00124193 | 0.001189337 | 0.001334041 | 0.001238993 | 0.001219834 | 0.001229906 | 0.001179098 | 0.001140917 | 0.001257416 | 0.001177526 | 0.001119572 | 0.001189033 | 0.001096498 | 0.001141881 | 0.001115061 | 0.001049549
-84.3 | 0.001151684 | 0.001143313 | 0.001271811 | 0.001152677 | 0.001134456 | 0.001280907 | 0.001107196 | 0.001241815 | 0.001280738 | 0.00121743 | 0.001185472 | 0.001150181 | 0.001132775 | 0.001120608 | 0.001147473 | 0.001108133 | 0.001179088 | 0.001132456 | 0.001129846
-84.2 | 0.001146143 | 0.001223944 | 0.001208303 | 0.001146241 | 0.001239928 | 0.001205105 | 0.001173983 | 0.001182411 | 0.001106381 | 0.001169274 | 0.001196999 | 0.00114984 | 0.0010905 | 0.001100576 | 0.001060735 | 0.001131021 | 0.001191944 | 0.001148653 | 0.001184282
-84.1 | 0.001061609 | 0.00114564 | 0.001289351 | 0.001276511 | 0.001219013 | 0.001117471 | 0.001316843 | 0.001356403 | 0.001249633 | 0.001196849 | 0.001265845 | 0.00112613 | 0.001156308 | 0.001142852 | 0.001254618 | 0.001180565 | 0.001093435 | 0.001169592 | 0.001163698
-84 | 0.001234376 | 0.001254639 | 0.001041187 | 0.001284417 | 0.001216448 | 0.001206289 | 0.001294772 | 0.001188116 | 0.00123035 | 0.001153639 | 0.001104008 | 0.001136346 | 0.001145995 | 0.001111245 | 0.001091074 | 0.001021344 | 0.001119065 | 0.001071443 | 0.001152086
-83.9 | 0.001260879 | 0.001226292 | 0.001247482 | 0.001119386 | 0.001179161 | 0.00122324 | 0.00111945 | 0.001141647 | 0.00120007 | 0.001122811 | 0.001208461 | 0.001171005 | 0.00116299 | 0.00122805 | 0.001183256 | 0.0009894028 | 0.00110159 | 0.001269293 | 0.001124612
-83.8 | 0.001182737 | 0.001090229 | 0.001301186 | 0.001177651 | 0.001255084 | 0.001189759 | 0.001220726 | 0.001131943 | 0.001140539 | 0.001117715 | 0.001094829 | 0.001140781 | 0.001205078 | 0.00117299 | 0.001124983 | 0.001145505 | 0.001120802 | 0.001180284 | 0.001095193
-83.7 | 0.001134765 | 0.00131364 | 0.001218139 | 0.001145102 | 0.001209214 | 0.001175121 | 0.001273994 | 0.001131843 | 0.001143628 | 0.001158078 | 0.001207066 | 0.00115069 | 0.001231574 | 0.001129716 | 0.00110041 | 0.001157884 | 0.001208518 | 0.0009890793 | 0.001186334
-83.6 | 0.001122391 | 0.001178688 | 0.00124015 | 0.001179788 | 0.00120411 | 0.001117786 | 0.001086926 | 0.001193704 | 0.001151375 | 0.0009550828 | 0.00117336 | 0.001081869 | 0.001182759 | 0.001147791 | 0.001088687 | 0.001004387 | 0.001139781 | 0.001018506 | 0.001113557
-83.5 | 0.001129084 | 0.001122664 | 0.001277858 | 0.001156103 | 0.001188708 | 0.001131128 | 0.001184824 | 0.001130646 | 0.00112236 | 0.001098479 | 0.001104156 | 0.001066729 | 0.001097555 | 0.001089725 | 0.001196827 | 0.001032842 | 0.001068541 | 0.001026872 | 0.001047639
-83.4 | 0.001135349 | 0.001133868 | 0.001114076 | 0.001157313 | 0.001129322 | 0.001237405 | 0.001131357 | 0.001234028 | 0.00114491 | 0.00105347 | 0.001129779 | 0.001035572 | 0.001133067 | 0.001041519 | 0.001164136 | 0.001065158 | 0.001045383 | 0.00111236 | 0.001109978
-83.3 | 0.001130007 | 0.001218667 | 0.00118032 | 0.001216069 | 0.001148885 | 0.001215598 | 0.001126501 | 0.001215676 | 0.001125039 | 0.001165668 | 0.001049746 | 0.001084678 | 0.001088546 | 0.001013334 | 0.001122528 | 0.001048159 | 0.001053809 | 0.001116576 | 0.0009982852
-83.2 | 0.001154765 | 0.001136235 | 0.001118704 | 0.001184857 | 0.00108735 | 0.001146838 | 0.001160156 | 0.001203614 | 0.001125665 | 0.001149084 | 0.001098316 | 0.00106394 | 0.00114804 | 0.001102416 | 0.001117124 | 0.001089031 | 0.001145926 | 0.0009596984 | 0.00113002
-83.1 | 0.001093254 | 0.00107339 | 0.001207541 | 0.001208609 | 0.001152494 | 0.001107173 | 0.001040396 | 0.001132192 | 0.001249911 | 0.001132037 | 0.001070499 | 0.001079855 | 0.001013973 | 0.001166399 | 0.001074863 | 0.001075676 | 0.001074098 | 0.001141891 | 0.001006404
-83 | 0.001120704 | 0.001117232 | 0.001145 | 0.001193097 | 0.001051953 | 0.001174348 | 0.001114778 | 0.001222593 | 0.001122949 | 0.001062344 | 0.001053962 | 0.001104478 | 0.001027943 | 0.001135388 | 0.001065787 | 0.001085336 | 0.001067472 | 0.00113296 | 0.001104945
-82.9 | 0.001106221 | 0.001164322 | 0.001118737 | 0.00117499 | 0.001095896 | 0.001237916 | 0.001171167 | 0.001114087 | 0.001087501 | 0.001023591 | 0.001102535 | 0.0009969314 | 0.001174764 | 0.001022836 | 0.00107085 | 0.001083915 | 0.001098228 | 0.001067085 | 0.001063043
-82.8 | 0.001164506 | 0.001117481 | 0.001128537 | 0.00120995 | 0.001151356 | 0.001185094 | 0.001219459 | 0.001167802 | 0.001215804 | 0.001114291 | 0.001165745 | 0.00109094 | 0.001215516 | 0.001070999 | 0.001067574 | 0.001094219 | 0.00107211 | 0.001060939 | 0.001119197
-82.7 | 0.001095931 | 0.001144309 | 0.001211102 | 0.00105324 | 0.001149462 | 0.001219238 | 0.001146459 | 0.001173392 | 0.001056686 | 0.001075413 | 0.001061565 | 0.001034769 | 0.001121782 | 0.001007538 | 0.001104901 | 0.001019273 | 0.0009638796 | 0.00108134 | 0.001101115
-82.6 | 0.001139902 | 0.001188421 | 0.001100809 | 0.001079153 | 0.001085265 | 0.001166693 | 0.001114787 | 0.001093844 | 0.001182552 | 0.001055932 | 0.001075315 | 0.001122406 | 0.001141572 | 0.001065381 | 0.001135146 | 0.001125694 | 0.00101923 | 0.001042377 | 0.001069927
-82.5 | 0.001123737 | 0.001107093 | 0.001110381 | 0.001078539 | 0.001129725 | 0.001103979 | 0.001146618 | 0.001223668 | 0.001029046 | 0.001079201 | 0.001197401 | 0.001003984 | 0.001056266 | 0.001098159 | 0.001070303 | 0.001010057 | 0.0009753779 | 0.001029108 | 0.001007009
-82.4 | 0.00100707 | 0.001184397 | 0.001139988 | 0.001103952 | 0.001188622 | 0.001179229 | 0.001096859 | 0.001180276 | 0.001052273 | 0.001106502 | 0.001105754 | 0.0009976496 | 0.001062638 | 0.001033318 | 0.001019474 | 0.001034182 | 0.001019072 | 0.001059303 | 0.001133518
-82.3 | 0.001044762 | 0.001117873 | 0.001066826 | 0.001191288 | 0.001044275 | 0.001094214 | 0.001155643 | 0.001020345 | 0.001139292 | 0.001080282 | 0.00110737 | 0.001069485 | 0.001025688 | 0.001013945 | 0.0009868578 | 0.00106833 | 0.001045281 | 0.0009745702 | 0.001036326
-82.2 | 0.001091464 | 0.001088979 | 0.001171635 | 0.00110442 | 0.001053966 | 0.001150474 | 0.001145924 | 0.0009506018 | 0.00104969 | 0.000996086 | 0.001029572 | 0.001139217 | 0.001042219 | 0.001070446 | 0.001023218 | 0.001040552 | 0.001017799 | 0.001054982 | 0.001089967
-82.1 | 0.00108784 | 0.001071767 | 0.001096818 | 0.00106654 | 0.00105717 | 0.001059396 | 0.001117327 | 0.00105078 | 0.001054595 | 0.001128707 | 0.001033154 | 0.001031699 | 0.001105687 | 0.001062502 | 0.001001026 | 0.001097635 | 0.0009819224 | 0.000977503 | 0.001059604
-82 | 0.001107792 | 0.001106323 | 0.00112089 | 0.001131111 | 0.001134328 | 0.001088212 | 0.001115328 | 0.00110427 | 0.001085429 | 0.001057458 | 0.001021555 | 0.001033671 | 0.001033404 | 0.001011309 | 0.001015539 | 0.001021644 | 0.001063047 | 0.0009668674 | 0.001029067
-81.9 | 0.001042687 | 0.001048737 | 0.001094589 | 0.001147303 | 0.001059873 | 0.001195936 | 0.001083815 | 0.001094952 | 0.001041873 | 0.00110702 | 0.0009743085 | 0.001059321 | 0.0009234884 | 0.001081221 | 0.001000499 | 0.0009319797 | 0.000950458 | 0.001062105 | 0.001020059
-81.8 | 0.001038533 | 0.001111489 | 0.001083 | 0.001096646 | 0.001197714 | 0.001101542 | 0.001111115 | 0.001025459 | 0.001121609 | 0.001031671 | 0.001086709 | 0.001058663 | 0.001063649 | 0.001051259 | 0.0009932653 | 0.001044291 | 0.001026301 | 0.001013951 | 0.001073501
-81.7 | 0.001042118 | 0.001036478 | 0.001063368 | 0.001174866 | 0.001184629 | 0.001113597 | 0.001120716 | 0.001166458 | 0.001014063 | 0.0009768922 | 0.001054217 | 0.0009521945 | 0.001004045 | 0.001042402 | 0.001025414 | 0.001081059 | 0.00101414 | 0.0009225439 | 0.001032498
-81.6 | 0.001149611 | 0.001140314 | 0.001077077 | 0.001116957 | 0.00102588 | 0.001105616 | 0.00117013 | 0.001013037 | 0.001019924 | 0.00108582 | 0.001007324 | 0.001036596 | 0.001045836 | 0.0009514553 | 0.001049783 | 0.001049768 | 0.001003558 | 0.001032999 | 0.001058511
-81.5 | 0.001085469 | 0.001063721 | 0.001110915 | 0.001043273 | 0.001138446 | 0.001132607 | 0.001154095 | 0.001014764 | 0.001075355 | 0.001011529 | 0.001000062 | 0.001125809 | 0.000950456 | 0.0009557145 | 0.0009229419 | 0.00102854 | 0.00105488 | 0.0009580863 | 0.00111771
-81.4 | 0.001101113 | 0.001055689 | 0.001093292 | 0.001067962 | 0.00111241 | 0.001096313 | 0.001074707 | 0.001133177 | 0.001089954 | 0.001102615 | 0.001053811 | 0.001008801 | 0.0009540994 | 0.0009207029 | 0.001018232 | 0.001025892 | 0.001006754 | 0.000967044 | 0.0009809986
-81.3 | 0.00105404 | 0.001100661 | 0.001106424 | 0.001090296 | 0.001080744 | 0.001187599 | 0.001120065 | 0.001046006 | 0.001070019 | 0.0009814374 | 0.001095474 | 0.001057444 | 0.0009647615 | 0.00102808 | 0.0008986815 | 0.0009696711 | 0.001021867 | 0.001024068 | 0.0009746982
-81.2 | 0.0009992331 | 0.001059043 | 0.00105611 | 0.001108668 | 0.001032106 | 0.001062216 | 0.001122731 | 0.001025813 | 0.001071971 | 0.001026531 | 0.001005966 | 0.001041301 | 0.001047949 | 0.001049627 | 0.001030288 | 0.001024874 | 0.001021622 | 0.00104331 | 0.0009923644
-81.1 | 0.0009989744 | 0.001051794 | 0.001090561 | 0.001072824 | 0.001068589 | 0.001118371 | 0.001044619 | 0.001125374 | 0.001081456 | 0.001051597 | 0.001077165 | 0.001001807 | 0.00108599 | 0.0009742326 | 0.001055131 | 0.0009400918 | 0.001015748 | 0.001028274 | 0.0009722646
-81 | 0.001057673 | 0.001044968 | 0.001160341 | 0.001061063 | 0.001027485 | 0.001066256 | 0.001119455 | 0.001140212 | 0.001075505 | 0.0009737446 | 0.0009239154 | 0.001009574 | 0.001070829 | 0.001082753 | 0.001059911 | 0.001076616 | 0.001029534 | 0.0009580711 | 0.001030079
-80.9 | 0.001012169 | 0.001039263 | 0.001158927 | 0.001088154 | 0.001013737 | 0.001066693 | 0.001128116 | 0.00105272 | 0.001038835 | 0.001054596 | 0.00101955 | 0.001041406 | 0.001028402 | 0.000976325 | 0.001053097 | 0.001053319 | 0.0009219597 | 0.0009877219 | 0.001052684
-80.8 | 0.001019707 | 0.00103609 | 0.001049461 | 0.001082219 | 0.001052488 | 0.001074777 | 0.001098005 | 0.001091838 | 0.001049653 | 0.001016787 | 0.001063941 | 0.001016457 | 0.0009715327 | 0.0009809613 | 0.000943233 | 0.0009955832 | 0.001032287 | 0.001009558 | 0.001025418
-80.7 | 0.001128722 | 0.001045342 | 0.001099501 | 0.001076605 | 0.001093128 | 0.001046012 | 0.001039579 | 0.001048552 | 0.0009530389 | 0.001000678 | 0.001058399 | 0.001024312 | 0.001057119 | 0.000965417 | 0.001050091 | 0.001029751 | 0.0009693524 | 0.0009965339 | 0.0009977702
-80.6 | 0.001033552 | 0.001042421 | 0.001046783 | 0.001025799 | 0.001085177 | 0.001039898 | 0.001094692 | 0.001015738 | 0.001003435 | 0.00102535 | 0.001005562 | 0.001046248 | 0.0009610656 | 0.0009212803 | 0.001001419 | 0.000966538 | 0.001029068 | 0.0009561869 | 0.001020022
-80.5 | 0.001024455 | 0.001013017 | 0.001073265 | 0.001095194 | 0.0009914657 | 0.001006724 | 0.001055121 | 0.001126184 | 0.001003921 | 0.0009637809 | 0.001020205 | 0.001004639 | 0.0009030816 | 0.001011461 | 0.0009803857 | 0.001002255 | 0.001021895 | 0.001005216 | 0.001041393
-80.4 | 0.0009872236 | 0.001022976 | 0.001020366 | 0.001039919 | 0.001097197 | 0.001091676 | 0.001044547 | 0.001006193 | 0.0009993729 | 0.0009720824 | 0.001046796 | 0.001022657 | 0.0009970994 | 0.001013096 | 0.0009773414 | 0.001032389 | 0.001047853 | 0.001010396 | 0.0009835657
-80.3 | 0.00102362 | 0.001069201 | 0.001049642 | 0.001044899 | 0.001076437 | 0.001059707 | 0.001046514 | 0.001057379 | 0.001062048 | 0.001020986 | 0.0009737436 | 0.0009967168 | 0.00104181 | 0.001063116 | 0.001007742 | 0.000977649 | 0.0009394161 | 0.0009943201 | 0.0009526392
-80.2 | 0.001023479 | 0.00107623 | 0.001061475 | 0.001113826 | 0.001012434 | 0.0010264 | 0.001097515 | 0.001050327 | 0.001024992 | 0.00101808 | 0.0009620632 | 0.0009466412 | 0.00101748 | 0.0009046259 | 0.0009607903 | 0.0009558944 | 0.0009891593 | 0.001070153 | 0.001036021
-80.1 | 0.001012047 | 0.001044234 | 0.001109949 | 0.001050992 | 0.001014092 | 0.001088076 | 0.001038339 | 0.001092067 | 0.001067909 | 0.001053937 | 0.00107121 | 0.001019735 | 0.001031208 | 0.000983962 | 0.0009468226 | 0.0009451493 | 0.001014548 | 0.0009993984 | 0.0009594606
-80 | 0.001065444 | 0.001065673 | 0.001006175 | 0.001165637 | 0.001012311 | 0.001039763 | 0.001053883 | 0.001044126 | 0.001015035 | 0.001006443 | 0.0009978062 | 0.0009813247 | 0.000975855 | 0.0009205876 | 0.001002398 | 0.0009649793 | 0.0009508217 | 0.001032486 | 0.001045273
-79.9 | 0.0009623332 | 0.0009967156 | 0.001062753 | 0.001032254 | 0.00110287 | 0.001000848 | 0.0009949117 | 0.001042072 | 0.001006528 | 0.0009798815 | 0.0009657968 | 0.0009906528 | 0.001015633 | 0.001003259 | 0.0009127865 | 0.0009582822 | 0.0009771103 | 0.0010221 | 0.0009726088
-79.8 | 0.0009822891 | 0.001010699 | 0.000984266 | 0.001013955 | 0.001002142 | 0.001109496 | 0.0009892306 | 0.00100567 | 0.001028119 | 0.001047057 | 0.001005851 | 0.0009739988 | 0.0009718884 | 0.0009714284 | 0.0009359891 | 0.000974723 | 0.0009275914 | 0.0009779682 | 0.001004738
-79.7 | 0.0009948476 | 0.001081314 | 0.001086325 | 0.001053024 | 0.001085686 | 0.001070426 | 0.0009885271 | 0.000962008 | 0.001048864 | 0.001034887 | 0.0009430143 | 0.0009443621 | 0.0009784918 | 0.00101573 | 0.000986857 | 0.0008950326 | 0.00088081 | 0.001032386 | 0.00100993
-79.6 | 0.0009958619 | 0.0009912011 | 0.001005031 | 0.00109041 | 0.001040833 | 0.001003909 | 0.0009749016 | 0.001005214 | 0.001035775 | 0.001060431 | 0.001018764 | 0.0009002125 | 0.0009528825 | 0.0009644018 | 0.0009236795 | 0.0009915683 | 0.0009448375 | 0.0009070264 | 0.0009362185
-79.5 | 0.000994117 | 0.001036779 | 0.0009619067 | 0.001107189 | 0.001070199 | 0.001092127 | 0.001059148 | 0.001030018 | 0.001022128 | 0.0009786409 | 0.0009962822 | 0.0009899035 | 0.0009948533 | 0.001009242 | 0.000934433 | 0.0009764192 | 0.0009641533 | 0.0009390038 | 0.0009370474
-79.4 | 0.001020213 | 0.001025268 | 0.001030321 | 0.001039545 | 0.001049895 | 0.001054018 | 0.001034316 | 0.001050844 | 0.0009864328 | 0.001006144 | 0.001030785 | 0.0009636401 | 0.0009957832 | 0.0009896422 | 0.0009658867 | 0.0009743101 | 0.0008987363 | 0.0009530342 | 0.0009614308
-79.3 | 0.001016361 | 0.001000657 | 0.001023811 | 0.001043097 | 0.001007519 | 0.001090751 | 0.00101585 | 0.001000102 | 0.0009216515 | 0.0009610934 | 0.001079983 | 0.0009650224 | 0.0009607489 | 0.0009150728 | 0.0008900181 | 0.0009422538 | 0.0009427659 | 0.0009515328 | 0.0009802942
-79.2 | 0.001050966 | 0.001047174 | 0.001016124 | 0.001038332 | 0.00107773 | 0.00103711 | 0.0009700309 | 0.001009471 | 0.0009942752 | 0.0009980165 | 0.001045293 | 0.0009308602 | 0.0009986365 | 0.0009516632 | 0.0009644769 | 0.0008874152 | 0.0009907568 | 0.0009546504 | 0.000945346
-79.1 | 0.0009268996 | 0.0009815835 | 0.001059625 | 0.0009752096 | 0.001094446 | 0.0009702092 | 0.001021011 | 0.001060471 | 0.001040642 | 0.00101534 | 0.0009959209 | 0.0009210127 | 0.0009636208 | 0.0009564364 | 0.0009312154 | 0.0009138799 | 0.0009723344 | 0.0009688488 | 0.0009428486
-79 | 0.0009668746 | 0.001011643 | 0.001034996 | 0.001038943 | 0.001029979 | 0.001014517 | 0.001064415 | 0.0009815408 | 0.0009781383 | 0.0009889424 | 0.0009305032 | 0.0009440108 | 0.001007831 | 0.0009441081 | 0.000890276 | 0.0009965341 | 0.0009384463 | 0.0009816845 | 0.0009885224
-78.9 | 0.0009793282 | 0.001059744 | 0.001007933 | 0.0009457525 | 0.0010285 | 0.001030087 | 0.001042438 | 0.001028296 | 0.001011719 | 0.0009898097 | 0.0009384868 | 0.0009422417 | 0.001012301 | 0.0009141838 | 0.001015738 | 0.0009338021 | 0.0009827106 | 0.0009216628 | 0.0009465941
-78.8 | 0.00101661 | 0.001055793 | 0.001026146 | 0.0009774576 | 0.000989177 | 0.001044366 | 0.001035063 | 0.0009869594 | 0.0009483128 | 0.001063334 | 0.0009177147 | 0.0009347309 | 0.0009581758 | 0.000961439 | 0.0009786743 | 0.0009142507 | 0.0009477424 | 0.0009612925 | 0.0008742847
-78.7 | 0.001029096 | 0.001005193 | 0.0009723476 | 0.001027679 | 0.0010005 | 0.001003819 | 0.001001585 | 0.00100857 | 0.0009966933 | 0.0009795565 | 0.0009556647 | 0.0009568039 | 0.0009810773 | 0.0009864634 | 0.0008897379 | 0.0009544728 | 0.0009377792 | 0.0009353301 | 0.000980959
-78.6 | 0.001051984 | 0.0009875673 | 0.0009628833 | 0.0009895047 | 0.001020651 | 0.001019249 | 0.0009870171 | 0.0009629328 | 0.0009280839 | 0.0009739041 | 0.0009699248 | 0.0009356078 | 0.0009375254 | 0.0009205384 | 0.0009200134 | 0.0008467032 | 0.0009045836 | 0.0009057358 | 0.0009442472
-78.5 | 0.0009649381 | 0.0009956428 | 0.0009932414 | 0.001043956 | 0.0009480757 | 0.001027551 | 0.001004012 | 0.0009761344 | 0.0009782623 | 0.0009207188 | 0.0009550701 | 0.000957594 | 0.0009370481 | 0.0008616357 | 0.0009526496 | 0.0008550324 | 0.0009506282 | 0.0009521644 | 0.000910896
-78.4 | 0.000945604 | 0.0009433863 | 0.001005797 | 0.000980696 | 0.0009972087 | 0.001001911 | 0.0009703343 | 0.0009871807 | 0.001007913 | 0.0009675746 | 0.0009168625 | 0.0008822994 | 0.0009493953 | 0.0009408543 | 0.0009464951 | 0.000917685 | 0.0009052466 | 0.0009452853 | 0.0008808178
-78.3 | 0.0009279487 | 0.001040324 | 0.0009564941 | 0.0009579563 | 0.0009810719 | 0.0009835194 | 0.0009860999 | 0.0009913364 | 0.0009014367 | 0.0009592912 | 0.0009474225 | 0.0009072421 | 0.000918375 | 0.000910108 | 0.0009302258 | 0.0008844393 | 0.0009188031 | 0.0009220584 | 0.0008824629
-78.2 | 0.0009376862 | 0.0009908406 | 0.0009943139 | 0.0009508593 | 0.0009261063 | 0.001024497 | 0.0009993601 | 0.0009793332 | 0.001033164 | 0.0009705638 | 0.0009087307 | 0.0009386107 | 0.0009122107 | 0.0009351284 | 0.0009145472 | 0.0009352929 | 0.0009617011 | 0.0008949002 | 0.0009130432
-78.1 | 0.00100854 | 0.001016251 | 0.00104417 | 0.0009651919 | 0.001002557 | 0.0008962573 | 0.0009601403 | 0.001071722 | 0.0009633606 | 0.0009438708 | 0.0009226199 | 0.0009485581 | 0.0009154892 | 0.0008853994 | 0.0009373454 | 0.0008951951 | 0.0009269789 | 0.0009505267 | 0.0009353922
-78 | 0.0008951391 | 0.0009849969 | 0.0009706146 | 0.0009760656 | 0.000928254 | 0.0009430241 | 0.0009443939 | 0.0009455819 | 0.001005595 | 0.0009223383 | 0.0009669666 | 0.0009589579 | 0.0009564106 | 0.0008853133 | 0.0008892269 | 0.0009363012 | 0.0009111148 | 0.0008615665 | 0.0009114503
-77.9 | 0.0009588607 | 0.0009930835 | 0.001023089 | 0.0009635593 | 0.0009578878 | 0.001003357 | 0.000952218 | 0.0009476142 | 0.0009531693 | 0.0009375719 | 0.000936025 | 0.0009064091 | 0.0009148965 | 0.0008676836 | 0.0009360892 | 0.0009308953 | 0.0009085365 | 0.0008739899 | 0.0008758725
-77.8 | 0.0009548025 | 0.0009611962 | 0.0009680505 | 0.001003464 | 0.0009985715 | 0.0009843701 | 0.0009433546 | 0.0009980341 | 0.0009915171 | 0.0009832858 | 0.0009482088 | 0.000916657 | 0.0009562649 | 0.0008715778 | 0.0009115046 | 0.0008525729 | 0.0009065023 | 0.0008980897 | 0.0008673939
-77.7 | 0.001001187 | 0.0009973335 | 0.001021939 | 0.0009690198 | 0.0009432804 | 0.001031714 | 0.0009492997 | 0.0009870704 | 0.0009336208 | 0.0009179083 | 0.0009291206 | 0.0008867703 | 0.0009712318 | 0.0008964061 | 0.0009091927 | 0.0008903901 | 0.000891924 | 0.0009426274 | 0.0009016196
-77.6 | 0.0009424178 | 0.0009705319 | 0.0009962844 | 0.0009811755 | 0.0009984212 | 0.0009906263 | 0.0009347892 | 0.001006823 | 0.0009205896 | 0.0009307693 | 0.0008934571 | 0.0009169295 | 0.0009286111 | 0.0009267608 | 0.0008819402 | 0.0009105952 | 0.000890411 | 0.0009303153 | 0.00093975
-77.5 | 0.0009434475 | 0.0009531261 | 0.001006432 | 0.0009966056 | 0.0009811503 | 0.001044776 | 0.0009951205 | 0.0009936718 | 0.0009423931 | 0.0009042566 | 0.0009276394 | 0.0009242755 | 0.0009661023 | 0.0009248797 | 0.0008705852 | 0.0009240962 | 0.0009390496 | 0.0009026634 | 0.0009307422
-77.4 | 0.0009815765 | 0.0009790836 | 0.0009582768 | 0.001001108 | 0.0009480191 | 0.0009289093 | 0.0009646249 | 0.0009498409 | 0.0009596252 | 0.0009523834 | 0.0009031014 | 0.0009374093 | 0.0009202585 | 0.0008822946 | 0.0008596077 | 0.0008794716 | 0.0009483787 | 0.0008943741 | 0.0009141377
-77.3 | 0.0009847216 | 0.0009372918 | 0.0009768111 | 0.001035127 | 0.0009152267 | 0.001029083 | 0.001009681 | 0.0009606777 | 0.0009765964 | 0.0008539457 | 0.0009406341 | 0.0008568242 | 0.0008769765 | 0.0008622611 | 0.0009288536 | 0.0008419544 | 0.0009275854 | 0.000908681 | 0.0008569077
-77.2 | 0.000915579 | 0.0009801431 | 0.001027673 | 0.001017101 | 0.0009455855 | 0.0009777585 | 0.0008943359 | 0.0009585777 | 0.0009592234 | 0.0009178432 | 0.0009119278 | 0.0009409096 | 0.0009330957 | 0.000917281 | 0.0009351114 | 0.0009027257 | 0.0009200549 | 0.0009115137 | 0.0008950235
-77.1 | 0.000920798 | 0.0009803191 | 0.0009992704 | 0.00100411 | 0.0009420653 | 0.0009553212 | 0.000985057 | 0.0009404251 | 0.0009558933 | 0.0009212351 | 0.0009586374 | 0.0008966109 | 0.0009350452 | 0.0008872264 | 0.0008610652 | 0.0009157335 | 0.0008745847 | 0.0009203985 | 0.0009386048
-77 | 0.0009420853 | 0.0009846566 | 0.0009506376 | 0.0009474358 | 0.000930145 | 0.0009422552 | 0.000926327 | 0.000965212 | 0.0009185915 | 0.0009247818 | 0.0008946682 | 0.000904036 | 0.00092033 | 0.0009206114 | 0.0008879135 | 0.0008948601 | 0.0008651453 | 0.000886796 | 0.0009144331
-76.9 | 0.0009074693 | 0.0009843002 | 0.00095106 | 0.0009905716 | 0.0009895807 | 0.0009800283 | 0.0009614001 | 0.000951114 | 0.0009614318 | 0.0008972672 | 0.0009194835 | 0.0008725532 | 0.0008881073 | 0.0008796324 | 0.0009013938 | 0.0009201233 | 0.0009292784 | 0.0008784443 | 0.0009122444
-76.8 | 0.0009518131 | 0.000958118 | 0.001007617 | 0.0009688351 | 0.0009248663 | 0.000983265 | 0.0009617288 | 0.000965332 | 0.0009302454 | 0.0009533297 | 0.0008851134 | 0.0008998783 | 0.0009513678 | 0.000910052 | 0.00088835 | 0.0009148901 | 0.0008602617 | 0.0009134288 | 0.0009064238
-76.7 | 0.0009350959 | 0.0009348544 | 0.0009824291 | 0.0009151394 | 0.0008971568 | 0.0009669507 | 0.0009592355 | 0.0009679922 | 0.000925869 | 0.0009632456 | 0.0008892028 | 0.0009324355 | 0.0008914765 | 0.000896024 | 0.0008777163 | 0.0008629137 | 0.0009080454 | 0.0009504255 | 0.000884534
-76.6 | 0.0008838501 | 0.0009948297 | 0.0009583418 | 0.0009583418 | 0.0009573182 | 0.0009914481 | 0.0009064369 | 0.0009210217 | 0.0009089037 | 0.000926509 | 0.0009958005 | 0.0008880257 | 0.0008976503 | 0.000881226 | 0.0008733506 | 0.0009141323 | 0.0008754949 | 0.000835155 | 0.000880013
-76.5 | 0.0009500449 | 0.0008931832 | 0.0009568578 | 0.0009804903 | 0.0009747476 | 0.0009929465 | 0.0009239226 | 0.0009754416 | 0.0009033928 | 0.000971268 | 0.0009410822 | 0.0009478187 | 0.0009015547 | 0.0009102275 | 0.0009179611 | 0.0009231917 | 0.0009174523 | 0.0008597109 | 0.0008745553
-76.4 | 0.0009562683 | 0.0009238363 | 0.0009306297 | 0.0009935657 | 0.0009296053 | 0.0009390436 | 0.0009463954 | 0.0009764916 | 0.0009112875 | 0.0008779856 | 0.0009071232 | 0.0009073554 | 0.0008965666 | 0.0008651094 | 0.0009457788 | 0.0008633759 | 0.0008927523 | 0.0008712268 | 0.0008574873
-76.3 | 0.0009481811 | 0.0009373991 | 0.0009416852 | 0.0009721336 | 0.0009276046 | 0.0009645639 | 0.0009542348 | 0.0009220345 | 0.0009681582 | 0.0009610608 | 0.0009002146 | 0.0009066494 | 0.000869813 | 0.0008834191 | 0.0009222311 | 0.0008621769 | 0.0008652386 | 0.0008657103 | 0.0008534115
-76.2 | 0.000922993 | 0.0009351831 | 0.0009111711 | 0.0009378118 | 0.0009599571 | 0.0009640666 | 0.0009358972 | 0.0009309704 | 0.0009388987 | 0.0008971367 | 0.0009922486 | 0.0008869398 | 0.000924062 | 0.0009332667 | 0.0009145763 | 0.0009130513 | 0.000891085 | 0.0009053925 | 0.0008588991
-76.1 | 0.0009067589 | 0.0009114949 | 0.0009631584 | 0.0009854624 | 0.0009756424 | 0.0009651056 | 0.0009756168 | 0.0009816689 | 0.0008933905 | 0.0008749588 | 0.0009246363 | 0.0008336116 | 0.0008552432 | 0.0008755177 | 0.0008618074 | 0.0008857425 | 0.0009150738 | 0.0008851671 | 0.0008773928
-76 | 0.0008872016 | 0.0009567465 | 0.0009784519 | 0.0009790864 | 0.0008622158 | 0.0009598049 | 0.0009523036 | 0.0009258696 | 0.0009221659 | 0.000905531 | 0.000871402 | 0.0008664756 | 0.0008874178 | 0.0009037224 | 0.000915942 | 0.0008870272 | 0.0008650778 | 0.000900736 | 0.0008685896
-75.9 | 0.0009652708 | 0.000940569 | 0.000946376 | 0.0009422575 | 0.0009286621 | 0.0009289258 | 0.0009433245 | 0.0009534061 | 0.0009025744 | 0.0008775376 | 0.0009157159 | 0.0008894249 | 0.0008981338 | 0.0008824043 | 0.0008437429 | 0.0008725145 | 0.0008733084 | 0.000857566 | 0.0008667986
-75.8 | 0.0009338506 | 0.0009218326 | 0.0009268681 | 0.0008959749 | 0.0009664735 | 0.0009764496 | 0.0009257183 | 0.0009291612 | 0.0009251706 | 0.0008899485 | 0.0008836565 | 0.0008896574 | 0.000923789 | 0.0009062365 | 0.0008840068 | 0.0008771571 | 0.0008723069 | 0.0008608842 | 0.0008495162
-75.7 | 0.0009350294 | 0.0009098731 | 0.0009513456 | 0.0009264949 | 0.0009327998 | 0.0009641926 | 0.000947537 | 0.0009634177 | 0.0009278975 | 0.0008812645 | 0.0009034141 | 0.0008702694 | 0.0009114216 | 0.0008870809 | 0.0009498712 | 0.0008808009 | 0.0008358636 | 0.0008907062 | 0.0008959394
-75.6 | 0.0008968224 | 0.000943728 | 0.0009671481 | 0.0009691535 | 0.0009386599 | 0.0009695049 | 0.0009303601 | 0.0009231254 | 0.0009894187 | 0.0008797342 | 0.0009014766 | 0.0008826583 | 0.0009418075 | 0.0008894524 | 0.0008959507 | 0.0008730036 | 0.0009003576 | 0.00086701 | 0.0008720434
-75.5 | 0.000983316 | 0.0009665741 | 0.0009539246 | 0.0009425335 | 0.000919334 | 0.0009818144 | 0.0009329211 | 0.0009272726 | 0.0009330648 | 0.0009472865 | 0.0009280769 | 0.0008570154 | 0.0008656874 | 0.0008766401 | 0.0008646525 | 0.000899811 | 0.0008412332 | 0.0008858217 | 0.0008543986
-75.4 | 0.00086128 | 0.0009448797 | 0.0009430809 | 0.0009948925 | 0.000912027 | 0.0009300385 | 0.0009426182 | 0.0009299142 | 0.0009222177 | 0.0008647479 | 0.0008951287 | 0.0008912198 | 0.0008746944 | 0.0009206922 | 0.0008452312 | 0.0008979427 | 0.0008472898 | 0.0009156923 | 0.0009156332
-75.3 | 0.0009137427 | 0.0009265585 | 0.0009488199 | 0.0008814684 | 0.0009404018 | 0.0008836057 | 0.0009012059 | 0.0009539864 | 0.0008966725 | 0.0009380745 | 0.0008879631 | 0.0008440703 | 0.0008634503 | 0.0008895463 | 0.0008721173 | 0.0008440944 | 0.0009041772 | 0.0009001993 | 0.0008512454
-75.2 | 0.000931099 | 0.0009202332 | 0.0009519931 | 0.0008954393 | 0.0009536835 | 0.000953713 | 0.0009242734 | 0.0009607971 | 0.0009290383 | 0.0008813326 | 0.0008946436 | 0.0008851742 | 0.0008772807 | 0.0009187781 | 0.0008937787 | 0.0008785865 | 0.0008453746 | 0.0008804252 | 0.0008754454
-75.1 | 0.0009171705 | 0.0009295007 | 0.0009320272 | 0.0009600031 | 0.0008824545 | 0.000943599 | 0.0009524396 | 0.0009260776 | 0.0009015683 | 0.0008733529 | 0.0008846338 | 0.0009111358 | 0.000882351 | 0.0008617767 | 0.0008249284 | 0.0008897177 | 0.0008616666 | 0.0008636055 | 0.0008860379
-75 | 0.0008850989 | 0.0009263509 | 0.0008649828 | 0.0009335802 | 0.0009443163 | 0.0009277441 | 0.0009509932 | 0.0009176581 | 0.0008716337 | 0.0008581136 | 0.0008885366 | 0.0008481145 | 0.0008621704 | 0.0008625865 | 0.000860048 | 0.0008636754 | 0.0008754019 | 0.0008574605 | 0.0008764228
-74.9 | 0.0009212036 | 0.0009641518 | 0.0009688919 | 0.0009103094 | 0.0009585511 | 0.0009569788 | 0.0009303182 | 0.0009367991 | 0.0009345241 | 0.0008539335 | 0.0008675426 | 0.000885285 | 0.000864926 | 0.0008735664 | 0.0008578086 | 0.0008771188 | 0.0008672244 | 0.0009054987 | 0.000844836
-74.8 | 0.0008754782 | 0.0009224742 | 0.000959721 | 0.000945153 | 0.0008715078 | 0.000969725 | 0.0009163959 | 0.000890141 | 0.0009013149 | 0.0008650437 | 0.0008961282 | 0.0008662239 | 0.0008943417 | 0.0008894027 | 0.000868741 | 0.0008365745 | 0.0008852197 | 0.0008442226 | 0.0008576686
-74.7 | 0.0009063905 | 0.0009050738 | 0.0009398716 | 0.0009102187 | 0.0008890003 | 0.0009453246 | 0.0009618439 | 0.0009309527 | 0.0008969226 | 0.000872533 | 0.0008631812 | 0.0009459661 | 0.0009105292 | 0.0008793788 | 0.0008204723 | 0.0008661245 | 0.0008827716 | 0.0008700466 | 0.0008973718
-74.6 | 0.0009646053 | 0.0009628097 | 0.0009267462 | 0.0009694444 | 0.0008817223 | 0.0009341723 | 0.0009283288 | 0.0009061287 | 0.0009272545 | 0.0008705566 | 0.0008883643 | 0.0008548429 | 0.0008933459 | 0.0008643472 | 0.0008823951 | 0.0008135962 | 0.0008781802 | 0.0008385236 | 0.0008196056
-74.5 | 0.0008634699 | 0.000933482 | 0.0009248435 | 0.0009006667 | 0.0008942792 | 0.0009480812 | 0.0009317808 | 0.0008652636 | 0.0009063863 | 0.0008837067 | 0.0008665451 | 0.0008640257 | 0.0009027294 | 0.0008572164 | 0.0008315654 | 0.000918471 | 0.0008253225 | 0.000854308 | 0.0008537453
-74.4 | 0.0009219376 | 0.0009587148 | 0.0009581758 | 0.0009389149 | 0.000927261 | 0.0009209448 | 0.0008972123 | 0.0009097235 | 0.0008993441 | 0.0008611234 | 0.0008676761 | 0.0008886164 | 0.0009056923 | 0.0009030057 | 0.0008831174 | 0.000866607 | 0.0008353055 | 0.0008436292 | 0.0008297862
-74.3 | 0.0009350342 | 0.0009298699 | 0.0009228501 | 0.0009945919 | 0.0009155752 | 0.0009466796 | 0.0009126943 | 0.0009048439 | 0.0008843729 | 0.0009236285 | 0.0008715399 | 0.0008953815 | 0.0008684784 | 0.000856532 | 0.0008800556 | 0.0008636798 | 0.0008414861 | 0.0008536908 | 0.0008390339
-74.2 | 0.0008915543 | 0.0009295791 | 0.0009599742 | 0.0009461946 | 0.0009285699 | 0.0009375778 | 0.0008989651 | 0.0009212065 | 0.0008720321 | 0.00088956 | 0.0008885668 | 0.0008836047 | 0.0009006833 | 0.0008784553 | 0.0008615317 | 0.0008631736 | 0.0008493581 | 0.0008803593 | 0.0008471708
-74.1 | 0.0009225095 | 0.0008995585 | 0.000963994 | 0.0009377601 | 0.0009280875 | 0.0008893437 | 0.0009469726 | 0.0008758412 | 0.0009031939 | 0.0008915451 | 0.0008835228 | 0.0008673542 | 0.0008450533 | 0.0008694637 | 0.0008608148 | 0.0008697217 | 0.0008391819 | 0.0008287254 | 0.000865244
-74 | 0.0009428677 | 0.0009336667 | 0.0009239396 | 0.0009176289 | 0.000933667 | 0.000906747 | 0.0008966595 | 0.0009450181 | 0.00091165 | 0.0008543426 | 0.0008536361 | 0.0008628797 | 0.0008989361 | 0.0008543911 | 0.0008147397 | 0.0008812843 | 0.0008671507 | 0.0008497853 | 0.0008548157
-73.9 | 0.0008803388 | 0.0009023019 | 0.0009392057 | 0.0009319546 | 0.0009020813 | 0.0009475133 | 0.0009267049 | 0.0009044993 | 0.0008785253 | 0.0008972115 | 0.0008877708 | 0.0008471879 | 0.0008665777 | 0.0008713175 | 0.0008643911 | 0.0008213287 | 0.0008292627 | 0.0008576893 | 0.0008689066
-73.8 | 0.0009248197 | 0.0008944593 | 0.0009458086 | 0.000922711 | 0.0009500115 | 0.000916715 | 0.0009369811 | 0.000938658 | 0.0008940222 | 0.0008944572 | 0.00087411 | 0.0008391019 | 0.0008717353 | 0.000858418 | 0.0008562397 | 0.0008476326 | 0.000837779 | 0.0008347655 | 0.0008433394
-73.7 | 0.0008827574 | 0.0009162287 | 0.0009211265 | 0.0009130376 | 0.0008795603 | 0.0009223198 | 0.0009417907 | 0.0009089034 | 0.0009192742 | 0.000874939 | 0.0008665206 | 0.0008244445 | 0.0008803437 | 0.0008441496 | 0.0008276513 | 0.0008953782 | 0.0008481405 | 0.0008482337 | 0.0008606386
-73.6 | 0.0009312018 | 0.0009122124 | 0.0008655025 | 0.0009035971 | 0.0009465148 | 0.0009450848 | 0.0009234898 | 0.0009082813 | 0.000909588 | 0.0008923935 | 0.0008802656 | 0.0008192287 | 0.0008721906 | 0.0008356346 | 0.0008281607 | 0.0008588873 | 0.0008309745 | 0.0008232165 | 0.0008423857
-73.5 | 0.0008978386 | 0.0009216928 | 0.0009356058 | 0.0009170469 | 0.0008771748 | 0.0008988547 | 0.0009101607 | 0.0009138228 | 0.0009030396 | 0.0008964587 | 0.0008505947 | 0.0008801649 | 0.0008798708 | 0.0008838322 | 0.0008453476 | 0.0008643172 | 0.0008263082 | 0.0008521387 | 0.0008395471
-73.4 | 0.0009069219 | 0.0009013773 | 0.0009158356 | 0.0009184377 | 0.000934334 | 0.0009141575 | 0.0008848437 | 0.0008918847 | 0.0008486224 | 0.0008790279 | 0.000868317 | 0.0008550319 | 0.0008765993 | 0.0008256927 | 0.0008325742 | 0.0008467242 | 0.000811674 | 0.0008387302 | 0.000850728
-73.3 | 0.0009561598 | 0.0009026262 | 0.0009240907 | 0.0009006415 | 0.0009044964 | 0.0008976057 | 0.0009084501 | 0.0009060685 | 0.000866622 | 0.000834183 | 0.0008776693 | 0.0008550407 | 0.0008597969 | 0.0008227984 | 0.0008390253 | 0.0008380711 | 0.0008440046 | 0.000857868 | 0.0008712441
-73.2 | 0.0008654117 | 0.0008992193 | 0.000928855 | 0.0008749385 | 0.0009278504 | 0.0009370674 | 0.0008917923 | 0.0008867273 | 0.0008687691 | 0.0008683043 | 0.0008613909 | 0.0008420046 | 0.0008403467 | 0.0008321527 | 0.0008689477 | 0.0008413538 | 0.0008518286 | 0.0008024953 | 0.0008315788
-73.1 | 0.0009115698 | 0.000859382 | 0.0009166878 | 0.0009395297 | 0.0009435851 | 0.0009226303 | 0.000934445 | 0.0009449376 | 0.0009111899 | 0.0008504985 | 0.0008505054 | 0.0008598106 | 0.0008269854 | 0.000820223 | 0.0008423648 | 0.0008486823 | 0.000817867 | 0.0008354285 | 0.0008364062
-73 | 0.0008789813 | 0.000904212 | 0.0009420557 | 0.0008809693 | 0.0009154032 | 0.0009295179 | 0.0008860148 | 0.0008996077 | 0.0009028417 | 0.0008377641 | 0.0008572155 | 0.0008097632 | 0.0008799605 | 0.0007934141 | 0.0008618735 | 0.0008622725 | 0.0008398406 | 0.0007939147 | 0.0008398901
-72.9 | 0.000894549 | 0.000884099 | 0.0009405671 | 0.00089393 | 0.0009264545 | 0.0009043035 | 0.0009035825 | 0.0008906167 | 0.0008805882 | 0.0008666088 | 0.0008766284 | 0.0008306125 | 0.0008159469 | 0.0008545046 | 0.0008110249 | 0.0008267867 | 0.0008792279 | 0.0008398136 | 0.00085973
-72.8 | 0.0008954597 | 0.0009155308 | 0.0009428174 | 0.000913309 | 0.0008953227 | 0.0009178889 | 0.0008707594 | 0.0008867933 | 0.0009048586 | 0.0008677159 | 0.0008732359 | 0.0008334093 | 0.0008634209 | 0.0007988941 | 0.0008539464 | 0.0008505057 | 0.0008450196 | 0.00081744 | 0.0008212121
-72.7 | 0.0009033899 | 0.0009099005 | 0.0008976598 | 0.0009093578 | 0.0009148462 | 0.0008930784 | 0.000901257 | 0.0009092566 | 0.0008682528 | 0.0008662894 | 0.0008485083 | 0.0008409394 | 0.0008310458 | 0.0008192909 | 0.0008318662 | 0.0008098933 | 0.0008035467 | 0.0008146598 | 0.0008182347
-72.6 | 0.000886158 | 0.0009112384 | 0.0009313076 | 0.0009294509 | 0.0008949077 | 0.0009306295 | 0.0008894551 | 0.0008963787 | 0.0008455327 | 0.0008515897 | 0.0008626556 | 0.0008108096 | 0.0008488441 | 0.0008226668 | 0.0008300412 | 0.0008254725 | 0.0008293941 | 0.0008306648 | 0.0008257309
-72.5 | 0.0008915151 | 0.0009009352 | 0.0009348349 | 0.0009112583 | 0.0009009038 | 0.0009228322 | 0.0008893258 | 0.0008982211 | 0.0008931806 | 0.0008927961 | 0.0008429363 | 0.0008486098 | 0.000820959 | 0.0008190456 | 0.0008277699 | 0.0008482263 | 0.0008080017 | 0.0008237685 | 0.0008421937
-72.4 | 0.0009076359 | 0.0008721247 | 0.0009104763 | 0.0009094152 | 0.0009153911 | 0.0008915121 | 0.0008895855 | 0.000899737 | 0.0008793203 | 0.0008676455 | 0.000879829 | 0.0008536887 | 0.0008436313 | 0.0008404255 | 0.0008464092 | 0.0008412364 | 0.0008253367 | 0.0008420751 | 0.0008152197
-72.3 | 0.0008996274 | 0.0009456247 | 0.0009705479 | 0.000881072 | 0.0008681404 | 0.000922232 | 0.0008636201 | 0.0008680803 | 0.0008733406 | 0.000873013 | 0.0008683565 | 0.0008254821 | 0.0008272602 | 0.0008378189 | 0.0008575244 | 0.0008071129 | 0.0008263194 | 0.0008543622 | 0.0008578535
-72.2 | 0.0009121361 | 0.0009167222 | 0.0009467265 | 0.0009227665 | 0.0009085072 | 0.0009097336 | 0.0008860063 | 0.000865707 | 0.0009137736 | 0.0008933853 | 0.000843104 | 0.0008793579 | 0.0008662431 | 0.0008559159 | 0.0008434855 | 0.0007935951 | 0.0008516025 | 0.0008297718 | 0.00082473
-72.1 | 0.0008877694 | 0.0009273431 | 0.0008781212 | 0.0009195806 | 0.0009239635 | 0.0008990881 | 0.0008730458 | 0.0008551197 | 0.0008596941 | 0.0008282107 | 0.0008754087 | 0.0008421522 | 0.0008225946 | 0.0008279996 | 0.000825723 | 0.0008441686 | 0.0008370376 | 0.000856062 | 0.000817385
-72 | 0.0008943233 | 0.0009107593 | 0.0009003489 | 0.000919914 | 0.0008946525 | 0.0008945686 | 0.0008816958 | 0.0008996046 | 0.0008449644 | 0.0009011824 | 0.000859521 | 0.0008175002 | 0.000837322 | 0.000804807 | 0.0008597584 | 0.000792172 | 0.0008213892 | 0.000824733 | 0.0008261256
-71.9 | 0.0008754841 | 0.0009210479 | 0.0009208027 | 0.0009223159 | 0.0008972304 | 0.0008798908 | 0.0008811174 | 0.0008656565 | 0.000878426 | 0.0008574318 | 0.00085975 | 0.0008301306 | 0.0008433777 | 0.0008213024 | 0.0007984757 | 0.0008092932 | 0.0008543767 | 0.0008197704 | 0.0008277667
-71.8 | 0.0008626945 | 0.0008981855 | 0.0009329342 | 0.0009181715 | 0.0008942425 | 0.0008886843 | 0.000915664 | 0.0008936471 | 0.0008592911 | 0.0008480785 | 0.0008818105 | 0.0008215682 | 0.0008629469 | 0.0007947547 | 0.0008317735 | 0.0008469688 | 0.0008335636 | 0.0008369279 | 0.000795358
-71.7 | 0.000871103 | 0.0008545143 | 0.0009009157 | 0.0009278745 | 0.0008770607 | 0.0009101548 | 0.0008857057 | 0.0008718526 | 0.0008569474 | 0.0008517568 | 0.0008661535 | 0.0008712434 | 0.0008542951 | 0.0008190997 | 0.0008097679 | 0.0008475834 | 0.0008754169 | 0.0008157299 | 0.0008117077
-71.6 | 0.0008949979 | 0.0009359408 | 0.0009332935 | 0.0008910926 | 0.0008945776 | 0.0008669982 | 0.0008842216 | 0.0008742508 | 0.0008283949 | 0.0008300709 | 0.0008778233 | 0.0008636759 | 0.0008353457 | 0.0008491317 | 0.0008379788 | 0.0007988022 | 0.00084306 | 0.0007984073 | 0.0008436992
-71.5 | 0.0008725542 | 0.000883448 | 0.0008974806 | 0.0009556825 | 0.0009381057 | 0.0009176873 | 0.0008758583 | 0.0008830461 | 0.0008777607 | 0.0008408397 | 0.0008468445 | 0.0008184766 | 0.0008073904 | 0.0008654794 | 0.0008252819 | 0.0008607399 | 0.0008242254 | 0.0007920044 | 0.0008543588
-71.4 | 0.0008616391 | 0.0009418645 | 0.0008904432 | 0.0009053038 | 0.0009175984 | 0.0009093548 | 0.0009058935 | 0.0008842804 | 0.0008364612 | 0.000835632 | 0.0008277702 | 0.0008316655 | 0.00081904 | 0.0008029971 | 0.0008426549 | 0.0008034357 | 0.0008005115 | 0.0008163338 | 0.0008470172
-71.3 | 0.0008489562 | 0.0008724967 | 0.000920213 | 0.0009144247 | 0.0008837687 | 0.0008795586 | 0.0008811976 | 0.0009030324 | 0.0008740053 | 0.0008713889 | 0.0008385795 | 0.0008346098 | 0.0008529103 | 0.0008457212 | 0.0008231221 | 0.0007874385 | 0.0007863448 | 0.0008185147 | 0.0008327785
-71.2 | 0.0008793132 | 0.0008978978 | 0.0009178452 | 0.0009414038 | 0.0008998001 | 0.0009122169 | 0.0008735592 | 0.0008910077 | 0.0008851472 | 0.0008507788 | 0.000848382 | 0.0008522168 | 0.0008367972 | 0.0008323385 | 0.0008237003 | 0.0008053315 | 0.0008631599 | 0.0008127004 | 0.0007781906
-71.1 | 0.0008551998 | 0.0009064887 | 0.0008930455 | 0.0009062699 | 0.0008908852 | 0.0009098003 | 0.0009073978 | 0.000897969 | 0.0008552994 | 0.0008349508 | 0.0008651466 | 0.0008082286 | 0.0008101729 | 0.0008324461 | 0.0008300634 | 0.0008346306 | 0.0007960134 | 0.0008023517 | 0.0008126578
-71 | 0.0008951134 | 0.0008921546 | 0.0009266811 | 0.0009238567 | 0.000875191 | 0.0009025603 | 0.0008922714 | 0.0008866868 | 0.0008927515 | 0.0008558416 | 0.0008617033 | 0.0008087762 | 0.0008513242 | 0.0008021323 | 0.0008658199 | 0.0008596845 | 0.0007948385 | 0.00080343 | 0.0007919923
-70.9 | 0.0008588041 | 0.0008848256 | 0.000906467 | 0.0008901123 | 0.0009031187 | 0.0009201607 | 0.0008357327 | 0.0008893 | 0.0008529737 | 0.0008565922 | 0.0008561621 | 0.0007926692 | 0.0008508184 | 0.0008402174 | 0.0007804299 | 0.0008539546 | 0.0008094888 | 0.0008127537 | 0.0008245117
-70.8 | 0.0008666867 | 0.0008857277 | 0.00089462 | 0.0008772882 | 0.000873262 | 0.0008887059 | 0.0008999209 | 0.0008948766 | 0.0009015827 | 0.0008721237 | 0.0008647615 | 0.0008277412 | 0.0008348321 | 0.0007993464 | 0.0008136909 | 0.0007745548 | 0.0008101935 | 0.0008460559 | 0.0008368609
-70.7 | 0.0008895766 | 0.0009170775 | 0.0008605857 | 0.0008817534 | 0.0008778299 | 0.0008999137 | 0.0008909003 | 0.0008223368 | 0.000911848 | 0.0008639775 | 0.0008680958 | 0.000848004 | 0.0008159996 | 0.0008461771 | 0.0008124103 | 0.0008257683 | 0.0008343037 | 0.0008335884 | 0.0008105538
-70.6 | 0.0008719594 | 0.0008788795 | 0.0008999427 | 0.0008784018 | 0.000879664 | 0.00089613 | 0.0009151242 | 0.0008685093 | 0.0008716605 | 0.0008342721 | 0.0008345508 | 0.0008540694 | 0.0008605445 | 0.0008115783 | 0.0007949516 | 0.0008200582 | 0.0008068028 | 0.0008023226 | 0.00081377
-70.5 | 0.0008724505 | 0.0008938425 | 0.0009439433 | 0.0009183497 | 0.0009011734 | 0.0009112416 | 0.0009013198 | 0.000911185 | 0.0008398594 | 0.0008810136 | 0.0008457929 | 0.0008390669 | 0.0008287929 | 0.0007835757 | 0.0008308356 | 0.0008248402 | 0.000828979 | 0.0008011846 | 0.0008052288
-70.4 | 0.0008750408 | 0.000912014 | 0.0008980504 | 0.0008974573 | 0.0008808445 | 0.0008690961 | 0.0009034489 | 0.0008947739 | 0.0008614646 | 0.0008380535 | 0.0008639156 | 0.0008470797 | 0.0008231392 | 0.0008161494 | 0.0008299079 | 0.0007787049 | 0.0008146852 | 0.0008070705 | 0.0008177198
-70.3 | 0.0008948046 | 0.0008974283 | 0.0009202474 | 0.000885652 | 0.0008766689 | 0.000884721 | 0.0008682613 | 0.0009044627 | 0.0008686104 | 0.0008366801 | 0.0008514717 | 0.0008261362 | 0.0008147233 | 0.0007985286 | 0.0008133268 | 0.0008276452 | 0.0008358318 | 0.0008014963 | 0.0008359249
-70.2 | 0.0008694114 | 0.0008975883 | 0.0009053554 | 0.0009184847 | 0.0009036578 | 0.0009124338 | 0.0009069179 | 0.000872705 | 0.0009233726 | 0.0008485141 | 0.0008529232 | 0.0008431775 | 0.0007920558 | 0.0008303125 | 0.0008077857 | 0.0008394654 | 0.000776297 | 0.0008159596 | 0.0008264658
-70.1 | 0.000854901 | 0.0008693994 | 0.0008883728 | 0.0008779653 | 0.0009144496 | 0.0009286302 | 0.0008843435 | 0.0008845601 | 0.0008410525 | 0.0008653332 | 0.0008558999 | 0.0008410704 | 0.0008422865 | 0.0008048669 | 0.0008525773 | 0.0008313676 | 0.0007851967 | 0.0008030202 | 0.000805744
-70 | 0.0008589565 | 0.0008861358 | 0.0008987073 | 0.0009210904 | 0.0008986231 | 0.0009170862 | 0.0008957087 | 0.0008937598 | 0.0008471078 | 0.000872423 | 0.0008515473 | 0.0008165535 | 0.0008035999 | 0.000828541 | 0.0008473698 | 0.0008329085 | 0.0008199703 | 0.0008343702 | 0.0008257835
-69.9 | 0.0008892756 | 0.0008883511 | 0.0008741623 | 0.000926385 | 0.0009048299 | 0.0009080384 | 0.0009207656 | 0.0008979402 | 0.0008552696 | 0.0008807755 | 0.0008851078 | 0.0008421093 | 0.0008460432 | 0.0008214032 | 0.0008126046 | 0.0007956917 | 0.0008359623 | 0.0008079679 | 0.0008337466
-69.8 | 0.0008880076 | 0.000873498 | 0.000920359 | 0.000903722 | 0.0009172481 | 0.0009269427 | 0.0008923973 | 0.0008570255 | 0.0008606956 | 0.0008443038 | 0.0008285441 | 0.000843928 | 0.0008205206 | 0.0008006338 | 0.0008539185 | 0.0008004479 | 0.0008159004 | 0.0007996131 | 0.0008267269
-69.7 | 0.0008961106 | 0.0008970153 | 0.0009002888 | 0.0009052871 | 0.0008775233 | 0.0009219906 | 0.000864762 | 0.000879592 | 0.0008638246 | 0.0008547144 | 0.0008387214 | 0.0008274863 | 0.0008265319 | 0.0007826464 | 0.0008365893 | 0.0008146736 | 0.0008452487 | 0.0007893458 | 0.0007954504
-69.6 | 0.0008916645 | 0.0008929957 | 0.0008596821 | 0.0009099064 | 0.0008850209 | 0.000890962 | 0.0008941528 | 0.0008380415 | 0.0008562859 | 0.0008540349 | 0.0008711716 | 0.0008359946 | 0.0008002377 | 0.0008290324 | 0.000796873 | 0.0007891055 | 0.0008225653 | 0.0008007954 | 0.0008133148
-69.5 | 0.0008708884 | 0.0008915285 | 0.0008899134 | 0.0009010035 | 0.0009048607 | 0.0008977923 | 0.0008945063 | 0.0008903383 | 0.0008530541 | 0.0008447784 | 0.0008702722 | 0.0008307227 | 0.0008687373 | 0.0008067051 | 0.0008039437 | 0.0007771271 | 0.0007807071 | 0.0008221128 | 0.0008307107
-69.4 | 0.0008435067 | 0.0008853028 | 0.0008673252 | 0.0008819648 | 0.000910293 | 0.000886421 | 0.0008942355 | 0.0008583814 | 0.0008646254 | 0.0008664141 | 0.0008476464 | 0.0008268056 | 0.0008396048 | 0.0007780644 | 0.0008189908 | 0.0008075006 | 0.0007775174 | 0.000816718 | 0.0008271373
-69.3 | 0.0008552447 | 0.0008837011 | 0.000877417 | 0.0008829576 | 0.0008808773 | 0.0008902913 | 0.0008717542 | 0.0008731255 | 0.0008632261 | 0.0008694362 | 0.0008351908 | 0.0008062842 | 0.0008179632 | 0.0008400908 | 0.0008235125 | 0.0008378921 | 0.0008199144 | 0.0007967229 | 0.0008190832
-69.2 | 0.0008496927 | 0.0009118687 | 0.0009120745 | 0.0008738505 | 0.0008918487 | 0.0008771082 | 0.0008788335 | 0.0008625392 | 0.0008793424 | 0.0008387886 | 0.0008311609 | 0.0008604913 | 0.000850709 | 0.0007900816 | 0.000820387 | 0.0007815624 | 0.0008170552 | 0.0008298385 | 0.000773821
-69.1 | 0.0008762433 | 0.0008680867 | 0.0009016112 | 0.0008971162 | 0.0008818571 | 0.0008932646 | 0.0008494326 | 0.0008818968 | 0.0008727676 | 0.0008152381 | 0.000853063 | 0.000829708 | 0.0008196537 | 0.0007929592 | 0.0008265913 | 0.000802714 | 0.0007876639 | 0.0008234135 | 0.000809759
-69 | 0.000874765 | 0.0008721399 | 0.0008804274 | 0.0008825267 | 0.0008677332 | 0.0008944912 | 0.0008948875 | 0.0008927848 | 0.0008339177 | 0.0008578068 | 0.0007927698 | 0.0008146079 | 0.0007863476 | 0.0007914315 | 0.0008073766 | 0.0008133 | 0.00077762 | 0.000784317 | 0.0007886365
-68.9 | 0.0008787228 | 0.0008576959 | 0.0008983692 | 0.0008969569 | 0.0008721362 | 0.0008821443 | 0.0008746574 | 0.0008432798 | 0.0008324957 | 0.0008431872 | 0.0008646156 | 0.0008463702 | 0.0007989798 | 0.0008027979 | 0.0008015852 | 0.0007841999 | 0.0007952088 | 0.000813871 | 0.0008472998
-68.8 | 0.0008634325 | 0.0008827106 | 0.0008744175 | 0.0008916407 | 0.000902517 | 0.000899138 | 0.0008589491 | 0.0008868871 | 0.0008684509 | 0.0008385795 | 0.0008470762 | 0.0007838942 | 0.0008293222 | 0.0007812958 | 0.0007962648 | 0.0007846047 | 0.0008354737 | 0.0007904044 | 0.0007818784
-68.7 | 0.0008804513 | 0.0008939731 | 0.0008650391 | 0.000870761 | 0.0008962435 | 0.0008768901 | 0.0008906996 | 0.000868642 | 0.0008295542 | 0.0008256586 | 0.0008108426 | 0.0008144987 | 0.0008299919 | 0.0008068784 | 0.0008211437 | 0.0008539195 | 0.0008112386 | 0.0007925072 | 0.0008221018
-68.6 | 0.0008465769 | 0.0008729743 | 0.0008972732 | 0.0008866149 | 0.000887112 | 0.0008750594 | 0.0008894052 | 0.0008437211 | 0.0008696234 | 0.0008316442 | 0.0008545921 | 0.0007858391 | 0.0008252477 | 0.0008130001 | 0.000816689 | 0.000815252 | 0.0007846283 | 0.0008171268 | 0.0008043347
-68.5 | 0.0009030002 | 0.0009103639 | 0.0008888353 | 0.0008827215 | 0.0008590168 | 0.0008858103 | 0.0008457138 | 0.0008732466 | 0.0008647108 | 0.0008641941 | 0.0008315328 | 0.0008206662 | 0.0008108841 | 0.0007744397 | 0.0008252132 | 0.0008032166 | 0.0008231808 | 0.0008136287 | 0.0008192103
-68.4 | 0.0008613109 | 0.0008822104 | 0.0009071135 | 0.0008948259 | 0.0008718447 | 0.0009013794 | 0.0008396821 | 0.0008678855 | 0.0008211596 | 0.0008175983 | 0.0008659189 | 0.0008187324 | 0.0007988839 | 0.0007947671 | 0.000815562 | 0.0007957361 | 0.0008078934 | 0.0007685921 | 0.0008235563
-68.3 | 0.0008696662 | 0.0008854705 | 0.000894095 | 0.0008613292 | 0.0008557607 | 0.0009006356 | 0.0008975048 | 0.0008341285 | 0.000866059 | 0.0008263204 | 0.0008246691 | 0.0008052884 | 0.0008109352 | 0.0008088231 | 0.0008097237 | 0.0008177167 | 0.0008083499 | 0.0008149989 | 0.0007950314
-68.2 | 0.0008417242 | 0.0008789882 | 0.0009128015 | 0.0008788473 | 0.0008878191 | 0.00088232 | 0.0008674536 | 0.0008555214 | 0.0008526203 | 0.0008513889 | 0.0008400846 | 0.0008196001 | 0.0008367548 | 0.0007920214 | 0.0007881523 | 0.0007721439 | 0.0007756959 | 0.0007776262 | 0.000795294
-68.1 | 0.0008839315 | 0.0008606828 | 0.0008862425 | 0.0008759508 | 0.0008626098 | 0.0009136593 | 0.0008905544 | 0.0008861744 | 0.0008459689 | 0.0008074045 | 0.0008253739 | 0.0008011158 | 0.0008291653 | 0.0008152777 | 0.0007816914 | 0.0008248504 | 0.0007827417 | 0.0008073532 | 0.000789547
-68 | 0.0008229183 | 0.0008759142 | 0.0008574808 | 0.0008841883 | 0.0008669764 | 0.000888388 | 0.0008604427 | 0.0008354351 | 0.000834796 | 0.000834909 | 0.000805826 | 0.0008161444 | 0.0008185619 | 0.0008244365 | 0.000810251 | 0.0007827394 | 0.00079395 | 0.0007925112 | 0.0007871907
-67.9 | 0.0008446501 | 0.0008360032 | 0.0008765943 | 0.0008761625 | 0.0008785563 | 0.0008887624 | 0.0008479179 | 0.0008443311 | 0.0008152599 | 0.0008127426 | 0.0008210732 | 0.0008261044 | 0.0008237573 | 0.0007889543 | 0.0008099213 | 0.0007834682 | 0.0007714178 | 0.0008121723 | 0.0007907833
-67.8 | 0.0008487621 | 0.0008525555 | 0.0008816411 | 0.0008699918 | 0.0008572936 | 0.0008990333 | 0.0008737628 | 0.0008329734 | 0.000814816 | 0.0008354599 | 0.0008413167 | 0.0008185918 | 0.0008089476 | 0.0008330734 | 0.0007856311 | 0.0007986984 | 0.0008283634 | 0.000780834 | 0.0008018591
-67.7 | 0.0008508821 | 0.0008996533 | 0.0008780958 | 0.0008825262 | 0.0008895497 | 0.0008963946 | 0.0008746409 | 0.0008341624 | 0.0008592512 | 0.0007978262 | 0.0008008417 | 0.0008336803 | 0.0008186398 | 0.0007943664 | 0.0008041531 | 0.0008105082 | 0.0007881616 | 0.0008006487 | 0.0007699515
-67.6 | 0.0008489791 | 0.0008861276 | 0.0008928868 | 0.0008757467 | 0.0008766379 | 0.0008744457 | 0.0008368342 | 0.0008367697 | 0.0008454512 | 0.0008246484 | 0.0008034687 | 0.0007980898 | 0.0008218883 | 0.0007967827 | 0.0007912972 | 0.0008049786 | 0.0007938674 | 0.0007903968 | 0.0007967561
-67.5 | 0.0008489459 | 0.000868254 | 0.0008642666 | 0.0008744733 | 0.0009006454 | 0.0008906574 | 0.0008686309 | 0.0008591674 | 0.0008537734 | 0.0008187842 | 0.0008299386 | 0.000810917 | 0.0007990958 | 0.0007847896 | 0.0008179432 | 0.0007725345 | 0.0008205161 | 0.0007814231 | 0.0008020482
-67.4 | 0.0009039125 | 0.0008943537 | 0.0008633889 | 0.0009103628 | 0.0008755388 | 0.0009003539 | 0.0008782215 | 0.0008385161 | 0.0008368128 | 0.000812955 | 0.0008167693 | 0.0008063691 | 0.0008326176 | 0.0008073973 | 0.0007998773 | 0.0007842295 | 0.0008021174 | 0.0008000757 | 0.0007967581
-67.3 | 0.0008674814 | 0.0008500525 | 0.0008785154 | 0.0008658004 | 0.0008496312 | 0.0009020462 | 0.0008294016 | 0.0008619945 | 0.0008448584 | 0.0008446757 | 0.0008313108 | 0.0008026105 | 0.0007899564 | 0.0008145656 | 0.0008108822 | 0.0008002256 | 0.0008138882 | 0.0007895725 | 0.0007707833
-67.2 | 0.0008308893 | 0.0008648696 | 0.0008737135 | 0.0008996628 | 0.0008579864 | 0.0008748407 | 0.0008448275 | 0.0008350448 | 0.0008561799 | 0.0008207315 | 0.000815334 | 0.0008189943 | 0.0008183693 | 0.0008034592 | 0.0007894421 | 0.0007833434 | 0.0008021058 | 0.0008090118 | 0.0007921762
-67.1 | 0.0008497511 | 0.0008839677 | 0.000875499 | 0.0008894138 | 0.0008676583 | 0.0008784128 | 0.0008726774 | 0.0008623729 | 0.0008382924 | 0.0008386733 | 0.0008257681 | 0.0008204238 | 0.0007857031 | 0.0007895429 | 0.000786985 | 0.0008220013 | 0.0007840949 | 0.0007889994 | 0.0007993366
-67 | 0.0008554873 | 0.0008637961 | 0.0008774554 | 0.0008976566 | 0.0008577452 | 0.0008966391 | 0.0008420333 | 0.0008505653 | 0.000837147 | 0.0008158839 | 0.0008050314 | 0.0008157322 | 0.0007946519 | 0.0008073994 | 0.0007996721 | 0.0007955176 | 0.0007647542 | 0.0007897211 | 0.0007732014
-66.9 | 0.0008488844 | 0.0008910227 | 0.0008681829 | 0.0009120731 | 0.0009052403 | 0.0008641061 | 0.000870114 | 0.0008296964 | 0.0008642186 | 0.0008364083 | 0.0008275715 | 0.0008188556 | 0.0007896246 | 0.0007962692 | 0.0008121964 | 0.0008063066 | 0.0007838431 | 0.0008121353 | 0.0007681284
-66.8 | 0.000846242 | 0.0008359552 | 0.0008640347 | 0.0008684355 | 0.0008432546 | 0.0008824249 | 0.0008603643 | 0.0008344989 | 0.0008462772 | 0.0008236365 | 0.0008141222 | 0.000803622 | 0.0008158356 | 0.0007993931 | 0.0007987868 | 0.0007948122 | 0.0007965071 | 0.0007737331 | 0.0007871174
-66.7 | 0.0008640646 | 0.0008532106 | 0.000879074 | 0.0008776752 | 0.0008690084 | 0.0008592301 | 0.0008672689 | 0.000866688 | 0.0008206996 | 0.0008214168 | 0.0008164297 | 0.0007912335 | 0.0008072334 | 0.0007766289 | 0.0007952449 | 0.0008061225 | 0.0007802236 | 0.0007641969 | 0.0007785731
-66.6 | 0.0008835295 | 0.0008454089 | 0.0008447184 | 0.0008680107 | 0.0008484039 | 0.0008657913 | 0.0008371343 | 0.0008548664 | 0.0008485973 | 0.0008162466 | 0.0008508549 | 0.0007756776 | 0.0008421977 | 0.0008243702 | 0.0007637616 | 0.0007891677 | 0.0007778181 | 0.0007743581 | 0.0007876321
-66.5 | 0.0008741463 | 0.0008660428 | 0.0008862284 | 0.0008780182 | 0.0008547173 | 0.0008471972 | 0.0008496403 | 0.0008612503 | 0.0008224225 | 0.0008290039 | 0.0008123795 | 0.0007887172 | 0.0008087343 | 0.0008058162 | 0.0007996333 | 0.0007773631 | 0.0007686395 | 0.000797862 | 0.0007642858
-66.4 | 0.0008486661 | 0.0008322045 | 0.0008828177 | 0.0008673877 | 0.0008203389 | 0.0008727737 | 0.0008695588 | 0.000889899 | 0.0008181252 | 0.0008174549 | 0.0008050257 | 0.0007992196 | 0.0007859021 | 0.0007899685 | 0.0007678086 | 0.0007695139 | 0.0007790968 | 0.0008114304 | 0.000768781
-66.3 | 0.0008262705 | 0.0008736184 | 0.0008622375 | 0.0008730533 | 0.0008683685 | 0.0008783238 | 0.0008554639 | 0.0008355977 | 0.0008257178 | 0.0008146453 | 0.0008070324 | 0.0008030813 | 0.0008179844 | 0.0007820884 | 0.0007760281 | 0.0007733036 | 0.0007985743 | 0.0007697043 | 0.0007678406
-66.2 | 0.0008455297 | 0.0008721571 | 0.0008780328 | 0.0008638576 | 0.0008859568 | 0.0008786171 | 0.0008671257 | 0.0008453987 | 0.0008433419 | 0.0008438418 | 0.000845769 | 0.0008093525 | 0.0008059452 | 0.0008020752 | 0.0007823439 | 0.000781631 | 0.0007915112 | 0.0008101156 | 0.0007758191
-66.1 | 0.0008556481 | 0.0008588288 | 0.0008956042 | 0.0008712248 | 0.0008470829 | 0.0008657062 | 0.0008746493 | 0.0008468188 | 0.0008553918 | 0.0008153729 | 0.0008239786 | 0.0007965536 | 0.0008017658 | 0.0007878868 | 0.0007942389 | 0.000793592 | 0.0007784238 | 0.0007647036 | 0.0007613561
-66 | 0.0008761705 | 0.0008310952 | 0.0008778783 | 0.0008893647 | 0.0008497493 | 0.0008649459 | 0.0008746488 | 0.0008488172 | 0.0008349351 | 0.0008254386 | 0.0007900876 | 0.0007931826 | 0.0007735244 | 0.0007827511 | 0.0007790557 | 0.0007717409 | 0.0007875915 | 0.0007761238 | 0.0007727179
-65.9 | 0.0008393874 | 0.000855229 | 0.0008639978 | 0.0008590976 | 0.0008259372 | 0.0008581889 | 0.0008710796 | 0.0008466513 | 0.0008423582 | 0.000813062 | 0.000846969 | 0.0007977885 | 0.0008077943 | 0.0007604498 | 0.0008121589 | 0.0007810791 | 0.0007816643 | 0.0007814609 | 0.0007951215
-65.8 | 0.0008792589 | 0.0008621905 | 0.0008483064 | 0.0008580895 | 0.0008318043 | 0.0008632987 | 0.0008256045 | 0.0008544244 | 0.0008004837 | 0.0008183304 | 0.0008029454 | 0.0007999579 | 0.0007953093 | 0.0007863367 | 0.0007575825 | 0.0008088169 | 0.000777599 | 0.0007993602 | 0.0007584561
-65.7 | 0.0008394445 | 0.0008810005 | 0.0008493114 | 0.0008449614 | 0.0008421344 | 0.0008761644 | 0.0008308099 | 0.0008559874 | 0.0008414706 | 0.0007901348 | 0.0008239154 | 0.0007914236 | 0.0008011086 | 0.0007962572 | 0.0007885141 | 0.0007731656 | 0.0007767106 | 0.0007606029 | 0.0007694889
-65.6 | 0.0008541297 | 0.0008538396 | 0.0008737955 | 0.0008572959 | 0.0008533081 | 0.0008646719 | 0.0008617151 | 0.000820967 | 0.0008343522 | 0.0008179882 | 0.0007723973 | 0.0008005832 | 0.000785907 | 0.0007780863 | 0.0007981635 | 0.0007920927 | 0.0007702694 | 0.0007844133 | 0.0008017478
-65.5 | 0.0008467086 | 0.0008473506 | 0.0008657022 | 0.0008345512 | 0.0008523063 | 0.0008466585 | 0.0008385951 | 0.0008441416 | 0.0008218948 | 0.0008192278 | 0.0008255818 | 0.0007800393 | 0.0007912875 | 0.0007990772 | 0.0007835966 | 0.0007829029 | 0.0007711092 | 0.0007984286 | 0.0007770564
-65.4 | 0.0008319248 | 0.0008519146 | 0.0008925844 | 0.0008788901 | 0.0008477261 | 0.0008437051 | 0.0008467533 | 0.0008485753 | 0.0008228462 | 0.0008207734 | 0.0008101557 | 0.0008161245 | 0.0008056946 | 0.0007972128 | 0.0007837054 | 0.0007811919 | 0.0007668046 | 0.0007642288 | 0.000773402
-65.3 | 0.0007944115 | 0.0008497031 | 0.0008314333 | 0.0008326496 | 0.0008787737 | 0.0008644022 | 0.0008247302 | 0.000822736 | 0.0007997353 | 0.0008199035 | 0.0007897604 | 0.0008110566 | 0.000798524 | 0.0007818386 | 0.0007699136 | 0.0007617845 | 0.0007664271 | 0.0007369884 | 0.0007628816
-65.2 | 0.0008714257 | 0.0008549032 | 0.0008494707 | 0.0008675409 | 0.0008541025 | 0.0008563183 | 0.0008671052 | 0.0008088572 | 0.0008258698 | 0.0008135303 | 0.000788588 | 0.000792895 | 0.0007898559 | 0.0007731567 | 0.0007712956 | 0.0007836595 | 0.0007519809 | 0.0007890404 | 0.0007676414
-65.1 | 0.0008301693 | 0.0008620819 | 0.0008838638 | 0.0008602734 | 0.000831127 | 0.0008498998 | 0.0008506157 | 0.0008206605 | 0.0008473018 | 0.000817784 | 0.0008014888 | 0.0007827578 | 0.0008057993 | 0.0007970306 | 0.0007624993 | 0.0007795063 | 0.0007669742 | 0.0007628636 | 0.0007509699
-65 | 0.0008340128 | 0.0008370914 | 0.0008620543 | 0.0008620929 | 0.0008288221 | 0.0008436711 | 0.0008447135 | 0.0008354802 | 0.0008114111 | 0.0008052862 | 0.0007739774 | 0.0007963757 | 0.0007877339 | 0.0007769243 | 0.0008144717 | 0.0007717324 | 0.0007719312 | 0.0007727695 | 0.0007743453
-64.9 | 0.000856406 | 0.0008773217 | 0.000836447 | 0.0008617423 | 0.0008570204 | 0.0008651078 | 0.0008351884 | 0.0008577178 | 0.0008357391 | 0.0007944838 | 0.0007851443 | 0.0008047716 | 0.0008090789 | 0.0007909206 | 0.0008008895 | 0.0007597427 | 0.0007794083 | 0.0007884608 | 0.0007673708
-64.8 | 0.0008333656 | 0.0008707131 | 0.0008511176 | 0.0008499717 | 0.0008729745 | 0.0008228687 | 0.0008493924 | 0.0008080409 | 0.0008234882 | 0.0008296414 | 0.0007859906 | 0.0008037494 | 0.0007938796 | 0.0007849115 | 0.000777256 | 0.0007930545 | 0.0007899431 | 0.0007768647 | 0.0007719628
-64.7 | 0.0008227958 | 0.0008609363 | 0.0008513165 | 0.0008502191 | 0.0008410158 | 0.000866308 | 0.0008618622 | 0.0008247988 | 0.0008318726 | 0.0008085053 | 0.0008078421 | 0.0008280227 | 0.00077166 | 0.0007700626 | 0.0007684102 | 0.000803532 | 0.00077011 | 0.0007747188 | 0.0007552456
-64.6 | 0.0008587408 | 0.0008583411 | 0.000860565 | 0.0008627931 | 0.0008373439 | 0.0008786849 | 0.0008552101 | 0.0008382729 | 0.0008411266 | 0.0008038558 | 0.0007820737 | 0.0007678547 | 0.0008193197 | 0.0007989257 | 0.0007711114 | 0.0007694007 | 0.000763188 | 0.0007669856 | 0.0007982684
-64.5 | 0.0008302725 | 0.0008301081 | 0.0008550956 | 0.0008661542 | 0.0008449272 | 0.0008565167 | 0.0008716761 | 0.0008041531 | 0.0008169097 | 0.0008117636 | 0.000782813 | 0.0008102344 | 0.0008054519 | 0.0007964378 | 0.0007794905 | 0.0007810428 | 0.0007654019 | 0.0008243097 | 0.0007903842
-64.4 | 0.0008514872 | 0.0008441794 | 0.0008650423 | 0.0008513336 | 0.0008703834 | 0.0008316613 | 0.0008522706 | 0.0008292364 | 0.0008180569 | 0.0008390679 | 0.0007839097 | 0.0007782083 | 0.0007992937 | 0.0007924518 | 0.0008019437 | 0.0007789021 | 0.0007841977 | 0.0007585171 | 0.0007655621
-64.3 | 0.0008482223 | 0.0008283487 | 0.0008565331 | 0.0008619328 | 0.0008700931 | 0.0008415456 | 0.000887456 | 0.0008217569 | 0.0008344441 | 0.0007952429 | 0.0008027152 | 0.0007667707 | 0.0007761647 | 0.0007648356 | 0.0007537301 | 0.0007614697 | 0.0007465568 | 0.0007741285 | 0.0007870858
-64.2 | 0.0008261612 | 0.00087561 | 0.0008460441 | 0.0008789706 | 0.0008357366 | 0.0008564021 | 0.0008495992 | 0.0008607295 | 0.000844933 | 0.0008115211 | 0.0008126275 | 0.0007812056 | 0.0008026529 | 0.0008026788 | 0.0007862761 | 0.0007789727 | 0.0007669266 | 0.0007710065 | 0.0007770371
-64.1 | 0.0008257685 | 0.0008404399 | 0.0008619752 | 0.0008638291 | 0.0008575378 | 0.0008412095 | 0.0008220945 | 0.000843267 | 0.0008413332 | 0.0008079825 | 0.0007676404 | 0.0008218661 | 0.0007938573 | 0.0007878335 | 0.0007626664 | 0.000761061 | 0.0007745577 | 0.0007410417 | 0.0008249055
-64 | 0.0008274113 | 0.0008580465 | 0.0008658045 | 0.000850887 | 0.0008717384 | 0.0008394318 | 0.0008634151 | 0.0008077525 | 0.0008122894 | 0.0008326596 | 0.0008007718 | 0.0007768832 | 0.0007805703 | 0.0007828731 | 0.0007766903 | 0.0008038123 | 0.000726317 | 0.0007711796 | 0.0007762946
-63.9 | 0.0008470028 | 0.0008424701 | 0.0008532255 | 0.0008678692 | 0.0008335293 | 0.000854355 | 0.0008609917 | 0.0008313982 | 0.0008457556 | 0.0008207629 | 0.0007870593 | 0.0007995435 | 0.000792801 | 0.0007879354 | 0.000808915 | 0.0007403522 | 0.0007606973 | 0.0007783686 | 0.0007673806
-63.8 | 0.0008656637 | 0.0008452586 | 0.0008488033 | 0.0008460854 | 0.0008526428 | 0.0008578834 | 0.0008392928 | 0.0008316021 | 0.0008517518 | 0.0008211636 | 0.0008204644 | 0.0007868141 | 0.0007930856 | 0.0007598062 | 0.000779219 | 0.0007703391 | 0.0007858243 | 0.0007580908 | 0.00077159
-63.7 | 0.0008368479 | 0.0008314636 | 0.0008732178 | 0.0008657476 | 0.0008302926 | 0.0008428434 | 0.0008227444 | 0.0008403579 | 0.0008297698 | 0.000809151 | 0.0008073253 | 0.0007848462 | 0.0007984739 | 0.0007692754 | 0.0007568099 | 0.0007521993 | 0.0007836571 | 0.0007614561 | 0.0007620549
-63.6 | 0.0008275763 | 0.0008535551 | 0.0008538469 | 0.0008497906 | 0.0008820243 | 0.0008541847 | 0.0008239739 | 0.0008590421 | 0.0008240693 | 0.0008188953 | 0.0008065075 | 0.0007877604 | 0.0007812468 | 0.0007696181 | 0.0008002458 | 0.000780551 | 0.0007962971 | 0.0007559372 | 0.0007737094
-63.5 | 0.0008303816 | 0.0008586453 | 0.0008439917 | 0.0008331842 | 0.000837293 | 0.0008723087 | 0.0008533238 | 0.0008319061 | 0.0008135126 | 0.0008208394 | 0.000832152 | 0.0008114496 | 0.000787803 | 0.0007774708 | 0.0007801837 | 0.0007477355 | 0.000774124 | 0.0007589423 | 0.0007656955
-63.4 | 0.0008402582 | 0.0008218159 | 0.0008510234 | 0.0008542722 | 0.000861084 | 0.0008404967 | 0.0008587265 | 0.0008314255 | 0.0008201291 | 0.0008159199 | 0.0007901967 | 0.0008065603 | 0.0007677095 | 0.0007994565 | 0.000794564 | 0.000761352 | 0.0007866202 | 0.0007747794 | 0.0007591402
-63.3 | 0.000841424 | 0.0008547618 | 0.000853289 | 0.000848906 | 0.0008759339 | 0.000842763 | 0.000842786 | 0.0008572075 | 0.0008345181 | 0.000821211 | 0.0007887175 | 0.0007651569 | 0.0007999853 | 0.0008021618 | 0.0007606774 | 0.0007591861 | 0.0007555703 | 0.0007684257 | 0.000749213
-63.2 | 0.0008327116 | 0.0008332533 | 0.0008588084 | 0.0008699285 | 0.0008325903 | 0.0008491048 | 0.0008442745 | 0.0008420514 | 0.0008062053 | 0.0008118233 | 0.0008091294 | 0.0007964449 | 0.0008066932 | 0.0007789074 | 0.0007769552 | 0.0007676791 | 0.0007437519 | 0.000781138 | 0.0007582233
-63.1 | 0.0008408092 | 0.0008460613 | 0.0008394384 | 0.0008653074 | 0.0008617693 | 0.0008401997 | 0.0008581358 | 0.000820348 | 0.0008159334 | 0.0007876495 | 0.000804943 | 0.0007544543 | 0.0007923438 | 0.0007920431 | 0.000767892 | 0.0007710755 | 0.0007841323 | 0.0007732554 | 0.0007760468
-63 | 0.0008386536 | 0.0008465923 | 0.0008589781 | 0.000887552 | 0.0008610289 | 0.0008397855 | 0.0008248727 | 0.000841246 | 0.0008012307 | 0.0007949762 | 0.0008002174 | 0.0007642104 | 0.0007947868 | 0.0007672292 | 0.0007820929 | 0.0007993872 | 0.0007450891 | 0.0007973871 | 0.0007456159
-62.9 | 0.0008360016 | 0.0008358695 | 0.0008652736 | 0.0008637611 | 0.0008479712 | 0.0008305855 | 0.000840793 | 0.000832776 | 0.0008250524 | 0.0008161422 | 0.0007749448 | 0.000790072 | 0.0007840142 | 0.0007918257 | 0.0007493408 | 0.0007798055 | 0.0007870048 | 0.0007705554 | 0.0007893109
-62.8 | 0.0008484645 | 0.0008530801 | 0.0008284481 | 0.0008570185 | 0.0008491941 | 0.000843551 | 0.0008635531 | 0.0008365015 | 0.0008501763 | 0.0008198259 | 0.0008259291 | 0.0007977848 | 0.0007616331 | 0.0007384102 | 0.000799498 | 0.000758963 | 0.0007656192 | 0.0007727714 | 0.0007870994
-62.7 | 0.0008566527 | 0.0008673229 | 0.0008739675 | 0.0008557128 | 0.0008429597 | 0.000844586 | 0.000843318 | 0.0008222019 | 0.0008344726 | 0.0008515864 | 0.0007901152 | 0.0007932866 | 0.0007790923 | 0.0007934313 | 0.0007885669 | 0.0007530008 | 0.0007524755 | 0.0007577303 | 0.0007581681
-62.6 | 0.0008402091 | 0.0008221507 | 0.0008303645 | 0.0008418745 | 0.0008459748 | 0.0008538658 | 0.0008379165 | 0.0008413264 | 0.0008216259 | 0.0008084633 | 0.0008033095 | 0.000785294 | 0.0007757764 | 0.0007828535 | 0.0007696321 | 0.0007731655 | 0.0007628555 | 0.0007709222 | 0.0007362519
-62.5 | 0.0008339316 | 0.000850414 | 0.0008745639 | 0.0008400844 | 0.0008395719 | 0.0008735115 | 0.0008523964 | 0.0008491441 | 0.0008193697 | 0.0007675488 | 0.0007922612 | 0.000776346 | 0.0007751439 | 0.0007884219 | 0.0008108907 | 0.0007658795 | 0.0007754935 | 0.0007695641 | 0.0007735303
-62.4 | 0.0008346115 | 0.0008144561 | 0.0008799146 | 0.0008379788 | 0.0008406923 | 0.0008480931 | 0.0008574233 | 0.0008429851 | 0.0008208668 | 0.0008190579 | 0.0007945833 | 0.0007994826 | 0.0008021986 | 0.0008211537 | 0.0007719107 | 0.0007592533 | 0.0007448766 | 0.0007775256 | 0.0007588047
-62.3 | 0.0008389503 | 0.0008493002 | 0.0008308993 | 0.0008648209 | 0.0008735177 | 0.0008564376 | 0.0008358512 | 0.0008349852 | 0.0008296782 | 0.0008148708 | 0.0008117805 | 0.0007799915 | 0.0007802406 | 0.000739361 | 0.0008049163 | 0.0007605644 | 0.0007727896 | 0.0007549863 | 0.0007886802
-62.2 | 0.0008463402 | 0.0008631843 | 0.0008418267 | 0.0008525607 | 0.0008560834 | 0.0008498458 | 0.0008296714 | 0.0008472868 | 0.0008034435 | 0.000830526 | 0.000813514 | 0.000778192 | 0.0007941286 | 0.0007748135 | 0.0007732892 | 0.0007841437 | 0.0007692748 | 0.0007775234 | 0.0007779216
-62.1 | 0.0008461661 | 0.0008437499 | 0.000848674 | 0.0008624812 | 0.0008431333 | 0.0008500603 | 0.0008525855 | 0.0008440239 | 0.0008233249 | 0.0008304955 | 0.0008088282 | 0.0007842337 | 0.0007774579 | 0.0007813722 | 0.0007470506 | 0.0007791401 | 0.0007831983 | 0.0007653869 | 0.0007516209
-62 | 0.0008159162 | 0.0008657542 | 0.0008620045 | 0.0008332759 | 0.0008583192 | 0.0008382626 | 0.0008378354 | 0.000840803 | 0.0008227984 | 0.0008112938 | 0.0008077013 | 0.0008031075 | 0.0008015818 | 0.0007567148 | 0.0008001581 | 0.0007739203 | 0.0007669567 | 0.0007870736 | 0.0007520138
-61.9 | 0.0008488753 | 0.0008517182 | 0.0008638553 | 0.0008517161 | 0.0008426585 | 0.0008465237 | 0.000839955 | 0.0008335353 | 0.0008309972 | 0.0008209844 | 0.0007961399 | 0.0007934145 | 0.0007437483 | 0.0007792388 | 0.00079777 | 0.0007857927 | 0.0007581673 | 0.0007822927 | 0.0007577911
-61.8 | 0.0008366431 | 0.0008659026 | 0.0008336739 | 0.0008575845 | 0.0008459884 | 0.0008349992 | 0.0008384535 | 0.0008346437 | 0.0008101838 | 0.0008206699 | 0.0007825325 | 0.0007975045 | 0.000783311 | 0.0007754495 | 0.0007728478 | 0.0007756462 | 0.0007844253 | 0.0007651572 | 0.0007576269
-61.7 | 0.0008320743 | 0.0008604285 | 0.0008346966 | 0.0008624885 | 0.0008591071 | 0.0008588663 | 0.0008666999 | 0.0008615895 | 0.00079681 | 0.0008134632 | 0.0008147006 | 0.0007879412 | 0.0008116627 | 0.000774275 | 0.0007459905 | 0.0007797402 | 0.000773371 | 0.0007472472 | 0.0008010263
-61.6 | 0.0008205 | 0.0008395962 | 0.000836077 | 0.0008224071 | 0.0008743369 | 0.0008426826 | 0.0008544629 | 0.0008270952 | 0.0007959005 | 0.0007944328 | 0.0008215953 | 0.0007686813 | 0.0007754122 | 0.0007689727 | 0.000776905 | 0.0007656309 | 0.0007814913 | 0.0007822577 | 0.0007566015
-61.5 | 0.000835979 | 0.0008480998 | 0.0008409166 | 0.0008567568 | 0.0008409224 | 0.0008310243 | 0.0008578492 | 0.0008344684 | 0.0008090788 | 0.0008074991 | 0.000805916 | 0.0007729528 | 0.0007837104 | 0.000748146 | 0.0007642302 | 0.0007580987 | 0.0007588812 | 0.0007553531 | 0.0007639637
-61.4 | 0.0008398223 | 0.0008656035 | 0.000856799 | 0.0008429156 | 0.000879311 | 0.0008459097 | 0.0008394026 | 0.00083816 | 0.0008107477 | 0.0007952731 | 0.0008223016 | 0.0008045287 | 0.0007883868 | 0.0007458557 | 0.000749128 | 0.00074638 | 0.0007515135 | 0.0007683982 | 0.0007671091
-61.3 | 0.0008462615 | 0.0008372921 | 0.0008641961 | 0.0008838916 | 0.0008465965 | 0.0008611709 | 0.0008240035 | 0.0008385824 | 0.0008139445 | 0.0008189009 | 0.0007920972 | 0.0007896949 | 0.0007736012 | 0.0007913139 | 0.0007793741 | 0.0007679752 | 0.000791892 | 0.0007632453 | 0.0007550969
-61.2 | 0.0008531676 | 0.0008684037 | 0.0008665561 | 0.0008505674 | 0.000858777 | 0.0008324138 | 0.0008451156 | 0.0008574049 | 0.0007964416 | 0.000814672 | 0.0007876765 | 0.0008072677 | 0.0007825925 | 0.0007895872 | 0.0007904777 | 0.0007690118 | 0.0007652554 | 0.0007715923 | 0.000798327
-61.1 | 0.0008380536 | 0.0008702403 | 0.0008565258 | 0.0008637591 | 0.0008466105 | 0.0008640031 | 0.0008436148 | 0.0008407174 | 0.0008169618 | 0.0008018031 | 0.0008194099 | 0.0007883872 | 0.0008004699 | 0.0007950307 | 0.0007682364 | 0.0007633329 | 0.000766247 | 0.000763409 | 0.000759939
-61 | 0.0008425499 | 0.0008496091 | 0.0008517457 | 0.0008606359 | 0.0008558132 | 0.0008302887 | 0.0008437691 | 0.0008391765 | 0.000833592 | 0.0008277071 | 0.0008111669 | 0.0008022905 | 0.0007986183 | 0.0007746315 | 0.000756621 | 0.0007931506 | 0.0007757004 | 0.0007947418 | 0.0007666189
-60.9 | 0.0008120301 | 0.0008502836 | 0.0008333305 | 0.0008495213 | 0.0008595795 | 0.0008354258 | 0.0008287652 | 0.0008033112 | 0.0007825114 | 0.0007906612 | 0.0008143123 | 0.0007876994 | 0.0007962243 | 0.0007588831 | 0.000784887 | 0.0007782206 | 0.0007582184 | 0.0007404276 | 0.0007542497
-60.8 | 0.0008367897 | 0.0008291721 | 0.0008579772 | 0.0008414797 | 0.000877505 | 0.0008722558 | 0.000830452 | 0.0008406925 | 0.0008173104 | 0.0007938229 | 0.0008010344 | 0.0007880243 | 0.000780569 | 0.0007587086 | 0.0007793911 | 0.0007813015 | 0.0007551267 | 0.0007690368 | 0.000765742
-60.7 | 0.0008529532 | 0.0008358847 | 0.0008702324 | 0.0008576389 | 0.0008392044 | 0.0008198646 | 0.0008309381 | 0.0008126708 | 0.0008159444 | 0.0008309177 | 0.0007913594 | 0.000786853 | 0.0007654352 | 0.0007672585 | 0.0007624833 | 0.000771493 | 0.0007813798 | 0.0007350454 | 0.0007544439
-60.6 | 0.000852852 | 0.0008694721 | 0.0008492707 | 0.0008423205 | 0.0008545418 | 0.0008512467 | 0.0008348409 | 0.0008239247 | 0.0008435911 | 0.0007947795 | 0.0007818306 | 0.0007710036 | 0.0007656925 | 0.0007843393 | 0.0007476042 | 0.0007785531 | 0.0007787291 | 0.0007719468 | 0.0007667337
-60.5 | 0.0008584592 | 0.0008366802 | 0.0008637556 | 0.0008410547 | 0.0008636583 | 0.0008355619 | 0.0008496898 | 0.0008491498 | 0.0008432986 | 0.0007951896 | 0.000789912 | 0.0007946522 | 0.0007823967 | 0.0007746983 | 0.0007392339 | 0.000761508 | 0.0007668479 | 0.000774744 | 0.0007858975
-60.4 | 0.0008449358 | 0.000835818 | 0.000876622 | 0.0008391856 | 0.0008449055 | 0.0008782906 | 0.0008303476 | 0.0008318831 | 0.0008064388 | 0.0007874574 | 0.0008041516 | 0.0007897765 | 0.0007882546 | 0.0007750726 | 0.0007816193 | 0.0007597334 | 0.0007702217 | 0.0007740771 | 0.0007607081
-60.3 | 0.0008310153 | 0.0008552601 | 0.0008680695 | 0.0008411269 | 0.0008409467 | 0.0008504277 | 0.0008336418 | 0.0008344124 | 0.0008082221 | 0.000805422 | 0.0008092111 | 0.0007801375 | 0.0007947697 | 0.0007721808 | 0.0007770501 | 0.0007649567 | 0.0007666562 | 0.0007525609 | 0.0007519596
-60.2 | 0.0008405727 | 0.0008356098 | 0.0008431354 | 0.0008327479 | 0.0008406403 | 0.0008433966 | 0.0008129721 | 0.000835564 | 0.0008194364 | 0.0007890391 | 0.0007881294 | 0.0007961701 | 0.0007819888 | 0.0007621092 | 0.0007659193 | 0.0007492391 | 0.0007783773 | 0.0007744448 | 0.0007589994
-60.1 | 0.000852781 | 0.0008472652 | 0.0008286415 | 0.0008702703 | 0.0008528017 | 0.0008457381 | 0.0008263416 | 0.0008327424 | 0.000815697 | 0.0007952438 | 0.0008013757 | 0.0008007889 | 0.0007730047 | 0.0007479993 | 0.0007569231 | 0.0007541068 | 0.0007583162 | 0.0007764347 | 0.0007465133
-60 | 0.0008425724 | 0.0008419912 | 0.0008445541 | 0.0008523366 | 0.0008459778 | 0.0008550053 | 0.0008432145 | 0.0008286023 | 0.0008150505 | 0.0008035898 | 0.0007695316 | 0.0007810507 | 0.0007905707 | 0.0007662522 | 0.0007765482 | 0.0007641873 | 0.0007503021 | 0.0007570462 | 0.0007657688
-59.9 | 0.0008514877 | 0.0008491255 | 0.0008593566 | 0.0008453699 | 0.0008318427 | 0.0008418286 | 0.0008136228 | 0.000805023 | 0.0008360362 | 0.0007848007 | 0.0008063756 | 0.0007537206 | 0.000773993 | 0.0007824454 | 0.0007638449 | 0.0007667498 | 0.0007605881 | 0.0007691172 | 0.000784876
-59.8 | 0.0008374059 | 0.0008519935 | 0.0008398569 | 0.0008429844 | 0.0008530372 | 0.0008511964 | 0.0008522976 | 0.0008232928 | 0.0008390545 | 0.0007886139 | 0.0007817805 | 0.0007731344 | 0.0007795968 | 0.0007695323 | 0.0007783262 | 0.0007551622 | 0.0007503172 | 0.0007700223 | 0.0007638946
-59.7 | 0.0008191083 | 0.0008441249 | 0.0008566889 | 0.0008612352 | 0.0008393481 | 0.0008377747 | 0.0008428118 | 0.0008279706 | 0.0008059624 | 0.0008110183 | 0.0008052177 | 0.0007674467 | 0.0007706263 | 0.0007677416 | 0.0007697711 | 0.0007578817 | 0.000764924 | 0.0007708317 | 0.0007611686
-59.6 | 0.0008511187 | 0.0008330387 | 0.0008473551 | 0.000864957 | 0.0008628507 | 0.0008435257 | 0.0008260188 | 0.0008299043 | 0.0008070274 | 0.000802306 | 0.0007866386 | 0.0007926701 | 0.0007772521 | 0.0007721131 | 0.000780307 | 0.0007733404 | 0.0007722401 | 0.0007573331 | 0.0007665638
-59.5 | 0.0008575979 | 0.000850925 | 0.0008685618 | 0.0008529563 | 0.000844467 | 0.0008130977 | 0.0008411726 | 0.0008339886 | 0.0007899508 | 0.0007878581 | 0.0008121805 | 0.0007630457 | 0.0007992119 | 0.0007666198 | 0.0007588254 | 0.0007744318 | 0.0007551469 | 0.0007624853 | 0.0007553702
-59.4 | 0.000810346 | 0.0008472295 | 0.0008633038 | 0.000830984 | 0.0008384916 | 0.0008598545 | 0.0008360706 | 0.0008173289 | 0.0007982269 | 0.0008058761 | 0.0007814192 | 0.0008093413 | 0.0007678109 | 0.000756651 | 0.00075832 | 0.0007784603 | 0.0007439714 | 0.0007502644 | 0.0007709834
-59.3 | 0.0008405698 | 0.0008304454 | 0.0008483027 | 0.0008489082 | 0.0008698097 | 0.0008415989 | 0.0008324021 | 0.0008388652 | 0.0008176455 | 0.0007917619 | 0.0007827411 | 0.0007854556 | 0.0007845026 | 0.0007354886 | 0.0007670772 | 0.000788799 | 0.0007666263 | 0.0007651887 | 0.0007707481
-59.2 | 0.0008281296 | 0.0008584686 | 0.0008739528 | 0.0008350848 | 0.0008427515 | 0.0008354622 | 0.0008262881 | 0.000834696 | 0.0008317864 | 0.0007852641 | 0.0007769259 | 0.0007867856 | 0.0007669616 | 0.0007710833 | 0.0007687139 | 0.0007548918 | 0.0007676316 | 0.0007545204 | 0.0007488196
-59.1 | 0.0008456708 | 0.0008402515 | 0.0008596155 | 0.0008546376 | 0.0008302051 | 0.0008449247 | 0.0008400095 | 0.0008269122 | 0.000797491 | 0.0008074415 | 0.000806944 | 0.0007899514 | 0.0007881071 | 0.0007577822 | 0.0007816001 | 0.0007760058 | 0.0007636842 | 0.0007587198 | 0.0007512804
-59 | 0.0008445105 | 0.0008571031 | 0.0008497348 | 0.000854215 | 0.0008656959 | 0.0008435557 | 0.0008195645 | 0.000843519 | 0.0008105716 | 0.000793066 | 0.0007984257 | 0.0007725188 | 0.0007832729 | 0.0007718033 | 0.000773096 | 0.0007528601 | 0.0007525069 | 0.0007647866 | 0.0007530474
-58.9 | 0.0008419804 | 0.0008194256 | 0.0008326665 | 0.0008655077 | 0.0008454419 | 0.0008373715 | 0.0008478214 | 0.0008209157 | 0.0008095936 | 0.0007947929 | 0.0007791493 | 0.0007725764 | 0.0007913301 | 0.0007673964 | 0.000766754 | 0.00076994 | 0.0007619201 | 0.000763178 | 0.000748818
-58.8 | 0.0008464554 | 0.0008432243 | 0.0008585593 | 0.0008340265 | 0.0008580832 | 0.00084212 | 0.0008528418 | 0.0008326346 | 0.0008138791 | 0.0007766071 | 0.0007932549 | 0.0008022537 | 0.0007850757 | 0.0007768615 | 0.0007614105 | 0.0007724158 | 0.0007498521 | 0.0007514069 | 0.0007289596
-58.7 | 0.000816575 | 0.0008477889 | 0.0008374599 | 0.0008393852 | 0.0008444203 | 0.0008480435 | 0.0008300261 | 0.000833668 | 0.0007990577 | 0.00078737 | 0.000781814 | 0.0008006656 | 0.0007805983 | 0.0007526903 | 0.0007746794 | 0.0007707958 | 0.0007731615 | 0.0007575668 | 0.0007702543
-58.6 | 0.0008408166 | 0.0008444043 | 0.0008465859 | 0.0008414604 | 0.000821771 | 0.0008293423 | 0.0008217438 | 0.0008197667 | 0.0007887247 | 0.0008098112 | 0.000805763 | 0.000759477 | 0.0007589223 | 0.0007763647 | 0.0007734532 | 0.0007540186 | 0.0007630898 | 0.0007502001 | 0.0007444823
-58.5 | 0.0008382027 | 0.0008431494 | 0.0008391194 | 0.0008318722 | 0.00084045 | 0.0008100292 | 0.0008344436 | 0.0008350599 | 0.0007933108 | 0.0008062784 | 0.0007797458 | 0.0007738604 | 0.0007751358 | 0.0007760608 | 0.000801561 | 0.0007728507 | 0.0007683833 | 0.0007593491 | 0.0007695099
-58.4 | 0.000814023 | 0.0008447281 | 0.0008454535 | 0.0008439651 | 0.000828214 | 0.0008353644 | 0.0007871912 | 0.0008408933 | 0.0008017726 | 0.000806306 | 0.0007880583 | 0.0007753894 | 0.000771992 | 0.0007527904 | 0.0007478398 | 0.0007586671 | 0.0007529327 | 0.0007568398 | 0.0007420931
-58.3 | 0.0008259162 | 0.0008392606 | 0.0008545714 | 0.0008360684 | 0.0008479141 | 0.0008370141 | 0.0008382886 | 0.0007971772 | 0.0008268738 | 0.0008057842 | 0.0007945647 | 0.0007525544 | 0.00077859 | 0.0007646224 | 0.0007425894 | 0.0007524394 | 0.0007562602 | 0.0007617132 | 0.0007809032
-58.2 | 0.0008277825 | 0.0008138113 | 0.0008530093 | 0.0008346442 | 0.0008316137 | 0.0008075082 | 0.0008187156 | 0.0008484688 | 0.0008131785 | 0.0008131625 | 0.0007979043 | 0.0007787477 | 0.0007795034 | 0.0007650667 | 0.0007523797 | 0.0007544713 | 0.000769982 | 0.0007631807 | 0.000753242
-58.1 | 0.0008163579 | 0.0008545234 | 0.0008335509 | 0.000852098 | 0.0008390499 | 0.0008316605 | 0.0008267469 | 0.0008315726 | 0.0008157845 | 0.0007939975 | 0.0007766463 | 0.0007706268 | 0.0007905527 | 0.0007687686 | 0.0007430987 | 0.0007620357 | 0.000760916 | 0.000738665 | 0.0007435637
-58 | 0.0008079369 | 0.0008316095 | 0.0008418916 | 0.0008550609 | 0.0008465884 | 0.0008431584 | 0.0008212327 | 0.000801302 | 0.0008301343 | 0.0007855497 | 0.0007970698 | 0.0007754403 | 0.0007649978 | 0.0007526017 | 0.0007753621 | 0.000733625 | 0.0007525167 | 0.0007696864 | 0.0007610906
-57.9 | 0.000837208 | 0.0008322804 | 0.0008315707 | 0.0008485895 | 0.0008490263 | 0.0008597739 | 0.0008421851 | 0.0008284106 | 0.0008054612 | 0.0007941742 | 0.0007740444 | 0.0007884035 | 0.0007704948 | 0.0007863056 | 0.000766822 | 0.0007430007 | 0.0007562157 | 0.0007684707 | 0.000762909
-57.8 | 0.0008066003 | 0.0008445223 | 0.0008355105 | 0.0008547196 | 0.0008418191 | 0.0008462014 | 0.0008397188 | 0.0008185051 | 0.0008049087 | 0.0008061575 | 0.0008288406 | 0.0007740453 | 0.0007833486 | 0.0007728899 | 0.0007749277 | 0.0007964441 | 0.0007435156 | 0.0007423579 | 0.0007654651
-57.7 | 0.000833205 | 0.0008247743 | 0.0008341745 | 0.0008597712 | 0.0008173892 | 0.0008188086 | 0.0008285361 | 0.0008326215 | 0.0008061642 | 0.0007910763 | 0.0007919744 | 0.000761839 | 0.0007805064 | 0.0007475066 | 0.0007690173 | 0.0007748438 | 0.0007586962 | 0.0007536018 | 0.0007547764
-57.6 | 0.0008281352 | 0.0008297667 | 0.0008474762 | 0.0008217903 | 0.0008542244 | 0.0008099598 | 0.0008275622 | 0.0008362805 | 0.0008195608 | 0.0007880717 | 0.0007624316 | 0.0007756283 | 0.0008058627 | 0.0007482701 | 0.0007681136 | 0.0007652256 | 0.0007826174 | 0.0007656048 | 0.0007386514
-57.5 | 0.0008009794 | 0.000818224 | 0.0008448991 | 0.0008200124 | 0.0008344269 | 0.0008515625 | 0.0008529531 | 0.0008198429 | 0.0007934737 | 0.0007924096 | 0.0007911283 | 0.000788241 | 0.0007756103 | 0.0007433373 | 0.0007409497 | 0.0007558254 | 0.0007774035 | 0.0007480904 | 0.0007368028
-57.4 | 0.0008343827 | 0.0008201051 | 0.0008541781 | 0.0008508785 | 0.0008454188 | 0.000844068 | 0.0008045603 | 0.0008300455 | 0.0007869089 | 0.0007741672 | 0.0007717476 | 0.0007749197 | 0.0007694585 | 0.0007656939 | 0.0007695237 | 0.0007562313 | 0.0007545205 | 0.0007660225 | 0.0007465813
-57.3 | 0.0008118262 | 0.000824135 | 0.0008177149 | 0.0008729278 | 0.0008339961 | 0.0008448557 | 0.0008343617 | 0.0008200388 | 0.0008154157 | 0.0007828466 | 0.0007891323 | 0.0007901197 | 0.0007756269 | 0.0007923518 | 0.0007810284 | 0.0007696139 | 0.0007575821 | 0.0007524651 | 0.0007369162
-57.2 | 0.0008209573 | 0.0008366864 | 0.0008223027 | 0.0008311456 | 0.0008458741 | 0.0008204294 | 0.0008385134 | 0.0008510243 | 0.000811583 | 0.0008066003 | 0.0007896562 | 0.0007725819 | 0.0007819592 | 0.0007667056 | 0.0007401351 | 0.0007520806 | 0.0007576074 | 0.0007490841 | 0.0007573177
-57.1 | 0.0008088375 | 0.0008369435 | 0.0008348603 | 0.0008186027 | 0.0008351959 | 0.0008347768 | 0.0008237023 | 0.0008062457 | 0.0008065922 | 0.0008148449 | 0.0007819352 | 0.00075937 | 0.0007928426 | 0.0007599435 | 0.0007569257 | 0.0007475039 | 0.0007588927 | 0.0007506506 | 0.0007620833
-57 | 0.0008299827 | 0.000838002 | 0.0008275837 | 0.000824004 | 0.0008448689 | 0.0008343525 | 0.0008247556 | 0.0008246636 | 0.0008004379 | 0.0008034632 | 0.0007874612 | 0.0007781688 | 0.0007764421 | 0.0007724053 | 0.0007538191 | 0.0007513224 | 0.0007660584 | 0.000761222 | 0.0007659992
-56.9 | 0.0008186214 | 0.0008256156 | 0.0008338003 | 0.0008414745 | 0.0008091072 | 0.0008279562 | 0.0008113371 | 0.0008271228 | 0.0008081547 | 0.0007985002 | 0.0008005291 | 0.000767239 | 0.0007799283 | 0.0007765606 | 0.0007639271 | 0.0007392278 | 0.0007441148 | 0.0007524711 | 0.0007635669
-56.8 | 0.0008260732 | 0.000832656 | 0.0008398765 | 0.0008235454 | 0.0008394863 | 0.000829026 | 0.0008257915 | 0.0008079278 | 0.0007951736 | 0.0007849008 | 0.0007975159 | 0.0007659997 | 0.0007898486 | 0.0007638002 | 0.0007539743 | 0.0007366397 | 0.0007385943 | 0.000721441 | 0.0007476278
-56.7 | 0.0008383431 | 0.000823331 | 0.0008265866 | 0.0008226668 | 0.0008233555 | 0.000829962 | 0.0008264841 | 0.0008095395 | 0.0007894728 | 0.000798977 | 0.0007768138 | 0.0007926726 | 0.0007810012 | 0.000779059 | 0.0007762961 | 0.000759638 | 0.0007547734 | 0.0007678701 | 0.0007445478
-56.6 | 0.0008152835 | 0.0008494022 | 0.0008209629 | 0.0008452646 | 0.0008240219 | 0.0008398322 | 0.0008330274 | 0.0008161459 | 0.0008255022 | 0.0008080422 | 0.0007834003 | 0.0007792059 | 0.0007821428 | 0.0007818324 | 0.0007471676 | 0.0007536147 | 0.0007563156 | 0.0007342771 | 0.000778123
-56.5 | 0.0008257391 | 0.0008325561 | 0.0008322201 | 0.0008281752 | 0.0008488697 | 0.0008379222 | 0.0008342146 | 0.0008351063 | 0.0008083487 | 0.0007726482 | 0.0007903553 | 0.0007631581 | 0.0007687497 | 0.0007584476 | 0.0007568689 | 0.0007405324 | 0.0007488823 | 0.000770065 | 0.0007645151
-56.4 | 0.0008142206 | 0.0008484624 | 0.0008375496 | 0.0008428139 | 0.0008265318 | 0.0008176467 | 0.0008237784 | 0.0008177902 | 0.0008140252 | 0.0007940041 | 0.0007585936 | 0.0007647024 | 0.0007847182 | 0.0007570006 | 0.0007722318 | 0.0007604856 | 0.0007613241 | 0.0007584746 | 0.0007318071
-56.3 | 0.0008236595 | 0.0008343433 | 0.0008386556 | 0.0008321125 | 0.0008360897 | 0.0008374375 | 0.0008323628 | 0.0008201824 | 0.0007946702 | 0.0007925351 | 0.0007749408 | 0.0007875085 | 0.0007514316 | 0.000752947 | 0.0007544021 | 0.0007485157 | 0.0007508683 | 0.0007366214 | 0.0007650682
-56.2 | 0.0008125913 | 0.0008387677 | 0.0008515096 | 0.0008115349 | 0.0007957164 | 0.0008565329 | 0.0008358301 | 0.0008355301 | 0.0007970017 | 0.0007967725 | 0.0007844681 | 0.0007793523 | 0.0007749991 | 0.0007546014 | 0.0007736694 | 0.0007402183 | 0.0007517272 | 0.0007492772 | 0.0007666481
-56.1 | 0.0008193308 | 0.000831458 | 0.0008334152 | 0.0008429286 | 0.000864374 | 0.0008264189 | 0.0008268216 | 0.0008168211 | 0.0007993436 | 0.0007706942 | 0.0007815747 | 0.0007629729 | 0.0007813708 | 0.0007704325 | 0.000772764 | 0.0007424601 | 0.0007437523 | 0.0007602498 | 0.0007527106
-56 | 0.0008238655 | 0.0008390424 | 0.0008346561 | 0.0008385035 | 0.0008052696 | 0.0008485558 | 0.0007982793 | 0.0007965651 | 0.0007980014 | 0.0008038335 | 0.0007820217 | 0.0007802444 | 0.0007674924 | 0.0007497393 | 0.0007649487 | 0.0007675859 | 0.0007382888 | 0.000750921 | 0.000775822
-55.9 | 0.000836665 | 0.0008353323 | 0.0008368816 | 0.0008260408 | 0.000832276 | 0.0008386665 | 0.0008286175 | 0.0008196156 | 0.0008124733 | 0.0007847215 | 0.0007782294 | 0.000771544 | 0.0007546256 | 0.0007554461 | 0.0007624151 | 0.0007497585 | 0.0007640831 | 0.000753241 | 0.0007581356
-55.8 | 0.0008233017 | 0.0008380836 | 0.0008548608 | 0.0008252972 | 0.0008473338 | 0.0008169561 | 0.0008405526 | 0.0008185469 | 0.0007986557 | 0.0007911556 | 0.0007817083 | 0.0007870215 | 0.0007663278 | 0.0007674836 | 0.0007591403 | 0.0007500494 | 0.0007349544 | 0.0007665777 | 0.0007451332
-55.7 | 0.0008004347 | 0.0008522664 | 0.0008543241 | 0.0008496412 | 0.0008242125 | 0.000848077 | 0.0008302188 | 0.0008234633 | 0.0008201482 | 0.000778241 | 0.0007969787 | 0.0007707715 | 0.0007637767 | 0.0007585876 | 0.0007775475 | 0.0007404253 | 0.0007550891 | 0.0007534537 | 0.0007466246
-55.6 | 0.0007835449 | 0.0008252325 | 0.000842874 | 0.0008254463 | 0.0008059767 | 0.0008188992 | 0.000816159 | 0.0008267347 | 0.000799999 | 0.0007680129 | 0.0007746731 | 0.0007633019 | 0.000761465 | 0.0007753928 | 0.0007545398 | 0.0007381427 | 0.0007422711 | 0.0007588047 | 0.0007592029
-55.5 | 0.0008253511 | 0.0008174527 | 0.0008209049 | 0.0008317434 | 0.0008085489 | 0.0008380735 | 0.0008074134 | 0.0008166593 | 0.0008021684 | 0.0007920238 | 0.0007858036 | 0.0007702125 | 0.0007461016 | 0.0007613771 | 0.0007653783 | 0.0007555322 | 0.0007557249 | 0.0007468077 | 0.0007653318
-55.4 | 0.0008080122 | 0.0008291084 | 0.0008506952 | 0.0008396032 | 0.0008456209 | 0.0008139426 | 0.0008314875 | 0.0007962055 | 0.0008207433 | 0.0007831425 | 0.0007771614 | 0.0007893778 | 0.0007616819 | 0.0007308937 | 0.0007672779 | 0.0007619828 | 0.0007273886 | 0.0007478796 | 0.0007438567
-55.3 | 0.0008158374 | 0.0008214069 | 0.0008320402 | 0.0008444516 | 0.0008460542 | 0.000828505 | 0.0008304416 | 0.0008103382 | 0.0008226405 | 0.0008088377 | 0.0007934058 | 0.0007588161 | 0.0007469767 | 0.0007523311 | 0.0007655948 | 0.0007514285 | 0.0007565289 | 0.0007443075 | 0.0007634703
-55.2 | 0.0008311704 | 0.0008241789 | 0.0008332092 | 0.0008473354 | 0.000851416 | 0.0008192041 | 0.000830563 | 0.0008434243 | 0.000808736 | 0.0007908276 | 0.0007856157 | 0.000772811 | 0.0007851855 | 0.0007484206 | 0.000758414 | 0.0007538411 | 0.0007577435 | 0.0007743813 | 0.000762789
-55.1 | 0.0008212552 | 0.0008462499 | 0.0008407099 | 0.0008380553 | 0.0008153053 | 0.0008423031 | 0.0008183019 | 0.0008227514 | 0.0008047595 | 0.0007958859 | 0.0007810352 | 0.0007695529 | 0.000784877 | 0.0007543112 | 0.0007530751 | 0.0007547801 | 0.0007447801 | 0.0007508729 | 0.000729441
-55 | 0.0008190182 | 0.0008168442 | 0.0008319842 | 0.0008297463 | 0.0008212891 | 0.0008322264 | 0.0008241771 | 0.000797983 | 0.0008011296 | 0.0007973235 | 0.0007688068 | 0.0007508301 | 0.0007680337 | 0.0007476187 | 0.0007389193 | 0.0007539429 | 0.0007486674 | 0.0007532049 | 0.0007532938
-54.9 | 0.0008164825 | 0.0008282103 | 0.0008464166 | 0.0008286766 | 0.0008285169 | 0.0008434443 | 0.0008176039 | 0.0008204422 | 0.0007911987 | 0.0008018031 | 0.0007817248 | 0.000783768 | 0.0007840121 | 0.0007706275 | 0.0007519435 | 0.0007589032 | 0.0007637272 | 0.000749312 | 0.0007510527
-54.8 | 0.0008347535 | 0.0008237297 | 0.0008436464 | 0.0008145256 | 0.0008233386 | 0.0008398297 | 0.0008137214 | 0.0008102434 | 0.0008098637 | 0.0008091341 | 0.0007838042 | 0.0007602219 | 0.0007844965 | 0.0007564413 | 0.0007630125 | 0.000756844 | 0.0007437238 | 0.0007522849 | 0.0007435665
-54.7 | 0.0008145975 | 0.0008390494 | 0.0008422466 | 0.0008254878 | 0.0008341835 | 0.0008153505 | 0.0008303051 | 0.0008158475 | 0.0008058431 | 0.0007993787 | 0.0007790715 | 0.0007545378 | 0.0007615097 | 0.0007539584 | 0.0007577512 | 0.000731098 | 0.0007571513 | 0.0007606758 | 0.0007729864
-54.6 | 0.0008238148 | 0.0008264102 | 0.0008355837 | 0.0008429826 | 0.0008145389 | 0.0008350422 | 0.0008128621 | 0.0008113718 | 0.0008083661 | 0.0007748216 | 0.0007727386 | 0.0007761004 | 0.0007605633 | 0.0007475535 | 0.0007572983 | 0.0007371409 | 0.0007463601 | 0.000734942 | 0.0007493538
-54.5 | 0.0008210267 | 0.0008272144 | 0.0008398659 | 0.000832885 | 0.0008278316 | 0.000823553 | 0.0007957038 | 0.0008049738 | 0.0008001332 | 0.0007889151 | 0.0007826072 | 0.0007598765 | 0.0007577608 | 0.0007541421 | 0.0007803218 | 0.0007612974 | 0.000724245 | 0.0007471864 | 0.0007479268
-54.4 | 0.000818271 | 0.0008267618 | 0.000825507 | 0.0008480193 | 0.0008262163 | 0.0008294503 | 0.0008417808 | 0.000820487 | 0.0008161913 | 0.0007846582 | 0.0007905692 | 0.0007535995 | 0.0007576108 | 0.0007463664 | 0.0007498382 | 0.0007650949 | 0.0007425631 | 0.0007514459 | 0.0007304423
-54.3 | 0.0008197819 | 0.0008097996 | 0.000838006 | 0.0008249989 | 0.0008354003 | 0.0008287004 | 0.0008258006 | 0.0008168181 | 0.0008052499 | 0.0007981332 | 0.0007799048 | 0.0007726723 | 0.0007733515 | 0.0007603044 | 0.0007513689 | 0.0007272073 | 0.0007538263 | 0.0007557632 | 0.0007566016
-54.2 | 0.0008252881 | 0.000842061 | 0.0008279029 | 0.0008295806 | 0.0008233428 | 0.0008459213 | 0.0008257351 | 0.0008105114 | 0.0007945501 | 0.0007943754 | 0.0007720298 | 0.0007705062 | 0.0007647833 | 0.0007447651 | 0.0007550265 | 0.0007446085 | 0.0007491699 | 0.0007513613 | 0.0007359794
-54.1 | 0.0007925507 | 0.0008338728 | 0.0008118576 | 0.0008267449 | 0.0008398392 | 0.0008162758 | 0.0008200857 | 0.0008106667 | 0.0007976467 | 0.0007911582 | 0.000793493 | 0.0007734608 | 0.0007656307 | 0.0007685782 | 0.0007417608 | 0.0007422948 | 0.0007454317 | 0.0007613235 | 0.000750762
-54 | 0.0008190449 | 0.0008326639 | 0.0008320987 | 0.0008515687 | 0.0008305592 | 0.000822532 | 0.0007891664 | 0.0008038657 | 0.0007878163 | 0.0007813403 | 0.0007798166 | 0.0007598444 | 0.0007660464 | 0.0007617046 | 0.0007531732 | 0.0007534132 | 0.0007266024 | 0.0007487736 | 0.000752244
-53.9 | 0.0008035649 | 0.0008343921 | 0.0008501226 | 0.0008295824 | 0.0008242469 | 0.0008343779 | 0.0008110206 | 0.0008024401 | 0.0008034166 | 0.0007970173 | 0.0007626913 | 0.0007594608 | 0.0007726834 | 0.0007364803 | 0.0007759706 | 0.0007549589 | 0.0007613193 | 0.0007473243 | 0.0007354337
-53.8 | 0.000831071 | 0.0008277831 | 0.0008263829 | 0.0008310806 | 0.0008188928 | 0.0008167833 | 0.0008295586 | 0.0008149267 | 0.0008087607 | 0.0007766332 | 0.0007914031 | 0.0007862121 | 0.0007806355 | 0.0007479959 | 0.0007614839 | 0.0007476554 | 0.0007395728 | 0.0007633153 | 0.0007295096
-53.7 | 0.0008116353 | 0.0008245497 | 0.0008303307 | 0.0008164139 | 0.0008239805 | 0.0008374502 | 0.0008032056 | 0.0008138385 | 0.0008076108 | 0.0007652159 | 0.0007828827 | 0.0007696348 | 0.0007637127 | 0.0007558607 | 0.000758359 | 0.0007296221 | 0.0007407427 | 0.0007556819 | 0.0007483295
-53.6 | 0.0008229856 | 0.0008414205 | 0.0008324194 | 0.0008140071 | 0.000826152 | 0.0008300904 | 0.0008126307 | 0.0008144004 | 0.0007854784 | 0.000766966 | 0.0007774311 | 0.0007746432 | 0.000779715 | 0.0007286276 | 0.0007715479 | 0.0007484876 | 0.0007629842 | 0.0007650556 | 0.0007355573
-53.5 | 0.0008182146 | 0.0008253989 | 0.0008382693 | 0.0008305507 | 0.0008304819 | 0.0008201998 | 0.0008335565 | 0.0008212012 | 0.0008062854 | 0.0007856768 | 0.0007733305 | 0.0007600453 | 0.0007686103 | 0.0007670804 | 0.0007557592 | 0.0007484001 | 0.0007525255 | 0.0007486368 | 0.0007550121
-53.4 | 0.0008092243 | 0.0008196445 | 0.0008454365 | 0.0008177045 | 0.0008217203 | 0.0008410339 | 0.0008106649 | 0.0008302397 | 0.0008167409 | 0.0008000508 | 0.0007834654 | 0.0007686394 | 0.0007503357 | 0.000742398 | 0.0007590761 | 0.0007703396 | 0.0007437166 | 0.0007263288 | 0.0007534646
-53.3 | 0.0008132764 | 0.0008091351 | 0.0008327757 | 0.0008324906 | 0.0008026296 | 0.0008261261 | 0.0008209612 | 0.0008240081 | 0.0007826003 | 0.000798183 | 0.0007860832 | 0.0007674063 | 0.0007524131 | 0.0007515132 | 0.0007645298 | 0.000731227 | 0.0007546458 | 0.0007629409 | 0.0007349511
-53.2 | 0.0008099947 | 0.0008437178 | 0.0008166199 | 0.000840718 | 0.0008391688 | 0.0008251145 | 0.0008341099 | 0.0008147939 | 0.0008099579 | 0.0007816083 | 0.0007762836 | 0.0007779007 | 0.000787661 | 0.0007467977 | 0.0007475463 | 0.0007727822 | 0.0007674273 | 0.0007637418 | 0.0007645966
-53.1 | 0.0008118384 | 0.0008263158 | 0.0008392815 | 0.0008255523 | 0.0008154389 | 0.0008090515 | 0.0008149366 | 0.000798345 | 0.0007938262 | 0.0007742905 | 0.0007763952 | 0.000741434 | 0.000760612 | 0.0007475036 | 0.0007409243 | 0.0007501984 | 0.0007319613 | 0.000729372 | 0.00075927
-53 | 0.0008147067 | 0.0008135388 | 0.0008244141 | 0.0008261779 | 0.0008463453 | 0.000829346 | 0.0008230199 | 0.0008196157 | 0.0008260994 | 0.0007905978 | 0.0008099354 | 0.000749455 | 0.0007486945 | 0.0007412464 | 0.0007405208 | 0.0007766936 | 0.0007386171 | 0.0007138518 | 0.0007589784
-52.9 | 0.0008023993 | 0.0008365218 | 0.0008326396 | 0.00083088 | 0.0008185284 | 0.0008190267 | 0.0008047853 | 0.0008079091 | 0.0007861388 | 0.0007843088 | 0.0007808145 | 0.0007846013 | 0.0007815076 | 0.0007551367 | 0.0007705269 | 0.000740324 | 0.0007467741 | 0.0007382932 | 0.0007696002
-52.8 | 0.000800696 | 0.0008291518 | 0.000827799 | 0.0008184494 | 0.0008174397 | 0.0008419292 | 0.0008321189 | 0.0008266684 | 0.0008060092 | 0.0007825289 | 0.0007954723 | 0.0007514812 | 0.0007577585 | 0.000761957 | 0.0007620927 | 0.0007494143 | 0.000750063 | 0.0007351602 | 0.0007287294
-52.7 | 0.0008006138 | 0.0008260314 | 0.0008298181 | 0.0008278038 | 0.0008385965 | 0.0008207938 | 0.0008002626 | 0.0008109784 | 0.0007916616 | 0.0007907754 | 0.0007560804 | 0.0007637071 | 0.0007487186 | 0.0007440158 | 0.000765236 | 0.00077181 | 0.0007533951 | 0.0007368624 | 0.0007339831
-52.6 | 0.0008227344 | 0.0008191294 | 0.0008279951 | 0.0008323158 | 0.0008333724 | 0.0008423551 | 0.000841643 | 0.0008208608 | 0.0007984127 | 0.0007843226 | 0.0007660882 | 0.0007824374 | 0.0007422192 | 0.0007361666 | 0.0007407103 | 0.0007617779 | 0.000750088 | 0.0007307091 | 0.0007505634
-52.5 | 0.0008206549 | 0.0008112807 | 0.0008365744 | 0.0008085044 | 0.0008137551 | 0.0008183867 | 0.0008121383 | 0.0007996904 | 0.0007953564 | 0.0008010556 | 0.0007807483 | 0.0007558777 | 0.0007610654 | 0.0007697237 | 0.0007336233 | 0.0007332845 | 0.0007414678 | 0.000728337 | 0.0007496931
-52.4 | 0.0008106133 | 0.0008222783 | 0.0008214443 | 0.0008314942 | 0.0008211062 | 0.0008044808 | 0.0008190438 | 0.0008155857 | 0.0008015126 | 0.0007776201 | 0.0007783665 | 0.0007542788 | 0.0007794956 | 0.0007519764 | 0.0007474131 | 0.0007496597 | 0.0007573388 | 0.0007476899 | 0.0007548015
-52.3 | 0.0008107937 | 0.0008232392 | 0.0008252201 | 0.0008240548 | 0.0008145989 | 0.0008185075 | 0.000798668 | 0.0008090334 | 0.0008134397 | 0.000779868 | 0.0007737968 | 0.0007691468 | 0.0007671277 | 0.0007514048 | 0.0007603658 | 0.0007422526 | 0.0007406544 | 0.0007650208 | 0.0007533114
-52.2 | 0.0008131339 | 0.000798098 | 0.0008274931 | 0.0008182334 | 0.0008266782 | 0.0008283105 | 0.000822313 | 0.0008093187 | 0.0008118271 | 0.0007915634 | 0.000771773 | 0.0007689277 | 0.0007514613 | 0.0007525563 | 0.0007407625 | 0.0007544096 | 0.0007567362 | 0.0007566867 | 0.0007293128
-52.1 | 0.0008123283 | 0.0008244292 | 0.00083327 | 0.0008187638 | 0.0008257694 | 0.0008303403 | 0.0008311744 | 0.0008088469 | 0.000809372 | 0.0007948362 | 0.0007940177 | 0.0007601027 | 0.0007902194 | 0.0007650394 | 0.0007554152 | 0.0007665021 | 0.0007377462 | 0.000743449 | 0.0007236192
-52 | 0.0008111496 | 0.0008162412 | 0.0008093325 | 0.0008313599 | 0.0007959438 | 0.0008260973 | 0.0008231483 | 0.0007873657 | 0.0007841629 | 0.0007887666 | 0.0007696112 | 0.0007701887 | 0.0007514409 | 0.0007470614 | 0.0007560851 | 0.0007504915 | 0.000735398 | 0.0007608854 | 0.0007569199
-51.9 | 0.0008116366 | 0.0008100295 | 0.0008394189 | 0.0008201173 | 0.0008481929 | 0.0008127422 | 0.0008040149 | 0.0008040001 | 0.000795809 | 0.0007628539 | 0.0007451258 | 0.0007772828 | 0.0007734185 | 0.0007653229 | 0.0007504665 | 0.000746604 | 0.0007379838 | 0.0007483649 | 0.0007391918
-51.8 | 0.0008129192 | 0.0007983484 | 0.0008310376 | 0.0008336524 | 0.0007912994 | 0.0008069018 | 0.000812944 | 0.0008069634 | 0.0007928106 | 0.0007648887 | 0.0007597085 | 0.0007639975 | 0.0007516163 | 0.0007327584 | 0.0007460602 | 0.0007429067 | 0.0007556673 | 0.0007337808 | 0.0007508212
-51.7 | 0.0008249125 | 0.0008179841 | 0.0008526874 | 0.0008431754 | 0.0008053494 | 0.0007983693 | 0.0008081018 | 0.0008161688 | 0.0007881381 | 0.0007896977 | 0.0007936513 | 0.0007508377 | 0.0007730849 | 0.0007577669 | 0.0007603154 | 0.0007561963 | 0.0007618929 | 0.0007551839 | 0.0007399335
-51.6 | 0.0008026529 | 0.0008093084 | 0.0008358311 | 0.0008301503 | 0.0008180654 | 0.000818973 | 0.0008138695 | 0.000807925 | 0.0007961282 | 0.0007939568 | 0.0007649296 | 0.0007591876 | 0.000763129 | 0.0007553741 | 0.0007697124 | 0.0007545018 | 0.0007483855 | 0.0007443693 | 0.0007450948
-51.5 | 0.0008228088 | 0.0008348525 | 0.0008256197 | 0.0008248275 | 0.0008029949 | 0.0008373106 | 0.0008001058 | 0.000815317 | 0.0007762372 | 0.0007803593 | 0.0007800213 | 0.0007638045 | 0.0007601861 | 0.0007415156 | 0.0007439923 | 0.0007607576 | 0.0007543949 | 0.0007442998 | 0.0007613833
-51.4 | 0.0008147476 | 0.0007970642 | 0.0008291975 | 0.0008323327 | 0.0008214314 | 0.0008170059 | 0.0008069786 | 0.0008065093 | 0.0007941939 | 0.0007897031 | 0.0007729211 | 0.000767044 | 0.0007649344 | 0.000737485 | 0.0007345396 | 0.0007515088 | 0.0007298884 | 0.0007374707 | 0.0007345732
-51.3 | 0.0007951215 | 0.0008127994 | 0.0008233796 | 0.0008230895 | 0.0008205612 | 0.0008437111 | 0.0008214029 | 0.0008209857 | 0.000797272 | 0.0008093566 | 0.000766965 | 0.0007630238 | 0.0007632668 | 0.0007527018 | 0.0007528972 | 0.0007596177 | 0.000736937 | 0.00073094 | 0.0007414662
-51.2 | 0.0008160011 | 0.0008232271 | 0.0008245413 | 0.0008291599 | 0.0008219515 | 0.0008322605 | 0.000807999 | 0.0008000203 | 0.0007965456 | 0.0007963238 | 0.0007819957 | 0.0007482596 | 0.0007632901 | 0.0007564215 | 0.0007479844 | 0.0007448715 | 0.0007189517 | 0.0007241179 | 0.0007390164
-51.1 | 0.0008057439 | 0.000823284 | 0.0008249141 | 0.0008291741 | 0.0008089389 | 0.0008266751 | 0.0008070231 | 0.0007926603 | 0.0008085044 | 0.0008012744 | 0.0007664218 | 0.0007618178 | 0.0007771968 | 0.0007332873 | 0.0007503454 | 0.0007618985 | 0.000739987 | 0.0007548792 | 0.000741159
-51 | 0.000803327 | 0.0008225533 | 0.0008297729 | 0.0008307995 | 0.0008397489 | 0.000836143 | 0.0008140458 | 0.0008068735 | 0.0007930605 | 0.0007510125 | 0.0007752783 | 0.0007578053 | 0.0007718865 | 0.0007617953 | 0.0007544144 | 0.0007486212 | 0.0007526928 | 0.0007540227 | 0.0007467735
-50.9 | 0.0008044213 | 0.0008352773 | 0.0008349442 | 0.0008159236 | 0.0008312941 | 0.000813832 | 0.0008373284 | 0.0008142481 | 0.0008019338 | 0.0007931432 | 0.0007962574 | 0.0007565669 | 0.0007461596 | 0.0007674728 | 0.0007450797 | 0.0007408368 | 0.0007460774 | 0.0007518796 | 0.000720841
-50.8 | 0.000819135 | 0.0008276334 | 0.0008419943 | 0.0008240212 | 0.0008326218 | 0.00082159 | 0.0008133692 | 0.000803031 | 0.0008129071 | 0.0007745203 | 0.0007664334 | 0.000765471 | 0.0007627817 | 0.0007588064 | 0.0007402154 | 0.0007589812 | 0.0007435602 | 0.0007410778 | 0.0007530626
-50.7 | 0.0008253958 | 0.0008177386 | 0.0008295308 | 0.0008437486 | 0.0008265234 | 0.0008298009 | 0.0008183761 | 0.0008230785 | 0.0007978943 | 0.000797284 | 0.0007729778 | 0.0007607338 | 0.0007531244 | 0.000754791 | 0.000754568 | 0.000750708 | 0.000746118 | 0.0007406046 | 0.0007462815
-50.6 | 0.0008079874 | 0.0008174233 | 0.0008365652 | 0.0008377409 | 0.0008222073 | 0.0008352988 | 0.0008000413 | 0.0008122438 | 0.0007873958 | 0.0007847069 | 0.0007778576 | 0.0007538051 | 0.0007767213 | 0.0007492141 | 0.0007486806 | 0.0007557674 | 0.0007439868 | 0.0007614513 | 0.0007524236
-50.5 | 0.0008234518 | 0.0008186445 | 0.0008224452 | 0.0008236651 | 0.0008169027 | 0.0008113482 | 0.0008166816 | 0.0008017433 | 0.0008148886 | 0.0007961985 | 0.0007896589 | 0.000754839 | 0.0007482432 | 0.0007585609 | 0.0007663731 | 0.0007452264 | 0.0007397349 | 0.0007332318 | 0.0007559489
-50.4 | 0.0008208001 | 0.0008330766 | 0.0008320589 | 0.000843433 | 0.0008105681 | 0.0008140593 | 0.0008188623 | 0.0008146028 | 0.0007927608 | 0.0007843094 | 0.0007778441 | 0.0007672506 | 0.0007741194 | 0.0007552226 | 0.000742518 | 0.0007463123 | 0.0007448683 | 0.0007410183 | 0.0007653846
-50.3 | 0.0007936662 | 0.0008354028 | 0.0008223197 | 0.0008183227 | 0.0008209845 | 0.0008192549 | 0.0008128227 | 0.0008335983 | 0.0007960776 | 0.0007869135 | 0.000785531 | 0.0007694989 | 0.0007750294 | 0.0007668565 | 0.0007447209 | 0.0007583022 | 0.0007414523 | 0.0007526992 | 0.0007367234
-50.2 | 0.0007996295 | 0.0008306157 | 0.0008286826 | 0.0008142952 | 0.000816631 | 0.0008245384 | 0.0008163835 | 0.0008076791 | 0.0007811269 | 0.0007839445 | 0.0007683492 | 0.0007755654 | 0.0007688253 | 0.0007459071 | 0.0007528907 | 0.0007618434 | 0.0007392472 | 0.0007339944 | 0.0007542013
-50.1 | 0.0008033065 | 0.0008047915 | 0.0008291722 | 0.000826172 | 0.0008173888 | 0.0008229982 | 0.0008256249 | 0.0008105578 | 0.0007946244 | 0.0007599477 | 0.0007766583 | 0.00077042 | 0.0007564046 | 0.0007481408 | 0.0007619691 | 0.0007541752 | 0.000737703 | 0.0007518261 | 0.000713756
-50 | 0.000802807 | 0.0008197183 | 0.0008358608 | 0.0008050267 | 0.0008407355 | 0.0008179503 | 0.0008083739 | 0.0007910075 | 0.0008031701 | 0.0007920771 | 0.0007865772 | 0.0007607802 | 0.0007702925 | 0.0007541515 | 0.0007476739 | 0.0007538942 | 0.0007595998 | 0.0007364645 | 0.0007397702
-49.9 | 0.0008155247 | 0.0008381768 | 0.0008085919 | 0.0008187303 | 0.000799241 | 0.000803112 | 0.0008100834 | 0.0008124761 | 0.0007889693 | 0.0007948549 | 0.0007713466 | 0.000753643 | 0.0007809792 | 0.0007588808 | 0.0007347227 | 0.0007568459 | 0.0007401239 | 0.0007431786 | 0.0007587283
-49.8 | 0.0007951114 | 0.0008450664 | 0.0008341308 | 0.0008358722 | 0.000812616 | 0.0008320784 | 0.0007917772 | 0.000824355 | 0.0007824693 | 0.0007766461 | 0.000778112 | 0.0007615323 | 0.0007623732 | 0.000753958 | 0.0007424273 | 0.0007572159 | 0.0007480241 | 0.000755078 | 0.0007454924
-49.7 | 0.0007819925 | 0.0008159965 | 0.000818457 | 0.0008397641 | 0.0008111411 | 0.0008185127 | 0.000815042 | 0.000793341 | 0.0008067765 | 0.0007793674 | 0.0007673857 | 0.0007621229 | 0.0007622337 | 0.0007444709 | 0.0007470496 | 0.0007551991 | 0.0007373883 | 0.0007454414 | 0.0007481387
-49.6 | 0.0007937495 | 0.0008099527 | 0.0008292697 | 0.0008179597 | 0.0008220529 | 0.0008045361 | 0.0008165082 | 0.000811876 | 0.0008190668 | 0.0007853315 | 0.0007825155 | 0.0007839069 | 0.0007601704 | 0.0007567325 | 0.0007693165 | 0.0007455345 | 0.0007526793 | 0.000747658 | 0.0007299024
-49.5 | 0.0008040329 | 0.00081122 | 0.0008321745 | 0.0008086679 | 0.0008119683 | 0.0008195489 | 0.0008040784 | 0.0008082224 | 0.0008047531 | 0.0008070023 | 0.0007761345 | 0.0007422356 | 0.0007576151 | 0.0007468022 | 0.0007493494 | 0.000751756 | 0.0007454681 | 0.0007453488 | 0.0007414926
-49.4 | 0.0008049606 | 0.0008027302 | 0.0008264867 | 0.0008196069 | 0.0008260848 | 0.0008162545 | 0.0008030567 | 0.0008151095 | 0.0007771024 | 0.000792148 | 0.0007817936 | 0.0007671758 | 0.0007661987 | 0.0007645045 | 0.0007602772 | 0.0007390362 | 0.0007476985 | 0.0007527958 | 0.0007471506
-49.3 | 0.0007988917 | 0.0008501681 | 0.000828492 | 0.0008286126 | 0.0008106693 | 0.0008112447 | 0.0008048532 | 0.0008194821 | 0.0007973292 | 0.0007599117 | 0.000792236 | 0.0007588112 | 0.0007756317 | 0.0007569769 | 0.0007522587 | 0.0007587157 | 0.0007300915 | 0.0007525296 | 0.0007537708
-49.2 | 0.0008110723 | 0.0008260529 | 0.0008314918 | 0.0008189174 | 0.0008254428 | 0.0008196779 | 0.0008252132 | 0.0008076878 | 0.000793827 | 0.0007715697 | 0.0007689704 | 0.0007669032 | 0.0007787432 | 0.000763853 | 0.0007381687 | 0.0007540814 | 0.0007546247 | 0.0007526551 | 0.0007425598
-49.1 | 0.0008174869 | 0.0008148511 | 0.0008361783 | 0.0008432497 | 0.0008253867 | 0.0008215919 | 0.0008115807 | 0.0008139875 | 0.0007922585 | 0.0007845502 | 0.0007756361 | 0.0007543976 | 0.0007580206 | 0.00074658 | 0.000758245 | 0.0007332654 | 0.0007514108 | 0.0007366437 | 0.0007339087
-49 | 0.0008149492 | 0.0008125868 | 0.0008162145 | 0.0008246887 | 0.0008159121 | 0.0008160678 | 0.0008234674 | 0.0008007979 | 0.0007784946 | 0.0007752732 | 0.0007823574 | 0.0007740429 | 0.0007808061 | 0.0007451659 | 0.0007530183 | 0.0007415859 | 0.0007403103 | 0.0007378731 | 0.0007522446
-48.9 | 0.0008113091 | 0.0008214551 | 0.000804637 | 0.0008333059 | 0.0008038047 | 0.0008266634 | 0.000823558 | 0.0007948423 | 0.0007864808 | 0.0007842057 | 0.0007601476 | 0.0007624573 | 0.0007602716 | 0.0007586261 | 0.0007398626 | 0.0007560895 | 0.0007411282 | 0.0007327432 | 0.0007466046
-48.8 | 0.0008285867 | 0.0008095202 | 0.0008098259 | 0.0008347757 | 0.0008171464 | 0.0008378899 | 0.0008090976 | 0.0008071228 | 0.000796352 | 0.0007662164 | 0.0007672948 | 0.0007673831 | 0.0007671903 | 0.0007637568 | 0.0007448862 | 0.0007444494 | 0.0007277438 | 0.0007540963 | 0.0007271053
-48.7 | 0.0007986799 | 0.0008269364 | 0.0008372757 | 0.000824354 | 0.0008092166 | 0.0007969353 | 0.0008201972 | 0.0008050941 | 0.0007901608 | 0.0008035358 | 0.0007813134 | 0.0007696718 | 0.0007586938 | 0.0007462933 | 0.000753586 | 0.0007574264 | 0.000736339 | 0.0007379617 | 0.0007286176
-48.6 | 0.0008082345 | 0.000842603 | 0.0008416885 | 0.0008278011 | 0.0008126611 | 0.0008080361 | 0.0008062742 | 0.0008099382 | 0.0008046349 | 0.0007900059 | 0.0007800734 | 0.0007610269 | 0.0007620947 | 0.0007583495 | 0.0007442189 | 0.0007425144 | 0.0007612879 | 0.0007462358 | 0.0007439301
-48.5 | 0.0008019979 | 0.0008258343 | 0.000819764 | 0.0008223272 | 0.0008422207 | 0.0008007258 | 0.0008088621 | 0.0007960074 | 0.0007824544 | 0.0007857047 | 0.000790831 | 0.0007585708 | 0.0007619846 | 0.0007532748 | 0.0007650524 | 0.0007529225 | 0.0007461449 | 0.0007284595 | 0.000752853
-48.4 | 0.0007739256 | 0.0008089098 | 0.0008329563 | 0.0008339622 | 0.0008125311 | 0.0008194813 | 0.0008293802 | 0.000809506 | 0.0007943071 | 0.0007729408 | 0.0007960493 | 0.0007844446 | 0.0007632085 | 0.0007565589 | 0.000750158 | 0.0007577568 | 0.0007422314 | 0.0007433905 | 0.0007371414
-48.3 | 0.0007945819 | 0.0008119114 | 0.0008146316 | 0.0008170691 | 0.0008183631 | 0.0008153978 | 0.0008151587 | 0.000812794 | 0.0007807521 | 0.0007865986 | 0.0007787145 | 0.0007699121 | 0.0007626858 | 0.000756715 | 0.0007689575 | 0.000744329 | 0.0007637132 | 0.000741853 | 0.0007427581
-48.2 | 0.000824461 | 0.0008215282 | 0.0008282067 | 0.0008235739 | 0.0008260901 | 0.0008156946 | 0.0007909493 | 0.0008043426 | 0.0007957597 | 0.0007936839 | 0.0007738168 | 0.0007902393 | 0.0007612396 | 0.0007606356 | 0.0007467914 | 0.0007475834 | 0.0007415681 | 0.00075772 | 0.0007335338
-48.1 | 0.0008037098 | 0.0008145324 | 0.0008265281 | 0.000824713 | 0.0008276274 | 0.0008139976 | 0.0007909264 | 0.0008051056 | 0.0008008638 | 0.0007889195 | 0.0007791478 | 0.0007639355 | 0.0007847309 | 0.0007577477 | 0.0007344841 | 0.0007511301 | 0.0007230879 | 0.0007522637 | 0.0007506489
-48 | 0.0007959529 | 0.0008117407 | 0.00083105 | 0.0008223246 | 0.0008048705 | 0.0008149149 | 0.0008193414 | 0.0008000479 | 0.0007835972 | 0.0007868698 | 0.0007621013 | 0.0007824261 | 0.0007727071 | 0.0007428957 | 0.0007521994 | 0.0007629612 | 0.0007279573 | 0.0007459978 | 0.0007318757
-47.9 | 0.0007932968 | 0.0008248799 | 0.0008277106 | 0.0008124466 | 0.0008096378 | 0.0008130568 | 0.0007893104 | 0.0008034999 | 0.0008011711 | 0.000784607 | 0.000760366 | 0.0007553212 | 0.0007714759 | 0.0007474263 | 0.0007423042 | 0.0007529555 | 0.000749485 | 0.0007542467 | 0.0007428768
-47.8 | 0.000812632 | 0.0008049898 | 0.0008306863 | 0.0008132435 | 0.000797708 | 0.0008234361 | 0.0008219011 | 0.0008072218 | 0.0007869862 | 0.000780264 | 0.0007657176 | 0.0007488069 | 0.000774283 | 0.0007643374 | 0.0007383695 | 0.0007292785 | 0.0007315658 | 0.0007393329 | 0.0007359274
-47.7 | 0.0008038264 | 0.0008183925 | 0.0008135389 | 0.0008065958 | 0.0008048958 | 0.0008159309 | 0.0007988549 | 0.000805694 | 0.0008109172 | 0.0007771836 | 0.0007692034 | 0.0007793885 | 0.0007718982 | 0.000746048 | 0.0007606844 | 0.0007621023 | 0.0007526832 | 0.0007565933 | 0.0007343016
-47.6 | 0.0008031452 | 0.0008239839 | 0.0008071194 | 0.0008266927 | 0.000836074 | 0.0008238745 | 0.0008160578 | 0.0008104018 | 0.0008011236 | 0.000797851 | 0.0007670775 | 0.0007688754 | 0.0007532816 | 0.0007329735 | 0.0007515242 | 0.0007498951 | 0.0007372111 | 0.0007352702 | 0.0007349047
-47.5 | 0.0007928692 | 0.0008174513 | 0.0008325486 | 0.0008209359 | 0.0008151872 | 0.0008188971 | 0.0007973217 | 0.000812302 | 0.0007848741 | 0.0007819902 | 0.0007748278 | 0.0007829077 | 0.0007501954 | 0.0007688416 | 0.0007583862 | 0.0007389426 | 0.0007537214 | 0.0007531108 | 0.0007451557
-47.4 | 0.0008027203 | 0.0008069493 | 0.0008506529 | 0.0008156726 | 0.0008142844 | 0.0008265161 | 0.0008136308 | 0.0007890096 | 0.000797871 | 0.0007785081 | 0.0007829599 | 0.0007689257 | 0.0007602165 | 0.0007655254 | 0.0007563415 | 0.0007523231 | 0.0007341954 | 0.0007550626 | 0.0007386107
-47.3 | 0.0008180042 | 0.0008152785 | 0.0008347292 | 0.0008215793 | 0.0008057847 | 0.0008209835 | 0.0008006887 | 0.0008069869 | 0.0007934878 | 0.0007995051 | 0.0007655037 | 0.000759255 | 0.0007738474 | 0.000775389 | 0.0007416711 | 0.0007667493 | 0.0007340356 | 0.0007404495 | 0.0007517357
-47.2 | 0.0008115665 | 0.0008111418 | 0.000821031 | 0.0008311973 | 0.0008039068 | 0.0008258689 | 0.0008086958 | 0.0007981327 | 0.0007595612 | 0.000783952 | 0.0007889946 | 0.0007623529 | 0.0007753717 | 0.0007559657 | 0.0007601128 | 0.0007564628 | 0.0007448582 | 0.0007490431 | 0.0007512669
-47.1 | 0.0008048756 | 0.0008187492 | 0.0008050837 | 0.0008235855 | 0.0008157618 | 0.0008109433 | 0.0008059504 | 0.0008082195 | 0.0007871749 | 0.0008010457 | 0.0007648525 | 0.0007556372 | 0.0007731055 | 0.0007514171 | 0.0007592652 | 0.0007475614 | 0.0007593884 | 0.0007363819 | 0.0007632768
-47 | 0.0008054541 | 0.0008190546 | 0.000841428 | 0.000815385 | 0.0008162458 | 0.0008193208 | 0.0008025118 | 0.0007981022 | 0.000780607 | 0.0007890937 | 0.0007735325 | 0.000765175 | 0.0007680225 | 0.0007741202 | 0.0007525937 | 0.000752777 | 0.0007664335 | 0.0007378666 | 0.0007542731
-46.9 | 0.0008209437 | 0.0008356555 | 0.0008128646 | 0.0008154417 | 0.0008229944 | 0.0008229385 | 0.0008220771 | 0.0008073629 | 0.0007758007 | 0.0007874775 | 0.0007702498 | 0.000771564 | 0.0007515696 | 0.0007432001 | 0.0007610824 | 0.0007523228 | 0.0007465184 | 0.0007613311 | 0.0007505748
-46.8 | 0.0008245761 | 0.0008027157 | 0.0008374561 | 0.0008153852 | 0.000787263 | 0.0008181484 | 0.0008083783 | 0.000789957 | 0.0007780589 | 0.0007767183 | 0.0007830575 | 0.0007563633 | 0.0007453548 | 0.0007448704 | 0.000753205 | 0.0007223807 | 0.0007455215 | 0.000745541 | 0.0007508799
-46.7 | 0.0008234503 | 0.0008070687 | 0.0008227902 | 0.0007922187 | 0.0008283198 | 0.0008149252 | 0.0007946794 | 0.0008047385 | 0.0008013695 | 0.0007816313 | 0.0007694248 | 0.0007699143 | 0.0007561724 | 0.0007336436 | 0.0007511982 | 0.0007526717 | 0.0007526335 | 0.000765155 | 0.0007396364
-46.6 | 0.0008098123 | 0.0008131179 | 0.0008291608 | 0.0008303408 | 0.0008219006 | 0.0008191494 | 0.0008053653 | 0.0008173984 | 0.0008027812 | 0.0007643948 | 0.0007550494 | 0.000765231 | 0.0007760999 | 0.0007481224 | 0.0007538882 | 0.0007430786 | 0.0007509836 | 0.0007684658 | 0.0007500068
-46.5 | 0.000799072 | 0.0008128937 | 0.0008188709 | 0.0008040915 | 0.0008011408 | 0.0008359722 | 0.0008151351 | 0.0008087397 | 0.0007914097 | 0.0007832406 | 0.0007605182 | 0.00076502 | 0.0007699478 | 0.0007497754 | 0.0007744001 | 0.0007361921 | 0.0007553194 | 0.0007573545 | 0.0007405863
-46.4 | 0.0008059791 | 0.0008057858 | 0.0008269528 | 0.0008271555 | 0.0007980088 | 0.0008079952 | 0.0008137535 | 0.00079974 | 0.0007837903 | 0.0007913552 | 0.0007617966 | 0.0007645716 | 0.0007690923 | 0.0007515991 | 0.0007469939 | 0.0007448205 | 0.0007476823 | 0.0007355905 | 0.0007508928
-46.3 | 0.0008116858 | 0.0008140078 | 0.0008155222 | 0.000810752 | 0.0008039758 | 0.0008076864 | 0.0008032931 | 0.000804415 | 0.0007855022 | 0.0007781225 | 0.0007632438 | 0.000761541 | 0.0007733891 | 0.0007513568 | 0.0007369714 | 0.0007531745 | 0.0007549509 | 0.0007343601 | 0.0007488202
-46.2 | 0.0008113967 | 0.0008058366 | 0.0008228852 | 0.0008281623 | 0.0008216898 | 0.0008285381 | 0.0008038624 | 0.0007896578 | 0.0007865283 | 0.0007729561 | 0.0007981618 | 0.0007760237 | 0.0007528914 | 0.0007582853 | 0.0007828239 | 0.0007630863 | 0.0007581279 | 0.0007380289 | 0.0007497838
-46.1 | 0.0008172147 | 0.0008091573 | 0.0008213155 | 0.0008184551 | 0.0008110624 | 0.0008143788 | 0.0008018093 | 0.0007882053 | 0.000800288 | 0.0007863574 | 0.0007740494 | 0.00077997 | 0.0007962982 | 0.0007601556 | 0.0007597168 | 0.0007703278 | 0.0007427595 | 0.0007532915 | 0.0007362617
-46 | 0.00081299 | 0.0008134417 | 0.0008304876 | 0.0008185496 | 0.000824173 | 0.0007975256 | 0.0008112208 | 0.0008115547 | 0.000781863 | 0.0007789548 | 0.0007870118 | 0.0007373237 | 0.0007617677 | 0.0007577579 | 0.000756059 | 0.0007425602 | 0.000752537 | 0.0007442791 | 0.0007595651
-45.9 | 0.0008020164 | 0.0008168526 | 0.0008216355 | 0.0008205381 | 0.0008269769 | 0.0008155355 | 0.000796799 | 0.0007890697 | 0.0007917254 | 0.0007716189 | 0.0007732976 | 0.0007619645 | 0.0007716314 | 0.0007536648 | 0.0007618852 | 0.0007652239 | 0.0007432947 | 0.0007437279 | 0.0007581697
-45.8 | 0.0008148157 | 0.0008160817 | 0.0008116634 | 0.0008227469 | 0.000827844 | 0.0008051448 | 0.0007987907 | 0.0007949437 | 0.0007670911 | 0.0007857577 | 0.0007670868 | 0.000748523 | 0.0007501128 | 0.0007405299 | 0.0007493749 | 0.0007542612 | 0.0007394494 | 0.0007462362 | 0.000756814
-45.7 | 0.0007902491 | 0.0007956415 | 0.0008097537 | 0.0008066884 | 0.0008149362 | 0.0008015394 | 0.0008046288 | 0.0007988769 | 0.0007948551 | 0.000776843 | 0.0007736225 | 0.0007658335 | 0.0007541562 | 0.0007375982 | 0.0007557461 | 0.0007506861 | 0.0007357858 | 0.0007355761 | 0.0007496616
-45.6 | 0.0008110278 | 0.0008097797 | 0.0008285105 | 0.0008199317 | 0.0008045781 | 0.0008179058 | 0.0007828087 | 0.0008111555 | 0.000792889 | 0.0007934746 | 0.0007601312 | 0.0007544058 | 0.0007805783 | 0.0007626586 | 0.0007359337 | 0.0007472319 | 0.0007514424 | 0.0007311303 | 0.0007432337
-45.5 | 0.0007915541 | 0.000804809 | 0.0008258924 | 0.0008217163 | 0.0008157859 | 0.0008242686 | 0.0007947606 | 0.0007754768 | 0.0007924683 | 0.000794216 | 0.0007736145 | 0.0007533074 | 0.0007556363 | 0.0007358754 | 0.0007558778 | 0.0007483197 | 0.0007491548 | 0.0007467369 | 0.0007393892
-45.4 | 0.0008313767 | 0.000800423 | 0.0008151328 | 0.0008237261 | 0.0008247616 | 0.0008195623 | 0.0008107657 | 0.0007980735 | 0.0007721863 | 0.0007970352 | 0.0007743869 | 0.0007517495 | 0.0007726702 | 0.0007625496 | 0.0007288483 | 0.0007305058 | 0.0007397744 | 0.0007423416 | 0.0007334669
-45.3 | 0.0008022235 | 0.0008102856 | 0.0008119169 | 0.0008112154 | 0.0008293684 | 0.0008053807 | 0.0008035349 | 0.0008075342 | 0.0007788544 | 0.000773595 | 0.0007679259 | 0.0007754336 | 0.0007644585 | 0.0007523438 | 0.0007522899 | 0.0007426844 | 0.0007320236 | 0.0007486221 | 0.000738239
-45.2 | 0.0008066544 | 0.000798347 | 0.0008216804 | 0.0008075184 | 0.0008008323 | 0.0008284988 | 0.0007790601 | 0.00080513 | 0.0007783461 | 0.0007705446 | 0.0007592223 | 0.0007538254 | 0.0007717451 | 0.0007412482 | 0.0007672833 | 0.0007504414 | 0.0007411543 | 0.0007479597 | 0.0007300458
-45.1 | 0.0008000568 | 0.0008269193 | 0.0008050584 | 0.0008015393 | 0.0008083193 | 0.0008098017 | 0.0008017616 | 0.0007921653 | 0.0007843746 | 0.000784162 | 0.0007721202 | 0.0007651542 | 0.0007512594 | 0.0007501109 | 0.000734142 | 0.0007569782 | 0.0007527052 | 0.0007286766 | 0.0007608932
-45 | 0.0008001925 | 0.0007998088 | 0.000821961 | 0.0008234824 | 0.0008009524 | 0.00083166 | 0.0007889316 | 0.0007926909 | 0.0007900445 | 0.000779389 | 0.0007785312 | 0.0007464585 | 0.0007629127 | 0.0007510964 | 0.0007430174 | 0.0007392723 | 0.0007445272 | 0.0007350566 | 0.0007478493
-44.9 | 0.0007936638 | 0.0008170901 | 0.0008018261 | 0.0008115068 | 0.0007890749 | 0.0008135832 | 0.0008111511 | 0.0007965879 | 0.0007718552 | 0.000784718 | 0.0007725144 | 0.0007585741 | 0.0007493496 | 0.0007485858 | 0.0007517284 | 0.0007532477 | 0.0007263078 | 0.0007217129 | 0.0007384877
-44.8 | 0.0007967472 | 0.0008122645 | 0.000819857 | 0.0008129554 | 0.0008039531 | 0.0008220579 | 0.0008089927 | 0.0007998298 | 0.0007880461 | 0.0007664249 | 0.0007769234 | 0.000767645 | 0.0007583223 | 0.0007551745 | 0.0007684533 | 0.0007492206 | 0.0007446822 | 0.0007560246 | 0.0007340397
-44.7 | 0.0007963945 | 0.0008061924 | 0.0008151616 | 0.000810847 | 0.0007892038 | 0.0008098929 | 0.0008107208 | 0.0007851813 | 0.0007706083 | 0.0007866479 | 0.0007812008 | 0.0007791838 | 0.0007663156 | 0.00075948 | 0.0007407905 | 0.0007502223 | 0.0007439855 | 0.0007668361 | 0.0007538835
-44.6 | 0.0008053034 | 0.0008024615 | 0.0008245198 | 0.0008071607 | 0.0007966625 | 0.0007939321 | 0.0008005708 | 0.0008013112 | 0.0007809369 | 0.0007791326 | 0.0007671143 | 0.0007625267 | 0.0007541365 | 0.0007521897 | 0.0007669577 | 0.0007367181 | 0.0007420113 | 0.0007363546 | 0.0007223184
-44.5 | 0.0007962995 | 0.0008024348 | 0.0008023926 | 0.0008171 | 0.0008088203 | 0.0007962223 | 0.0007901087 | 0.0007985063 | 0.0007839129 | 0.000766961 | 0.0007726443 | 0.0007646668 | 0.0007668065 | 0.000759265 | 0.0007610934 | 0.000764622 | 0.0007407686 | 0.0007436548 | 0.0007462477
-44.4 | 0.000804391 | 0.0007977183 | 0.0008094759 | 0.0008166441 | 0.0008109862 | 0.0008161037 | 0.0008002859 | 0.0007942111 | 0.0007891253 | 0.0007990716 | 0.0007874969 | 0.0007679945 | 0.0007680615 | 0.000749493 | 0.0007451902 | 0.0007478436 | 0.0007393393 | 0.0007652585 | 0.0007412505
-44.3 | 0.000818082 | 0.0008016145 | 0.0008113738 | 0.0008071623 | 0.0008135939 | 0.0008143338 | 0.0007941018 | 0.0007797572 | 0.0007821004 | 0.0007956584 | 0.0007774333 | 0.0007507806 | 0.0007536698 | 0.0007514215 | 0.0007665628 | 0.0007382896 | 0.0007382098 | 0.0007585941 | 0.0007512214
-44.2 | 0.0008030534 | 0.0008028841 | 0.0008084865 | 0.0008304353 | 0.0008076985 | 0.0008001138 | 0.0007993927 | 0.0007983917 | 0.0008003553 | 0.0007675721 | 0.0007678784 | 0.000770134 | 0.0007539015 | 0.0007768435 | 0.0007679213 | 0.0007554314 | 0.0007335768 | 0.0007505585 | 0.0007492185
-44.1 | 0.0008140844 | 0.0008199317 | 0.0008186499 | 0.0008157325 | 0.0008040783 | 0.0008227314 | 0.0007971676 | 0.0007942423 | 0.0007769695 | 0.0007691329 | 0.0007606581 | 0.0007754723 | 0.0007541174 | 0.0007700174 | 0.0007756602 | 0.0007288157 | 0.0007424821 | 0.000745983 | 0.0007365986
-44 | 0.0007933299 | 0.0008036937 | 0.0008044865 | 0.0008164458 | 0.0008132547 | 0.0007996185 | 0.0008128303 | 0.0008038396 | 0.0007752251 | 0.0007774058 | 0.0007692262 | 0.000765046 | 0.0007668873 | 0.000740718 | 0.0007584574 | 0.0007554444 | 0.0007522808 | 0.0007495569 | 0.0007404287
-43.9 | 0.0008029349 | 0.0008089353 | 0.0008112231 | 0.0008062291 | 0.0007989508 | 0.0008112585 | 0.0008001196 | 0.0007940582 | 0.0007974292 | 0.0007749737 | 0.000758313 | 0.0007682347 | 0.0007759292 | 0.0007594115 | 0.0007524997 | 0.0007456519 | 0.0007444843 | 0.0007307072 | 0.0007375072
-43.8 | 0.0008108785 | 0.0008025256 | 0.000808538 | 0.0008046647 | 0.0008160389 | 0.0008037151 | 0.0008048588 | 0.0008023993 | 0.0007985452 | 0.0007898055 | 0.0007723143 | 0.0007551875 | 0.000754083 | 0.000773523 | 0.0007451814 | 0.000752453 | 0.0007490646 | 0.0007431447 | 0.000747513
-43.7 | 0.0008048365 | 0.0008316078 | 0.0008257533 | 0.0007958259 | 0.0008110212 | 0.0008167373 | 0.0008016613 | 0.0007791061 | 0.0007998667 | 0.0007718669 | 0.0007648856 | 0.0007591413 | 0.0007545601 | 0.0007412569 | 0.0007447831 | 0.0007618558 | 0.0007367435 | 0.0007355234 | 0.0007590845
-43.6 | 0.0007893499 | 0.0008127505 | 0.000822728 | 0.0008059502 | 0.0007977203 | 0.0008066788 | 0.0008206896 | 0.0008083021 | 0.0007844907 | 0.0007733805 | 0.0007813749 | 0.0007599173 | 0.0007664709 | 0.0007600784 | 0.000751314 | 0.0007426606 | 0.000743289 | 0.0007553738 | 0.000743339
-43.5 | 0.0007956794 | 0.0007798698 | 0.0008224675 | 0.0008192855 | 0.0007993699 | 0.0008136972 | 0.0007962412 | 0.0008003328 | 0.0007920484 | 0.0007741438 | 0.0007655719 | 0.0007589304 | 0.0007512114 | 0.0007416451 | 0.00074479 | 0.0007395701 | 0.0007719931 | 0.0007307056 | 0.0007490172
-43.4 | 0.000814195 | 0.0008149799 | 0.0008032849 | 0.0008065721 | 0.0007884186 | 0.0008251704 | 0.0007981791 | 0.0008004437 | 0.0007840569 | 0.0007756065 | 0.0007615405 | 0.0007686506 | 0.0007701693 | 0.0007630477 | 0.0007346432 | 0.0007593083 | 0.000732946 | 0.0007569271 | 0.0007373429
-43.3 | 0.0007793179 | 0.0008159194 | 0.0008286545 | 0.0008116115 | 0.0008228058 | 0.000793751 | 0.0007999231 | 0.0007736579 | 0.0007717398 | 0.0007680503 | 0.0007731054 | 0.0007705809 | 0.0007587981 | 0.0007507752 | 0.0007697992 | 0.0007593956 | 0.0007398685 | 0.0007427254 | 0.0007413344
-43.2 | 0.0007948535 | 0.0007974327 | 0.0008095192 | 0.000820654 | 0.0007943479 | 0.0008062661 | 0.0008058291 | 0.000809151 | 0.0007904323 | 0.0007805343 | 0.000780166 | 0.0007713416 | 0.000760295 | 0.0007657744 | 0.0007368238 | 0.0007587618 | 0.0007665324 | 0.0007702945 | 0.0007412081
-43.1 | 0.0008049415 | 0.0008097654 | 0.0008241526 | 0.0007985899 | 0.0007937901 | 0.0008048936 | 0.0008073257 | 0.0008074292 | 0.0007842409 | 0.0007717022 | 0.0007709376 | 0.0007518102 | 0.0007524151 | 0.0007592502 | 0.0007532429 | 0.0007554319 | 0.0007674768 | 0.0007195372 | 0.0007370646
-43 | 0.0007965808 | 0.0008058847 | 0.0008030208 | 0.0008076411 | 0.0008058251 | 0.000833074 | 0.0008026626 | 0.0007908056 | 0.0007845467 | 0.0007749649 | 0.0007652454 | 0.0007585345 | 0.0007593436 | 0.000754848 | 0.000750553 | 0.0007462686 | 0.0007357123 | 0.0007423553 | 0.0007377592
-42.9 | 0.0008086763 | 0.0008014268 | 0.0008151901 | 0.0008170382 | 0.0008107509 | 0.0008119896 | 0.0007976856 | 0.0007773163 | 0.0007855568 | 0.0007746292 | 0.0007709951 | 0.0007664223 | 0.0007383883 | 0.0007633847 | 0.0007472355 | 0.0007551366 | 0.0007475552 | 0.0007581028 | 0.0007438714
-42.8 | 0.000787941 | 0.0008027147 | 0.0008343801 | 0.0008123883 | 0.000802576 | 0.0008160375 | 0.0008000758 | 0.0008052913 | 0.0007904723 | 0.0007712706 | 0.0007697436 | 0.0007497502 | 0.0007710375 | 0.0007608893 | 0.0007481245 | 0.0007413406 | 0.0007602137 | 0.0007589062 | 0.0007581708
-42.7 | 0.0007916141 | 0.0008179448 | 0.0008162536 | 0.0008247963 | 0.0008116305 | 0.0008176401 | 0.0007877634 | 0.0007899068 | 0.0007873661 | 0.0007863043 | 0.0007633744 | 0.0007554202 | 0.0007656411 | 0.0007555909 | 0.0007535333 | 0.0007491014 | 0.0007393907 | 0.0007365925 | 0.0007381589
-42.6 | 0.0008101611 | 0.0008142602 | 0.0008002547 | 0.0008160236 | 0.0008106471 | 0.0008111994 | 0.0007999476 | 0.0008076177 | 0.0007754651 | 0.0007854294 | 0.0007627593 | 0.0007731488 | 0.0007634804 | 0.00077529 | 0.0007614859 | 0.0007571238 | 0.0007526284 | 0.0007510844 | 0.0007509492
-42.5 | 0.0008026279 | 0.0008085519 | 0.0008360014 | 0.0008040966 | 0.0008045225 | 0.0008001259 | 0.0008006129 | 0.0007994209 | 0.000788538 | 0.0007900136 | 0.0007788819 | 0.0007467716 | 0.000761273 | 0.0007443307 | 0.0007617413 | 0.0007579736 | 0.000750326 | 0.0007683608 | 0.0007400907
-42.4 | 0.0007998841 | 0.0008090904 | 0.0008225613 | 0.0008210946 | 0.000807578 | 0.0008086094 | 0.0008180048 | 0.0008025758 | 0.0007879672 | 0.0007857602 | 0.0007795095 | 0.0007628054 | 0.0007692005 | 0.0007541498 | 0.0007674651 | 0.00074627 | 0.0007505988 | 0.0007374443 | 0.0007481798
-42.3 | 0.0007992171 | 0.0007998913 | 0.0008190595 | 0.0008164869 | 0.0008038046 | 0.0008132578 | 0.0008104352 | 0.0007949117 | 0.0007867329 | 0.0007810404 | 0.0007820802 | 0.0007637737 | 0.000776764 | 0.0007661183 | 0.0007478656 | 0.0007478532 | 0.0007556085 | 0.000745577 | 0.0007568338
-42.2 | 0.0008138985 | 0.0008211298 | 0.0008123037 | 0.0008225153 | 0.0008130547 | 0.0007908254 | 0.0007973011 | 0.0007875043 | 0.0007759915 | 0.0007771213 | 0.0007801165 | 0.0007749803 | 0.0007549835 | 0.0007337106 | 0.0007678137 | 0.0007459097 | 0.0007387196 | 0.0007580932 | 0.0007432471
-42.1 | 0.0008048348 | 0.0008114453 | 0.0008204852 | 0.0008062827 | 0.0008092003 | 0.0008113205 | 0.0007879154 | 0.000791119 | 0.0007886203 | 0.0007755431 | 0.0007746837 | 0.000761617 | 0.0007584657 | 0.0007626068 | 0.0007714868 | 0.0007514316 | 0.0007557694 | 0.0007448793 | 0.0007380549
-42 | 0.0008032029 | 0.0008054479 | 0.0008170126 | 0.000809735 | 0.000805767 | 0.0008015559 | 0.0008266573 | 0.0008098888 | 0.0007884578 | 0.0007872887 | 0.0007840096 | 0.0007868663 | 0.0007687274 | 0.0007519378 | 0.00075076 | 0.0007541271 | 0.000752156 | 0.0007491534 | 0.0007456406
-41.9 | 0.000814743 | 0.0008123175 | 0.0008267713 | 0.0008089536 | 0.000811932 | 0.0007982481 | 0.0007887107 | 0.0007917894 | 0.0007850563 | 0.000781581 | 0.0007740832 | 0.0007861817 | 0.0007653438 | 0.0007649322 | 0.0007526121 | 0.0007599702 | 0.0007767105 | 0.0007494363 | 0.0007608873
-41.8 | 0.000810845 | 0.0008058278 | 0.0008191204 | 0.0008111978 | 0.000811931 | 0.0008029443 | 0.000795525 | 0.0007988298 | 0.0007900833 | 0.0007962626 | 0.0007775818 | 0.0007695109 | 0.0007521838 | 0.0007528127 | 0.0007580784 | 0.0007620445 | 0.0007473265 | 0.0007533415 | 0.0007343343
-41.7 | 0.0008070496 | 0.0008031254 | 0.0008051676 | 0.0008036334 | 0.000805117 | 0.0008019107 | 0.0007962664 | 0.0007926982 | 0.0007848539 | 0.000788437 | 0.0007762546 | 0.0007620145 | 0.0007844349 | 0.0007569406 | 0.0007572615 | 0.0007607357 | 0.0007442434 | 0.0007440269 | 0.0007362711
-41.6 | 0.0008061577 | 0.0008103361 | 0.0008130126 | 0.0008274688 | 0.0008070612 | 0.0008128341 | 0.0007929841 | 0.0008084546 | 0.0007752523 | 0.0007756487 | 0.0007661357 | 0.0007635415 | 0.0007621369 | 0.0007611264 | 0.0007759636 | 0.0007510034 | 0.0007464869 | 0.0007572676 | 0.0007348567
-41.5 | 0.0008016642 | 0.0008075001 | 0.0008160859 | 0.000807154 | 0.000794358 | 0.0008124197 | 0.0007870699 | 0.0007848323 | 0.0007890655 | 0.0007845525 | 0.0007718076 | 0.0007753525 | 0.0007670945 | 0.0007559325 | 0.0007632161 | 0.0007406417 | 0.0007573845 | 0.0007451507 | 0.0007578982
-41.4 | 0.0008094345 | 0.0008249873 | 0.0008111049 | 0.000818434 | 0.0008056541 | 0.0008176535 | 0.0008009874 | 0.0007933542 | 0.0008010813 | 0.0007843227 | 0.0007856309 | 0.0007715744 | 0.0007791542 | 0.0007557763 | 0.0007562738 | 0.0007537326 | 0.00077416 | 0.0007423468 | 0.0007552908
-41.3 | 0.000784209 | 0.0007997632 | 0.0008119234 | 0.0008114203 | 0.0007979412 | 0.0008091331 | 0.0008113403 | 0.0007928562 | 0.0007932609 | 0.000777711 | 0.0007730325 | 0.0007648754 | 0.0007679696 | 0.0007664898 | 0.0007541825 | 0.0007686733 | 0.0007439953 | 0.0007523355 | 0.0007655489
-41.2 | 0.0007882763 | 0.0008005504 | 0.0008349516 | 0.0007918628 | 0.0008087567 | 0.000802576 | 0.0007901842 | 0.0008006153 | 0.0007891036 | 0.0007946875 | 0.0007542471 | 0.0007795071 | 0.0007603291 | 0.000760641 | 0.0007564718 | 0.0007485428 | 0.0007495912 | 0.0007323852 | 0.0007364577
-41.1 | 0.0008204396 | 0.0008036129 | 0.000808966 | 0.0007917443 | 0.0008021707 | 0.0008042387 | 0.0007955509 | 0.0007943769 | 0.0008001924 | 0.0007859693 | 0.0007819063 | 0.0007657837 | 0.0007595098 | 0.0007548347 | 0.0007406018 | 0.0007603491 | 0.0007420024 | 0.0007402415 | 0.0007565006
-41 | 0.0007921491 | 0.0008092205 | 0.0008127264 | 0.0008209682 | 0.0008136432 | 0.0008073001 | 0.000813765 | 0.0007799321 | 0.0007770934 | 0.0007966026 | 0.0007777359 | 0.0007591233 | 0.000784879 | 0.0007624884 | 0.0007616954 | 0.0007623885 | 0.0007448218 | 0.0007660753 | 0.0007499679
-40.9 | 0.0008022874 | 0.0008205072 | 0.0008039213 | 0.0008236289 | 0.0008212019 | 0.0008086466 | 0.0008067063 | 0.0008001843 | 0.0007687711 | 0.0007795457 | 0.0007736972 | 0.0007747095 | 0.0007710359 | 0.0007649101 | 0.0007728739 | 0.0007653121 | 0.0007532652 | 0.000761777 | 0.00074919
-40.8 | 0.0007913558 | 0.0008107016 | 0.0008009932 | 0.000800675 | 0.0008169447 | 0.0007955766 | 0.0008054847 | 0.0007936342 | 0.0007929818 | 0.0007809469 | 0.0007866438 | 0.0007810468 | 0.0007527736 | 0.0007606934 | 0.0007711887 | 0.0007683019 | 0.0007425742 | 0.0007589983 | 0.0007351995
-40.7 | 0.0007976535 | 0.0008119699 | 0.0008145209 | 0.0008115532 | 0.0008118009 | 0.0008173753 | 0.0008124425 | 0.0008088438 | 0.0007857146 | 0.000779964 | 0.0007757775 | 0.0007758925 | 0.0007700509 | 0.0007645462 | 0.0007554039 | 0.0007650839 | 0.0007594546 | 0.0007517079 | 0.0007490651
-40.6 | 0.0008117602 | 0.0007954622 | 0.0008113984 | 0.0008103282 | 0.0008067949 | 0.0007970913 | 0.0007980851 | 0.000793046 | 0.0007792208 | 0.0007849154 | 0.0007858619 | 0.0007589399 | 0.0007641412 | 0.0007484631 | 0.000775255 | 0.0007508696 | 0.000737485 | 0.0007517652 | 0.0007426369
-40.5 | 0.0007995388 | 0.0008155467 | 0.0008178973 | 0.0008085715 | 0.0008148803 | 0.0008037189 | 0.0008031128 | 0.0008113827 | 0.0007737713 | 0.0007958303 | 0.000776879 | 0.0007791047 | 0.0007814978 | 0.0007627108 | 0.0007481918 | 0.0007648088 | 0.0007548605 | 0.0007655491 | 0.0007425916
-40.4 | 0.0007907592 | 0.0007949723 | 0.0008070053 | 0.0008157301 | 0.0008135918 | 0.0008250714 | 0.0007903034 | 0.0008001972 | 0.0007926085 | 0.0007822457 | 0.0007725392 | 0.0007739368 | 0.0007487524 | 0.0007671429 | 0.000753805 | 0.0007473782 | 0.000748426 | 0.0007422354 | 0.0007464251
-40.3 | 0.0007906498 | 0.0008004314 | 0.0008258542 | 0.000821621 | 0.0007953795 | 0.0007972889 | 0.0007788796 | 0.0007885798 | 0.0008033711 | 0.0007768478 | 0.0007637821 | 0.0007709867 | 0.0007701114 | 0.0007478602 | 0.0007611735 | 0.0007514586 | 0.0007639675 | 0.0007463331 | 0.000739846
-40.2 | 0.0007809889 | 0.0008231887 | 0.0008143867 | 0.0008041495 | 0.000795873 | 0.0008020951 | 0.0008215347 | 0.000805501 | 0.0007781349 | 0.000799746 | 0.0008037521 | 0.0007760461 | 0.0007739155 | 0.0007651056 | 0.0007607175 | 0.000753557 | 0.000740909 | 0.0007557888 | 0.0007612445
-40.1 | 0.0008036498 | 0.0008233647 | 0.0008008339 | 0.0008258897 | 0.0007907942 | 0.0008134595 | 0.0007847794 | 0.0008009706 | 0.0007915824 | 0.0007848891 | 0.000782038 | 0.0007675915 | 0.0007481046 | 0.0007593065 | 0.000754302 | 0.0007617773 | 0.0007508687 | 0.0007513254 | 0.000758003
-40 | 0.0008027281 | 0.00081488 | 0.0008060597 | 0.0008063555 | 0.000804477 | 0.000794028 | 0.0008081133 | 0.0007927259 | 0.0007881938 | 0.0007854178 | 0.0007841766 | 0.0007796427 | 0.0007774558 | 0.0007597346 | 0.0007525381 | 0.0007595733 | 0.0007362563 | 0.0007511077 | 0.0007610373
-39.9 | 0.0007979842 | 0.0008093398 | 0.0008116132 | 0.0008065277 | 0.0008224658 | 0.0008089109 | 0.0008101548 | 0.000786497 | 0.000791177 | 0.000773392 | 0.000770145 | 0.0007674413 | 0.0007712632 | 0.0007600127 | 0.000752315 | 0.0007574083 | 0.0007512853 | 0.0007610053 | 0.0007541442
-39.8 | 0.0008012037 | 0.0008304487 | 0.0008237446 | 0.0008089066 | 0.0007987544 | 0.0007965144 | 0.0007830328 | 0.0008023851 | 0.0007944826 | 0.0007821967 | 0.0007708905 | 0.0007694129 | 0.0007698551 | 0.0007732635 | 0.0007644428 | 0.0007573823 | 0.0007392471 | 0.0007380615 | 0.0007554441
-39.7 | 0.0008062837 | 0.000804008 | 0.0008061018 | 0.0008040959 | 0.0008034917 | 0.0008173146 | 0.0008074137 | 0.0007897418 | 0.0007952858 | 0.0007777997 | 0.0007772202 | 0.0007656732 | 0.0007755858 | 0.000756924 | 0.0007552675 | 0.0007609502 | 0.0007380683 | 0.000755839 | 0.0007617169
-39.6 | 0.0007924032 | 0.0008092837 | 0.000813594 | 0.0008060768 | 0.0008014036 | 0.0007913306 | 0.0007912815 | 0.0008041261 | 0.0007823659 | 0.0007762821 | 0.0007699507 | 0.0007641549 | 0.0007559934 | 0.0007375189 | 0.000755418 | 0.0007511032 | 0.0007507837 | 0.0007579992 | 0.0007588645
-39.5 | 0.0007926514 | 0.0007992662 | 0.0008097447 | 0.0008175965 | 0.0008025726 | 0.0008061744 | 0.0007954993 | 0.000814415 | 0.0007886179 | 0.0007862674 | 0.0007898436 | 0.0007783873 | 0.0007782093 | 0.000759108 | 0.0007732532 | 0.0007633094 | 0.000762102 | 0.0007624876 | 0.0007527693
-39.4 | 0.0007892056 | 0.0008040467 | 0.0008178401 | 0.0008153277 | 0.0008081479 | 0.0008025861 | 0.0007951674 | 0.0007917998 | 0.0007691199 | 0.00077615 | 0.0007672616 | 0.0007697583 | 0.0007596411 | 0.0007442075 | 0.0007786268 | 0.0007454623 | 0.0007545122 | 0.0007605083 | 0.0007448399
-39.3 | 0.0008144341 | 0.0008111288 | 0.0007992663 | 0.0008234345 | 0.0007965351 | 0.0007917067 | 0.0008099527 | 0.0007951833 | 0.0007931217 | 0.0007771355 | 0.0007668949 | 0.0007686927 | 0.0007818018 | 0.0007673544 | 0.0007742965 | 0.000776798 | 0.0007411482 | 0.0007506115 | 0.000745988
-39.2 | 0.0007859899 | 0.000807767 | 0.0008147237 | 0.0008042622 | 0.0008185712 | 0.000810508 | 0.0007974384 | 0.0008021544 | 0.0007804773 | 0.0007830524 | 0.0007628144 | 0.0007646693 | 0.000786952 | 0.0007633429 | 0.0007642274 | 0.0007596687 | 0.000749174 | 0.0007682629 | 0.0007486735
-39.1 | 0.000797524 | 0.0008138989 | 0.0008073558 | 0.0007887347 | 0.000805974 | 0.000809133 | 0.0007903501 | 0.0008043564 | 0.0007863846 | 0.0007895341 | 0.0007764832 | 0.0007842598 | 0.0007667203 | 0.0007825921 | 0.0007755122 | 0.0007547373 | 0.0007435382 | 0.0007560535 | 0.0007553413
-39 | 0.000796454 | 0.0008165833 | 0.0008265939 | 0.0008109701 | 0.0008261241 | 0.0007997579 | 0.0007927375 | 0.0007879509 | 0.0008060143 | 0.0007696742 | 0.0007678277 | 0.0007627625 | 0.0007871319 | 0.0007661399 | 0.0007649536 | 0.000742787 | 0.0007580799 | 0.0007557608 | 0.0007575011
-38.9 | 0.0007912894 | 0.0008114867 | 0.0008113336 | 0.0008068485 | 0.0008011548 | 0.0007956468 | 0.0007899543 | 0.0007959271 | 0.000795051 | 0.0007827266 | 0.0007791341 | 0.0007628652 | 0.0007842162 | 0.0007474146 | 0.0007703081 | 0.000753537 | 0.0007286721 | 0.0007512896 | 0.0007516006
-38.8 | 0.0008051964 | 0.0008188963 | 0.0007997441 | 0.0007999898 | 0.0008135614 | 0.0007965797 | 0.0008063196 | 0.0007934054 | 0.0007955472 | 0.0007796986 | 0.0007783572 | 0.0007628673 | 0.0007659201 | 0.0007586187 | 0.0007597358 | 0.0007669708 | 0.0007688225 | 0.0007516246 | 0.0007463834
-38.7 | 0.0007875067 | 0.0008175009 | 0.0008117627 | 0.0008112096 | 0.0008088911 | 0.0008065846 | 0.0008036124 | 0.0007947824 | 0.0007880007 | 0.0007744723 | 0.0007739311 | 0.0007861697 | 0.000756448 | 0.0007641163 | 0.0007636 | 0.0007632655 | 0.0007583704 | 0.0007609067 | 0.0007448091
-38.6 | 0.0007996602 | 0.0007934211 | 0.0008170599 | 0.0008108515 | 0.0007991133 | 0.0008131431 | 0.0008105618 | 0.0007972859 | 0.000787291 | 0.0007796705 | 0.0007672084 | 0.0007586939 | 0.0007862165 | 0.000761889 | 0.000764923 | 0.0007456471 | 0.0007632579 | 0.0007457999 | 0.000745059
-38.5 | 0.000773111 | 0.0008008468 | 0.000807038 | 0.0008098996 | 0.0008086826 | 0.0008018564 | 0.0008143972 | 0.000803376 | 0.0007968083 | 0.0007862727 | 0.0007819264 | 0.0007848093 | 0.0007712673 | 0.0007623291 | 0.0007593548 | 0.000755633 | 0.0007455881 | 0.0007502069 | 0.0007430439
-38.4 | 0.0008104356 | 0.0008045669 | 0.0008156345 | 0.0008060613 | 0.000822175 | 0.0008082998 | 0.0007969413 | 0.00077737 | 0.0007908781 | 0.0007817245 | 0.0007729568 | 0.0007715029 | 0.0007797696 | 0.0007520134 | 0.0007686996 | 0.0007585383 | 0.000762767 | 0.0007467309 | 0.0007364555
-38.3 | 0.0007996171 | 0.0008016639 | 0.0008089469 | 0.0008173878 | 0.0007889844 | 0.0008161578 | 0.0007994888 | 0.0008037861 | 0.0007939244 | 0.0007765084 | 0.0007786993 | 0.0007849662 | 0.0007598667 | 0.0007664403 | 0.0007716428 | 0.0007478359 | 0.0007568435 | 0.0007435749 | 0.0007506056
-38.2 | 0.0007993843 | 0.0008089574 | 0.0008103584 | 0.0008088909 | 0.0008191222 | 0.0008097461 | 0.0007933536 | 0.0007831809 | 0.0007935105 | 0.0007976273 | 0.0007663711 | 0.0007641624 | 0.000774753 | 0.0007640382 | 0.0007493351 | 0.0007517107 | 0.0007480155 | 0.0007397905 | 0.0007413351
-38.1 | 0.000791822 | 0.000814749 | 0.0008102871 | 0.0008016326 | 0.0008039788 | 0.0008082917 | 0.0007933155 | 0.0007967165 | 0.0007883826 | 0.0007870074 | 0.0007719057 | 0.0007821309 | 0.0007656167 | 0.0007472656 | 0.0007539941 | 0.0007544516 | 0.0007409225 | 0.0007556889 | 0.000744742
-38 | 0.0007970767 | 0.0008079806 | 0.0008109107 | 0.0008081039 | 0.0007941168 | 0.0008150409 | 0.0007881855 | 0.0008035795 | 0.0008018992 | 0.0007713915 | 0.0007829415 | 0.0007667071 | 0.0007700675 | 0.0007579118 | 0.0007620699 | 0.0007611265 | 0.0007614538 | 0.0007626248 | 0.0007658395
-37.9 | 0.0008049169 | 0.0007933889 | 0.0008274487 | 0.0008164289 | 0.0007930498 | 0.0007937091 | 0.0007979189 | 0.0007942394 | 0.0007965268 | 0.0007743816 | 0.0007608643 | 0.0007676677 | 0.0007666038 | 0.0007561233 | 0.0007460883 | 0.0007498206 | 0.000751505 | 0.0007666092 | 0.0007539128
-37.8 | 0.000795874 | 0.0007921284 | 0.0007993987 | 0.0008009191 | 0.0008057099 | 0.0008118403 | 0.0008004117 | 0.0007937079 | 0.0008000476 | 0.0007962651 | 0.0007820354 | 0.000795239 | 0.0007642278 | 0.0007570545 | 0.0007585978 | 0.0007608309 | 0.0007438034 | 0.0007447022 | 0.0007539778
-37.7 | 0.00079022 | 0.0007991986 | 0.0008141699 | 0.000794675 | 0.0007991349 | 0.0008055757 | 0.0008006885 | 0.0007951659 | 0.0007994667 | 0.000780274 | 0.0007780717 | 0.0007653517 | 0.0007676659 | 0.0007445107 | 0.0007753453 | 0.00076038 | 0.0007578361 | 0.0007470075 | 0.0007604816
-37.6 | 0.0007963645 | 0.0008015927 | 0.0008316025 | 0.000804312 | 0.0008062585 | 0.0008138099 | 0.000798146 | 0.000787199 | 0.0007748099 | 0.0007743888 | 0.0007870146 | 0.000783637 | 0.0007644777 | 0.0007598853 | 0.0007667292 | 0.0007614795 | 0.0007711048 | 0.0007702021 | 0.0007594231
-37.5 | 0.0008040929 | 0.0007977049 | 0.0008134469 | 0.0008098594 | 0.0007921996 | 0.0008009476 | 0.0008065114 | 0.0008137519 | 0.0007999968 | 0.0007923652 | 0.0007710518 | 0.0007815261 | 0.000773019 | 0.0007676009 | 0.0007637469 | 0.0007555414 | 0.0007565303 | 0.0007616408 | 0.0007591166
-37.4 | 0.0007941492 | 0.0007991638 | 0.000806133 | 0.0007998871 | 0.0008024413 | 0.0008003217 | 0.0007934589 | 0.0007940319 | 0.0007935042 | 0.000779433 | 0.0007786827 | 0.0007684475 | 0.0007562608 | 0.000765993 | 0.0007555331 | 0.0007501073 | 0.0007763009 | 0.0007528699 | 0.000740364
-37.3 | 0.0008103956 | 0.000801766 | 0.0008069659 | 0.0008068391 | 0.0008142818 | 0.0008075906 | 0.0008069084 | 0.0008027664 | 0.0007924904 | 0.0007747713 | 0.0007729465 | 0.0007786785 | 0.0007627497 | 0.0007672676 | 0.000767 | 0.0007566153 | 0.00075947 | 0.0007582282 | 0.0007676812
-37.2 | 0.0007878627 | 0.0008015278 | 0.0008038243 | 0.0008070411 | 0.0007858657 | 0.0008013945 | 0.0007944566 | 0.0007983144 | 0.0007902494 | 0.0007784093 | 0.0007726543 | 0.0007661561 | 0.0007848361 | 0.0007734067 | 0.0007671348 | 0.0007522558 | 0.0007523744 | 0.0007690196 | 0.0007575116
-37.1 | 0.0007928632 | 0.0007979079 | 0.0008078613 | 0.0008237894 | 0.000807007 | 0.0008001365 | 0.0007808969 | 0.0007969869 | 0.0007761925 | 0.0007753326 | 0.0007774564 | 0.0007712302 | 0.0007930751 | 0.000768272 | 0.0007633419 | 0.0007562456 | 0.0007762658 | 0.0007613282 | 0.0007479063
-37 | 0.0008093169 | 0.0008065303 | 0.0008078152 | 0.0007947902 | 0.0007981118 | 0.0008104965 | 0.0008032519 | 0.0008039716 | 0.0007964556 | 0.0007857043 | 0.0007845354 | 0.0007708213 | 0.0007743106 | 0.0007735902 | 0.0007742191 | 0.0007625003 | 0.0007497298 | 0.0007610637 | 0.0007610644
-36.9 | 0.000791305 | 0.00081466 | 0.0008148757 | 0.0008196365 | 0.0008075427 | 0.0007914756 | 0.0007959856 | 0.0007807901 | 0.0007914793 | 0.0007873922 | 0.0007809048 | 0.0007721199 | 0.0007790861 | 0.0007559598 | 0.0007618358 | 0.0007795055 | 0.0007574738 | 0.00074666 | 0.0007654635
-36.8 | 0.000784044 | 0.0008170473 | 0.0007963841 | 0.0007942318 | 0.0008081637 | 0.000800548 | 0.0007903776 | 0.0008030644 | 0.0007848689 | 0.0007861584 | 0.0007747444 | 0.000770715 | 0.0007719785 | 0.0007566736 | 0.0007661078 | 0.0007432439 | 0.0007483121 | 0.0007742046 | 0.0007487275
-36.7 | 0.0008042848 | 0.0008254511 | 0.0008016709 | 0.0008074611 | 0.0007807487 | 0.0007925456 | 0.0007981888 | 0.0007783114 | 0.0007919428 | 0.0007810841 | 0.0007731777 | 0.0007881851 | 0.0007785866 | 0.0007643336 | 0.0007703188 | 0.0007695375 | 0.0007579535 | 0.0007516473 | 0.0007626788
-36.6 | 0.000791006 | 0.0007971844 | 0.000804488 | 0.000796814 | 0.0008208849 | 0.000790789 | 0.000798763 | 0.0007847367 | 0.0007964319 | 0.0007835972 | 0.0007735287 | 0.0007806844 | 0.0007668148 | 0.0007703229 | 0.0007627734 | 0.0007686741 | 0.0007515788 | 0.000755146 | 0.000759285
-36.5 | 0.0008026126 | 0.0008054509 | 0.0008135548 | 0.0007896994 | 0.0008053111 | 0.0007995954 | 0.0007948039 | 0.0007901303 | 0.0007944043 | 0.0007866437 | 0.0007665758 | 0.0007596654 | 0.0007798074 | 0.0007591468 | 0.0007519051 | 0.000747823 | 0.0007568939 | 0.0007524869 | 0.0007619442
-36.4 | 0.0007939678 | 0.0008094671 | 0.0008089526 | 0.0008050316 | 0.0007973227 | 0.0008043419 | 0.0007781961 | 0.0007930492 | 0.0007927858 | 0.0007889598 | 0.0007624856 | 0.0007750158 | 0.0007745487 | 0.0007792407 | 0.0007642114 | 0.0007583346 | 0.0007727373 | 0.0007591837 | 0.0007537367
-36.3 | 0.0007928404 | 0.000805494 | 0.0008177498 | 0.0008083228 | 0.0008063592 | 0.0008037172 | 0.0007946821 | 0.0007920401 | 0.0007823096 | 0.0007879147 | 0.0007772002 | 0.0007731072 | 0.0007846086 | 0.000771947 | 0.0007654077 | 0.0007456881 | 0.0007579199 | 0.0007480166 | 0.0007553684
-36.2 | 0.0007922491 | 0.0008085924 | 0.0008006285 | 0.000792418 | 0.0007971175 | 0.0007908164 | 0.0008003365 | 0.0007959425 | 0.0007835591 | 0.0007988819 | 0.0007870757 | 0.0007779104 | 0.0007770184 | 0.0007537513 | 0.0007516635 | 0.0007728907 | 0.0007535608 | 0.0007619317 | 0.0007644886
-36.1 | 0.0007901728 | 0.0008066485 | 0.0008036059 | 0.0007990526 | 0.0007937293 | 0.0007901647 | 0.0007948096 | 0.0007837556 | 0.0008077194 | 0.0007844758 | 0.0007814737 | 0.0007713341 | 0.0007652811 | 0.0007549757 | 0.0007706948 | 0.000771148 | 0.0007609005 | 0.0007602194 | 0.0007625257
-36 | 0.0007901138 | 0.0008118247 | 0.0008121331 | 0.0007888131 | 0.0007880355 | 0.0007861793 | 0.0007855463 | 0.0007856944 | 0.0007820978 | 0.0007678943 | 0.0007931674 | 0.0007578655 | 0.0007846666 | 0.0007705433 | 0.0007701392 | 0.0007650719 | 0.0007500072 | 0.0007525557 | 0.0007606735
-35.9 | 0.0007986675 | 0.0007993924 | 0.0008177351 | 0.0008045892 | 0.0008022825 | 0.0008187282 | 0.0008087776 | 0.0008054489 | 0.0007873589 | 0.0007741495 | 0.0007750658 | 0.0007809525 | 0.0007609953 | 0.0007556583 | 0.0007507114 | 0.0007693374 | 0.0007587555 | 0.0007578137 | 0.0007585886
-35.8 | 0.000786259 | 0.0007999233 | 0.0008017293 | 0.0008056787 | 0.0007968441 | 0.0008090573 | 0.0007779745 | 0.0007778671 | 0.0007904188 | 0.0007791484 | 0.0007693165 | 0.0007755853 | 0.0007571808 | 0.0007533437 | 0.0007581643 | 0.0007539725 | 0.000747229 | 0.0007644206 | 0.0007598652
-35.7 | 0.0008015667 | 0.000800672 | 0.0008067973 | 0.0007936826 | 0.0008100784 | 0.000821238 | 0.0007950093 | 0.0008009683 | 0.0007894263 | 0.0007615345 | 0.0007696654 | 0.0007701905 | 0.0007782966 | 0.0007679833 | 0.0007549579 | 0.0007595191 | 0.0007624566 | 0.0007622851 | 0.0007488668
-35.6 | 0.0008080407 | 0.0007979973 | 0.0007971814 | 0.0007972982 | 0.0007949852 | 0.0008103821 | 0.000792215 | 0.0007925969 | 0.0007825502 | 0.0007777966 | 0.0007664852 | 0.0007625455 | 0.000758069 | 0.0007834663 | 0.000784396 | 0.0007697552 | 0.0007615597 | 0.0007601599 | 0.0007549167
-35.5 | 0.0007883936 | 0.000800227 | 0.000809057 | 0.0008016566 | 0.0007866271 | 0.0008138741 | 0.0007981495 | 0.0007887338 | 0.0007768084 | 0.0007724318 | 0.0007754525 | 0.0007625321 | 0.000773968 | 0.0007676721 | 0.0007813772 | 0.0007493793 | 0.000756119 | 0.0007546685 | 0.0007556907
-35.4 | 0.0007939767 | 0.0008016223 | 0.0008123688 | 0.00079289 | 0.0008000649 | 0.0007964369 | 0.0007887771 | 0.0008009944 | 0.0007912932 | 0.0007691396 | 0.0007959115 | 0.0007686064 | 0.000787579 | 0.0007615063 | 0.0007666336 | 0.0007591533 | 0.0007491504 | 0.0007478677 | 0.0007477496
-35.3 | 0.0007914595 | 0.0007983483 | 0.0007996625 | 0.0008065478 | 0.0008062064 | 0.000802539 | 0.0007898311 | 0.0007807635 | 0.0007803811 | 0.0007778982 | 0.000781913 | 0.0007747347 | 0.0007747608 | 0.0007553449 | 0.0007506333 | 0.0007757267 | 0.0007516678 | 0.0007579658 | 0.000768174
-35.2 | 0.0007864139 | 0.0008164066 | 0.0008096056 | 0.000792974 | 0.0008058605 | 0.0007926941 | 0.0007861934 | 0.0007956346 | 0.0007822124 | 0.0007731951 | 0.0007619722 | 0.0007678584 | 0.0007797661 | 0.0007707337 | 0.0007655353 | 0.000754843 | 0.0007519522 | 0.0007577674 | 0.0007609119
-35.1 | 0.0007906917 | 0.0008161318 | 0.0008023948 | 0.0007949327 | 0.0007847203 | 0.0008011911 | 0.0007886631 | 0.0007921217 | 0.0007964557 | 0.0007816401 | 0.0007620358 | 0.0007588392 | 0.0007785138 | 0.0007669098 | 0.0007591141 | 0.0007754637 | 0.000756095 | 0.0007571179 | 0.0007684697
-35 | 0.0007845705 | 0.0008071531 | 0.0007857514 | 0.0008020025 | 0.000801963 | 0.0008040221 | 0.000804593 | 0.0007838533 | 0.0007966072 | 0.0007899323 | 0.0007758065 | 0.0007849143 | 0.0007597159 | 0.0007668347 | 0.0007751588 | 0.0007524707 | 0.000758646 | 0.000752746 | 0.0007584903
-34.9 | 0.0007954963 | 0.0008005961 | 0.0008093434 | 0.0007862951 | 0.0007948193 | 0.0008070355 | 0.0007839361 | 0.0007949542 | 0.0007758067 | 0.0007793255 | 0.0007713333 | 0.0007702967 | 0.0007520297 | 0.000767856 | 0.0007728328 | 0.0007614218 | 0.0007622926 | 0.0007567976 | 0.0007666287
-34.8 | 0.0008023593 | 0.0008030985 | 0.0007973289 | 0.0007954225 | 0.0007999295 | 0.0008181274 | 0.000798063 | 0.0008042907 | 0.0007831303 | 0.0007692013 | 0.0007829833 | 0.0007768466 | 0.0007776532 | 0.0007614039 | 0.0007715894 | 0.0007698181 | 0.0007620949 | 0.0007472334 | 0.0007719266
-34.7 | 0.0008058864 | 0.0008079209 | 0.000796088 | 0.0007845329 | 0.0008032612 | 0.0008027715 | 0.0008031173 | 0.0007866223 | 0.0007792198 | 0.0007804617 | 0.0007767289 | 0.0007753998 | 0.0007640588 | 0.0007576052 | 0.0007597778 | 0.0007784217 | 0.000767202 | 0.0007655948 | 0.000759583
-34.6 | 0.0007953881 | 0.0007890162 | 0.0008094482 | 0.0007980513 | 0.0007963967 | 0.0007963685 | 0.000799683 | 0.000792356 | 0.0007894868 | 0.0007983803 | 0.0007775674 | 0.0007749651 | 0.0007730141 | 0.0007563624 | 0.0007759785 | 0.0007625069 | 0.0007494237 | 0.0007621914 | 0.0007566902
-34.5 | 0.0008056798 | 0.000814549 | 0.0008016843 | 0.0007869858 | 0.0007912011 | 0.0008175299 | 0.0007909209 | 0.0007964304 | 0.000785251 | 0.0007850888 | 0.0007788347 | 0.0007739512 | 0.0007751171 | 0.0007632762 | 0.0007596165 | 0.0007525354 | 0.0007618496 | 0.0007586931 | 0.0007464492
-34.4 | 0.0007944351 | 0.0008067897 | 0.0007966409 | 0.0008093591 | 0.0008034616 | 0.000797586 | 0.0008070232 | 0.0007808557 | 0.000785034 | 0.0007796195 | 0.0007814335 | 0.000771652 | 0.0007769714 | 0.0007459197 | 0.0007704341 | 0.0007643444 | 0.000757031 | 0.0007504687 | 0.0007511584
-34.3 | 0.000787404 | 0.0008140471 | 0.0008110309 | 0.0008066637 | 0.0007972656 | 0.0008025666 | 0.0007924749 | 0.0008056318 | 0.0007924895 | 0.0007782167 | 0.0007786869 | 0.0007710038 | 0.0007741772 | 0.0007777836 | 0.0007630472 | 0.0007556403 | 0.0007655516 | 0.0007660933 | 0.0007541416
-34.2 | 0.0007872835 | 0.0007885125 | 0.0007994284 | 0.0007885692 | 0.000798622 | 0.0008000729 | 0.0007820022 | 0.0007861796 | 0.0007907855 | 0.0007767194 | 0.0007811158 | 0.0007619861 | 0.0007768361 | 0.000763887 | 0.0007599906 | 0.0007634262 | 0.000766357 | 0.0007600931 | 0.0007637928
-34.1 | 0.0008151597 | 0.0008007336 | 0.0008016178 | 0.0007989195 | 0.0008023562 | 0.0007987485 | 0.0007851704 | 0.0007882755 | 0.0007964776 | 0.0007867181 | 0.0007830661 | 0.0007672225 | 0.0007788022 | 0.0007636141 | 0.0007613952 | 0.000773808 | 0.0007588317 | 0.0007565219 | 0.0007525201
-34 | 0.0007926236 | 0.0008050574 | 0.0008113811 | 0.0007951356 | 0.0007897499 | 0.000802799 | 0.0007887576 | 0.0007941962 | 0.0007994277 | 0.0007854481 | 0.0007711198 | 0.0007800467 | 0.0007695052 | 0.0007797982 | 0.0007680196 | 0.0007610563 | 0.000764598 | 0.0007513257 | 0.0007525529
-33.9 | 0.0007944246 | 0.0007973318 | 0.0007942247 | 0.0008035575 | 0.000810231 | 0.0007997525 | 0.0008088435 | 0.0007893216 | 0.00079143 | 0.0007781311 | 0.0007738352 | 0.0007701088 | 0.0007648295 | 0.0007696909 | 0.0007516008 | 0.0007664238 | 0.0007712319 | 0.0007714239 | 0.0007585628
-33.8 | 0.0007813618 | 0.000791888 | 0.0008069966 | 0.0007995805 | 0.000798557 | 0.0007833001 | 0.0007923308 | 0.0007839983 | 0.0007981055 | 0.0007880385 | 0.0007762588 | 0.0007689169 | 0.0007784978 | 0.0007558903 | 0.0007797174 | 0.0007603399 | 0.0007648449 | 0.0007583425 | 0.0007633635
-33.7 | 0.0007882293 | 0.0007894766 | 0.0007936102 | 0.00078406 | 0.0007979994 | 0.0008020037 | 0.0007985157 | 0.0007980633 | 0.0007695969 | 0.0007889499 | 0.0007726526 | 0.0007712269 | 0.0007767138 | 0.0007705661 | 0.0007584505 | 0.0007703063 | 0.0007679168 | 0.0007524912 | 0.0007626927
-33.6 | 0.0007821935 | 0.000804131 | 0.0007968602 | 0.0008106751 | 0.0008113207 | 0.0008019906 | 0.0008000628 | 0.0007946449 | 0.0007895171 | 0.0007907091 | 0.000782728 | 0.0007759328 | 0.0007780317 | 0.0007800339 | 0.0007679415 | 0.0007735389 | 0.0007635568 | 0.0007561636 | 0.0007644757
-33.5 | 0.0007877932 | 0.0007983996 | 0.0008015103 | 0.000802829 | 0.0007947257 | 0.0008018879 | 0.0007952848 | 0.000791864 | 0.0007865937 | 0.0007845294 | 0.0007773792 | 0.0007781565 | 0.0007595047 | 0.0007743364 | 0.0007623447 | 0.0007628294 | 0.0007583623 | 0.0007559439 | 0.0007600209
-33.4 | 0.0007939918 | 0.0007972619 | 0.0008043068 | 0.000796671 | 0.0008075109 | 0.000806534 | 0.0007866869 | 0.0008012117 | 0.0007980364 | 0.000763832 | 0.0007661485 | 0.0007727775 | 0.0007807284 | 0.000766128 | 0.0007630075 | 0.0007494122 | 0.000776538 | 0.0007523173 | 0.0007472908
-33.3 | 0.0007816068 | 0.000808362 | 0.0007987991 | 0.0008075928 | 0.0007897533 | 0.000782708 | 0.0008003444 | 0.0007950433 | 0.0007868072 | 0.0007933583 | 0.0007831774 | 0.0007671152 | 0.0007752679 | 0.0007716694 | 0.0007528775 | 0.0007704786 | 0.0007666651 | 0.0007702853 | 0.0007667036
-33.2 | 0.0007903935 | 0.0007988895 | 0.0008049786 | 0.0008031173 | 0.0008092493 | 0.0008089404 | 0.0008057805 | 0.0007794224 | 0.0007835825 | 0.000784986 | 0.0007914607 | 0.0007776343 | 0.0007646479 | 0.0007663013 | 0.0007713913 | 0.0007646796 | 0.0007588971 | 0.0007668946 | 0.00076113
-33.1 | 0.0007946912 | 0.0007956558 | 0.0008069219 | 0.0007809899 | 0.0007911516 | 0.000798473 | 0.0007856847 | 0.0007947967 | 0.0007924876 | 0.0007737319 | 0.0007636101 | 0.0007690789 | 0.0007762454 | 0.0007756782 | 0.0007731642 | 0.0007700768 | 0.0007664135 | 0.0007593016 | 0.0007741808
-33 | 0.0007834695 | 0.0008185061 | 0.000791116 | 0.0008145465 | 0.0008059231 | 0.0007815831 | 0.000806801 | 0.0007877994 | 0.0007953903 | 0.0007738192 | 0.0007880306 | 0.0007855333 | 0.0007762662 | 0.0007657685 | 0.0007663964 | 0.0007538143 | 0.0007655236 | 0.0007658142 | 0.0007545383
-32.9 | 0.0007843624 | 0.0007995761 | 0.0007981577 | 0.0007941705 | 0.0008030274 | 0.0008066593 | 0.0007881443 | 0.0007851726 | 0.0007919237 | 0.0007782598 | 0.0007868109 | 0.0007694608 | 0.0007958101 | 0.0007709091 | 0.000773963 | 0.0007763276 | 0.0007700836 | 0.0007588264 | 0.0007659843
-32.8 | 0.0007964781 | 0.0007957097 | 0.0008052267 | 0.0007984868 | 0.0007939338 | 0.0008066544 | 0.0007948484 | 0.0007975806 | 0.0007895061 | 0.0007820974 | 0.0007619248 | 0.0007772747 | 0.0007631821 | 0.0007646926 | 0.0007804305 | 0.0007728223 | 0.0007661387 | 0.0007544629 | 0.0007455814
-32.7 | 0.0007777627 | 0.0007742818 | 0.0008115218 | 0.0007872988 | 0.0008040574 | 0.0008096396 | 0.0007894632 | 0.0007834782 | 0.0007849435 | 0.0007793303 | 0.0007915146 | 0.0007798844 | 0.0007691454 | 0.0007719144 | 0.0007680484 | 0.0007791317 | 0.0007650886 | 0.000755992 | 0.0007642319
-32.6 | 0.000791562 | 0.0008041415 | 0.0008004886 | 0.0008013803 | 0.0007921743 | 0.0008061238 | 0.0008082093 | 0.0007937974 | 0.0007993944 | 0.0007649895 | 0.0007717095 | 0.0007790972 | 0.0007907098 | 0.0007728919 | 0.0007637903 | 0.0007744703 | 0.000756423 | 0.0007574164 | 0.000766871
-32.5 | 0.0007938895 | 0.0007869296 | 0.0007936132 | 0.0008031936 | 0.0008067942 | 0.0007838067 | 0.0007873796 | 0.0007933296 | 0.0007870711 | 0.0007848046 | 0.000784468 | 0.0007719653 | 0.000773487 | 0.000779037 | 0.0007645538 | 0.0007497276 | 0.000766137 | 0.0007598137 | 0.0007584479
-32.4 | 0.0007955288 | 0.0007889598 | 0.000798012 | 0.0007892855 | 0.000803274 | 0.0008037273 | 0.0007913465 | 0.000788407 | 0.0007894679 | 0.0007705795 | 0.0007738294 | 0.0007779419 | 0.0007668676 | 0.0007677122 | 0.0007745143 | 0.0007570741 | 0.0007717841 | 0.0007530141 | 0.0007663902
-32.3 | 0.0008116767 | 0.0007951054 | 0.0008052354 | 0.0008022397 | 0.0007985754 | 0.0007919117 | 0.0008057757 | 0.0007878059 | 0.0008004143 | 0.0007933841 | 0.0007900994 | 0.000766625 | 0.000786411 | 0.0007779295 | 0.0007734581 | 0.000770519 | 0.0007530981 | 0.0007670368 | 0.0007605923
-32.2 | 0.0007865047 | 0.0008110744 | 0.0008074439 | 0.0008026808 | 0.0007983732 | 0.0008056217 | 0.0008063971 | 0.0007932215 | 0.0007869609 | 0.0007835728 | 0.0007829809 | 0.0007920842 | 0.000782867 | 0.0007761687 | 0.000748643 | 0.0007703786 | 0.0007549347 | 0.0007718602 | 0.0007562433
-32.1 | 0.0007907648 | 0.0007866897 | 0.0008041524 | 0.0008034461 | 0.0008134145 | 0.0007971912 | 0.0007892441 | 0.0008056058 | 0.0007754341 | 0.0007844087 | 0.0007826754 | 0.0007758808 | 0.0007733569 | 0.0007619781 | 0.0007749639 | 0.0007655393 | 0.000762455 | 0.0007644551 | 0.0007576481
-32 | 0.0007893853 | 0.0007870184 | 0.0007988607 | 0.0008003386 | 0.0007876903 | 0.0007958854 | 0.0007814701 | 0.0007891823 | 0.0007897556 | 0.0007815307 | 0.0007859193 | 0.0007777952 | 0.0007863832 | 0.0007701255 | 0.0007662858 | 0.0007726934 | 0.0007536703 | 0.0007657382 | 0.0007666516
-31.9 | 0.0007769363 | 0.0008055371 | 0.0007964096 | 0.0007969696 | 0.0007929225 | 0.0008017536 | 0.0007916888 | 0.0007910934 | 0.0007786384 | 0.0007709258 | 0.0007795082 | 0.0007685261 | 0.0007735727 | 0.0007630366 | 0.0007638977 | 0.0007650633 | 0.0007719565 | 0.0007747595 | 0.000770957
-31.8 | 0.0008001563 | 0.0008080157 | 0.0007953988 | 0.0007964353 | 0.0007899713 | 0.0007989279 | 0.0007962766 | 0.0008064446 | 0.0008014836 | 0.0007827884 | 0.0007756295 | 0.0007704025 | 0.0007789286 | 0.0007523752 | 0.0007651359 | 0.0007661563 | 0.0007601409 | 0.0007662454 | 0.000768542
-31.7 | 0.0007829007 | 0.000809931 | 0.0007879935 | 0.0007908316 | 0.0007992456 | 0.0008025263 | 0.0007958843 | 0.0008022862 | 0.0007783105 | 0.0007850325 | 0.0007781834 | 0.0007713669 | 0.0007802071 | 0.0007755947 | 0.0007731074 | 0.0007699933 | 0.0007762189 | 0.0007696619 | 0.0007670437
-31.6 | 0.0007874481 | 0.000807062 | 0.0007914214 | 0.0008140222 | 0.000789421 | 0.0007828486 | 0.0008053989 | 0.0007873219 | 0.0007896908 | 0.0007774629 | 0.0007839925 | 0.0007831272 | 0.0007806246 | 0.0007703688 | 0.0007855242 | 0.0007693668 | 0.0007805753 | 0.0007654917 | 0.0007750283
-31.5 | 0.0007873316 | 0.0008024316 | 0.0007907324 | 0.0007881636 | 0.0007841583 | 0.0007957751 | 0.0007863436 | 0.00079336 | 0.0007834497 | 0.0007701159 | 0.0007876171 | 0.0007749413 | 0.0007865018 | 0.0007734002 | 0.0007675038 | 0.0007713887 | 0.0007684855 | 0.0007637816 | 0.0007724442
-31.4 | 0.0008005134 | 0.000797877 | 0.0007979646 | 0.0007897746 | 0.0007804721 | 0.0007953272 | 0.0007930291 | 0.0007870254 | 0.0007890692 | 0.0007694618 | 0.0007686778 | 0.000772801 | 0.0007574548 | 0.0007814774 | 0.0007622313 | 0.0007730674 | 0.0007825355 | 0.0007575596 | 0.0007763431
-31.3 | 0.0007933873 | 0.0007989552 | 0.0008028994 | 0.0008045044 | 0.0007946658 | 0.0008032182 | 0.0007769992 | 0.0007816219 | 0.0007773491 | 0.0007922385 | 0.0007946062 | 0.0007783082 | 0.0007833746 | 0.0007583803 | 0.0007646334 | 0.0007638998 | 0.0007559081 | 0.0007750978 | 0.0007662359
-31.2 | 0.0007948121 | 0.0007902183 | 0.0007979517 | 0.0008017644 | 0.0007948476 | 0.0008004417 | 0.0007953235 | 0.0007778911 | 0.0007902399 | 0.0007717792 | 0.0007829016 | 0.0007498409 | 0.0007772189 | 0.0007629365 | 0.0007744214 | 0.0007684006 | 0.0007636334 | 0.0007576856 | 0.000753966
-31.1 | 0.0007834464 | 0.0008065038 | 0.000796814 | 0.0007920432 | 0.0007888606 | 0.0008018224 | 0.0008086434 | 0.000783947 | 0.0007790277 | 0.0007892406 | 0.0007667297 | 0.0007647898 | 0.000768324 | 0.0007680454 | 0.000771882 | 0.0007658795 | 0.0007616753 | 0.0007621794 | 0.0007611499
-31 | 0.0007936503 | 0.0007916288 | 0.000796793 | 0.0007937901 | 0.0007950462 | 0.0007816374 | 0.0007998871 | 0.000783673 | 0.0007998684 | 0.0007851553 | 0.00077001 | 0.000782933 | 0.0007847486 | 0.0007678782 | 0.0007814352 | 0.0007648546 | 0.0007635935 | 0.0007679631 | 0.0007749904
-30.9 | 0.0007947151 | 0.000806585 | 0.0007969837 | 0.0007884058 | 0.0007833766 | 0.0007829806 | 0.0007861983 | 0.0007834696 | 0.0007863637 | 0.0007965092 | 0.0007817175 | 0.0007756128 | 0.0007877283 | 0.0007863771 | 0.0007791094 | 0.0007757174 | 0.0007601247 | 0.0007645182 | 0.0007614416
-30.8 | 0.0008064602 | 0.0007980695 | 0.0007988184 | 0.0007880281 | 0.0007893996 | 0.0007997322 | 0.0007988671 | 0.000795798 | 0.000775817 | 0.0007866272 | 0.0007815651 | 0.0007816396 | 0.0007796864 | 0.0007637731 | 0.0007736778 | 0.0007806603 | 0.000760967 | 0.0007724696 | 0.0007728652
-30.7 | 0.0007949595 | 0.0008137242 | 0.0007881531 | 0.0007956793 | 0.0007895064 | 0.0007981086 | 0.000790273 | 0.0007801311 | 0.0007968298 | 0.0007748995 | 0.0007656661 | 0.000771916 | 0.0007776538 | 0.0007794778 | 0.0007691376 | 0.0007814218 | 0.0007708131 | 0.0007736907 | 0.000775371
-30.6 | 0.0007838228 | 0.0008042203 | 0.0008071191 | 0.0007917806 | 0.0007909361 | 0.0007942418 | 0.000808529 | 0.0007814133 | 0.0007675911 | 0.0007754761 | 0.0007850207 | 0.0007715746 | 0.0007922203 | 0.000769472 | 0.0007711067 | 0.0007514071 | 0.0007729298 | 0.000767813 | 0.0007561876
-30.5 | 0.0008027799 | 0.0008019371 | 0.0008012336 | 0.0008049924 | 0.0007829591 | 0.0007919225 | 0.0007965498 | 0.0007955875 | 0.0007865337 | 0.0007962248 | 0.0007966936 | 0.0007733562 | 0.0007656119 | 0.0007852624 | 0.0007664119 | 0.0007769309 | 0.0007763477 | 0.0007739948 | 0.0007767184
-30.4 | 0.0007892473 | 0.0008056503 | 0.0007867896 | 0.0008030471 | 0.0008030109 | 0.0008155658 | 0.0008040303 | 0.0007866593 | 0.0007795272 | 0.0007818347 | 0.0007746657 | 0.0007864064 | 0.0007670792 | 0.0007842721 | 0.0007545856 | 0.000767722 | 0.0007714297 | 0.0007617293 | 0.000767741
-30.3 | 0.0007820091 | 0.0008049676 | 0.000811164 | 0.0007937343 | 0.0007951557 | 0.0007903431 | 0.0007971542 | 0.0007836029 | 0.0007756831 | 0.0007882086 | 0.0007788963 | 0.0007762793 | 0.0007769334 | 0.000761147 | 0.0007812755 | 0.0007673039 | 0.0007717505 | 0.0007656687 | 0.0007727517
-30.2 | 0.0007806802 | 0.0007876734 | 0.0007848901 | 0.0007955232 | 0.0008005571 | 0.0007936866 | 0.0007946207 | 0.000791681 | 0.0007840662 | 0.0007866836 | 0.0007868057 | 0.0007775785 | 0.0007686253 | 0.0007892391 | 0.0007748906 | 0.0007820624 | 0.0007665271 | 0.0007664379 | 0.0007693899
-30.1 | 0.0007884564 | 0.0007914784 | 0.0007971851 | 0.0007884773 | 0.0007893554 | 0.0008010091 | 0.0007845456 | 0.0007861631 | 0.0007887171 | 0.0007868339 | 0.0007733527 | 0.0007738333 | 0.0007963431 | 0.0007667408 | 0.0007614413 | 0.0007699904 | 0.0007753763 | 0.0007688465 | 0.0007763872
-30 | 0.0007869492 | 0.0007947308 | 0.0007968287 | 0.0008000884 | 0.0007887981 | 0.0007937588 | 0.0007809142 | 0.0007917255 | 0.000788177 | 0.000774485 | 0.0007839135 | 0.0007790629 | 0.0007851021 | 0.0007686098 | 0.0007600289 | 0.0007609252 | 0.0007691468 | 0.000766247 | 0.0007541605
-29.9 | 0.0007959253 | 0.0007958018 | 0.0007969288 | 0.0008012097 | 0.0007896961 | 0.0007823461 | 0.0007669656 | 0.0007771213 | 0.0007922932 | 0.0007949128 | 0.0007861315 | 0.0007716996 | 0.000777802 | 0.0007696205 | 0.0007601014 | 0.0007622151 | 0.0007715375 | 0.0007727187 | 0.0007660328
-29.8 | 0.0007881391 | 0.0008033769 | 0.0008042575 | 0.0007977836 | 0.0007980521 | 0.0008023089 | 0.0007921399 | 0.0007911122 | 0.0007921695 | 0.000785729 | 0.0007850851 | 0.0007713565 | 0.00076125 | 0.0007771153 | 0.0007728757 | 0.0007770479 | 0.0007698314 | 0.0007685662 | 0.0007738219
-29.7 | 0.0008027666 | 0.0008040362 | 0.000809986 | 0.0008056903 | 0.0007864953 | 0.0007962297 | 0.0007848919 | 0.0007772177 | 0.0007922461 | 0.0007871804 | 0.000788081 | 0.0007798272 | 0.0007756621 | 0.000766153 | 0.0007641804 | 0.0007724005 | 0.0007657613 | 0.0007725396 | 0.0007667285
-29.6 | 0.0007898317 | 0.0007934602 | 0.0007859489 | 0.0007961963 | 0.0007996258 | 0.0007855781 | 0.0007982408 | 0.0007851257 | 0.0007907655 | 0.0007774273 | 0.0007813668 | 0.0007736975 | 0.0007670539 | 0.0007850361 | 0.000769304 | 0.0007717746 | 0.0007847889 | 0.0007568566 | 0.0007613039
-29.5 | 0.0007907185 | 0.000792285 | 0.0007914665 | 0.000789885 | 0.0007975784 | 0.000808231 | 0.0007819704 | 0.0007771662 | 0.0007958008 | 0.0007911838 | 0.0007773022 | 0.0007721795 | 0.0007807626 | 0.0007844128 | 0.0007579519 | 0.0007716157 | 0.0007732755 | 0.0007550577 | 0.0007698673
-29.4 | 0.0007857298 | 0.0007936069 | 0.0007982585 | 0.000800068 | 0.0007853433 | 0.0007983299 | 0.0007920142 | 0.000795245 | 0.0007912997 | 0.0007799802 | 0.0007772006 | 0.0007926446 | 0.0007831061 | 0.0007783364 | 0.0007871872 | 0.0007653181 | 0.0007778805 | 0.0007738812 | 0.0007587824
-29.3 | 0.0007904738 | 0.0007981714 | 0.0007950695 | 0.0007932049 | 0.0007931421 | 0.000781185 | 0.0007958857 | 0.0007807254 | 0.0007952723 | 0.0007912999 | 0.0007807578 | 0.0007682409 | 0.000775296 | 0.0007670568 | 0.0007675707 | 0.0007702821 | 0.0007655563 | 0.0007652036 | 0.0007784598
-29.2 | 0.0007779791 | 0.0007958486 | 0.0008055924 | 0.0007896984 | 0.0007955062 | 0.0007927113 | 0.0007933192 | 0.0007913331 | 0.0007845619 | 0.0007850391 | 0.0007717049 | 0.0007783188 | 0.000766842 | 0.0007818867 | 0.0007757981 | 0.0007741655 | 0.0007775309 | 0.0007652786 | 0.0007758031
-29.1 | 0.000785602 | 0.0007988858 | 0.0008050212 | 0.0007904434 | 0.0007929278 | 0.000793014 | 0.0007848114 | 0.0007915276 | 0.0007880485 | 0.0007893471 | 0.0007805017 | 0.0007550639 | 0.0007890828 | 0.0007741 | 0.0007787911 | 0.0007846235 | 0.000769153 | 0.000764429 | 0.0007830715
-29 | 0.000791439 | 0.0008127056 | 0.0007950329 | 0.0007984495 | 0.0007940903 | 0.0007787439 | 0.0008036754 | 0.0007815959 | 0.0007845328 | 0.0007864855 | 0.0007789347 | 0.0007702976 | 0.0007725635 | 0.0007807977 | 0.0007710807 | 0.0007804347 | 0.0007599341 | 0.0007698247 | 0.000771162
-28.9 | 0.0007894585 | 0.0008001801 | 0.0008009547 | 0.0007761848 | 0.0007943952 | 0.0007848526 | 0.0007914292 | 0.0007845805 | 0.0007860529 | 0.0008006133 | 0.0007736979 | 0.0007792214 | 0.0007741652 | 0.0007836492 | 0.0007667083 | 0.0007789013 | 0.0007687302 | 0.0007668161 | 0.000773893
-28.8 | 0.0007909102 | 0.0007878299 | 0.0008040237 | 0.0007918778 | 0.0007901228 | 0.0007917068 | 0.0007843731 | 0.0007882078 | 0.0007840316 | 0.0007762859 | 0.0007742309 | 0.0007777427 | 0.0007772886 | 0.0007755935 | 0.0007870075 | 0.0007772204 | 0.0007561175 | 0.0007783126 | 0.0007755921
-28.7 | 0.0007946894 | 0.0007912739 | 0.0007786232 | 0.000796298 | 0.0007877252 | 0.0007997577 | 0.0008082757 | 0.0007988863 | 0.0007889886 | 0.0007881869 | 0.000769234 | 0.0007768882 | 0.0007866326 | 0.0007680221 | 0.0007762323 | 0.0007816402 | 0.0007809962 | 0.0007734353 | 0.000765832
-28.6 | 0.0007960851 | 0.0007980485 | 0.0007886441 | 0.0007972487 | 0.0007803247 | 0.0007973763 | 0.0007920383 | 0.0007864547 | 0.0007914102 | 0.0007800472 | 0.0007811416 | 0.0007819714 | 0.0007689101 | 0.0007881157 | 0.0007775671 | 0.000776533 | 0.0007701115 | 0.0007784246 | 0.0007764658
-28.5 | 0.0007827583 | 0.0008001374 | 0.0007953539 | 0.0007922815 | 0.0007943315 | 0.0007854664 | 0.0007835722 | 0.0007882902 | 0.0007823592 | 0.0007734557 | 0.0007932479 | 0.0007832415 | 0.0007793787 | 0.0007770456 | 0.0007837894 | 0.0007738711 | 0.0007763896 | 0.0007694547 | 0.0007734679
-28.4 | 0.0007842141 | 0.0007940261 | 0.0008019601 | 0.0007979978 | 0.000793876 | 0.0007822396 | 0.0007812577 | 0.0007971688 | 0.0007877794 | 0.0007917026 | 0.0007780853 | 0.000785828 | 0.0007752392 | 0.0007672673 | 0.000776508 | 0.0007558167 | 0.0007689286 | 0.0007686008 | 0.000777064
-28.3 | 0.0007902571 | 0.0007844898 | 0.0008092862 | 0.000783194 | 0.0007896583 | 0.0007859059 | 0.0007993483 | 0.000772089 | 0.0007741625 | 0.0007641374 | 0.0007789817 | 0.0007732585 | 0.0007789791 | 0.0007807574 | 0.0007747525 | 0.0007814703 | 0.0007593581 | 0.0007741683 | 0.000758259
-28.2 | 0.0007793171 | 0.000796979 | 0.0007823749 | 0.0008032704 | 0.0007908829 | 0.0007877132 | 0.0008016519 | 0.0007926988 | 0.0007861244 | 0.0007941712 | 0.0007937215 | 0.0007758153 | 0.0007790272 | 0.0007808272 | 0.0007832892 | 0.0007765002 | 0.0007792327 | 0.0007714781 | 0.0007734458
-28.1 | 0.0007917484 | 0.0007952367 | 0.0008008515 | 0.000784139 | 0.000780391 | 0.0007988262 | 0.0008058938 | 0.0007844263 | 0.0007880797 | 0.000779706 | 0.0007801763 | 0.0007750543 | 0.0007818008 | 0.0007735519 | 0.0007700222 | 0.0007658602 | 0.0007681564 | 0.0007736444 | 0.0007601942
-28 | 0.0007840913 | 0.0007896346 | 0.0007976875 | 0.0008027305 | 0.0007939242 | 0.0007929845 | 0.0007974675 | 0.0007844592 | 0.0007844071 | 0.0007897025 | 0.0007765888 | 0.0007757299 | 0.0007788005 | 0.0007865753 | 0.0007779237 | 0.0007858533 | 0.0007751342 | 0.0007770714 | 0.0007721724
-27.9 | 0.0007829052 | 0.0007835244 | 0.0007841949 | 0.0007922065 | 0.0007884096 | 0.000789796 | 0.0007986506 | 0.0007938001 | 0.0007913705 | 0.0007689603 | 0.0007798218 | 0.000755778 | 0.0007850007 | 0.0007741331 | 0.0007703526 | 0.000774687 | 0.0007845299 | 0.0007653775 | 0.0007746988
-27.8 | 0.0007883547 | 0.0007878576 | 0.0008009491 | 0.0007867994 | 0.0007865216 | 0.0008025768 | 0.0008001726 | 0.0007848683 | 0.0007752226 | 0.0007868096 | 0.0007868292 | 0.0007751674 | 0.0007635175 | 0.0007817809 | 0.0007895007 | 0.0007870435 | 0.0007781695 | 0.0007709306 | 0.0007638603
-27.7 | 0.00078893 | 0.0007878977 | 0.0007944159 | 0.0007912241 | 0.0007924124 | 0.0007867431 | 0.0007856664 | 0.0007887889 | 0.0007791341 | 0.0007918632 | 0.0007989423 | 0.0007705993 | 0.0007741617 | 0.0007767124 | 0.0008089641 | 0.0007795301 | 0.0007730906 | 0.0007738421 | 0.0007722016
-27.6 | 0.0007966127 | 0.0007993142 | 0.0007962803 | 0.0007992256 | 0.0007908985 | 0.0007950697 | 0.0007963429 | 0.0008011443 | 0.0007839352 | 0.0007733289 | 0.0007933965 | 0.0007961243 | 0.0007627647 | 0.0007847609 | 0.0007799022 | 0.0007810091 | 0.0007634439 | 0.0007832386 | 0.0007829158
-27.5 | 0.0007861223 | 0.0007961581 | 0.0007987102 | 0.0007986273 | 0.0007835734 | 0.0007929825 | 0.0007961243 | 0.0007998919 | 0.0007862008 | 0.0007847205 | 0.0007846103 | 0.0007709537 | 0.0007772341 | 0.0007733879 | 0.0007739595 | 0.0007787313 | 0.0007638117 | 0.0007701117 | 0.0007840075
-27.4 | 0.0007846955 | 0.0007978185 | 0.0007883437 | 0.0008122015 | 0.0007804657 | 0.0008014107 | 0.0007927286 | 0.000784531 | 0.0007817022 | 0.0007746419 | 0.0007806482 | 0.0007764981 | 0.0007860039 | 0.000778627 | 0.0007846808 | 0.000789924 | 0.0007767008 | 0.0007794729 | 0.0007724197
-27.3 | 0.0007920537 | 0.0007913806 | 0.0007942828 | 0.0007978092 | 0.0007851557 | 0.0007808259 | 0.0008084168 | 0.0008082026 | 0.0007798621 | 0.0007783242 | 0.0007866578 | 0.0007619306 | 0.0007730232 | 0.0007853694 | 0.000777478 | 0.0007797207 | 0.0007716421 | 0.0007804204 | 0.0007697769
-27.2 | 0.0007964678 | 0.0007992748 | 0.0007973696 | 0.0007971639 | 0.0007810773 | 0.0008009022 | 0.000794538 | 0.0007910379 | 0.0008015549 | 0.0007949095 | 0.000770112 | 0.0007892522 | 0.0007701827 | 0.0007929778 | 0.000778647 | 0.0007713799 | 0.0007843792 | 0.0007832463 | 0.0007700277
-27.1 | 0.0007924197 | 0.0007961187 | 0.0007862619 | 0.0007927516 | 0.0007940379 | 0.0007956439 | 0.0007900812 | 0.0007785807 | 0.00079861 | 0.0007824516 | 0.0007807245 | 0.0007878812 | 0.0007922793 | 0.0007755973 | 0.0007820478 | 0.0007664388 | 0.0007816833 | 0.0007811337 | 0.0007855382
-27 | 0.0007785579 | 0.0007929167 | 0.0008088566 | 0.0007888838 | 0.0007958239 | 0.0007918549 | 0.0008080845 | 0.0007913167 | 0.0007896011 | 0.0007820322 | 0.0007924853 | 0.0007814754 | 0.0007913023 | 0.0007870014 | 0.0007758349 | 0.0007849339 | 0.0007713205 | 0.0007713537 | 0.0007747899
-26.9 | 0.0007870122 | 0.0007900032 | 0.0008084003 | 0.0007867513 | 0.0007903387 | 0.0007920534 | 0.0007923596 | 0.0007867241 | 0.0007955852 | 0.0007850599 | 0.0007772597 | 0.0007880089 | 0.0007815052 | 0.0007663438 | 0.0007850572 | 0.0007877061 | 0.0007910917 | 0.0007762858 | 0.0007711862
-26.8 | 0.0007950513 | 0.0007877768 | 0.0008095257 | 0.0007901781 | 0.000801262 | 0.0007749867 | 0.0008013164 | 0.0007824611 | 0.0007923782 | 0.0007938535 | 0.0007793207 | 0.0007827943 | 0.0007871734 | 0.0007947945 | 0.0007879857 | 0.0007804875 | 0.0007822749 | 0.0007779897 | 0.000772062
-26.7 | 0.0008110149 | 0.0007975054 | 0.0007903985 | 0.0007847172 | 0.000785715 | 0.000807184 | 0.000791268 | 0.0007832023 | 0.0007822979 | 0.0007787289 | 0.0007775151 | 0.0007772563 | 0.0007873887 | 0.000773227 | 0.0007895673 | 0.000775275 | 0.0007687443 | 0.0007851515 | 0.0007867091
-26.6 | 0.0007876043 | 0.00080235 | 0.0008031979 | 0.0007982114 | 0.000795765 | 0.0007845141 | 0.0007908771 | 0.0007887881 | 0.0007795332 | 0.0007821691 | 0.0007896846 | 0.0007885731 | 0.0007942937 | 0.0007874866 | 0.000775292 | 0.0007738027 | 0.0007669505 | 0.0007717972 | 0.0007812829
-26.5 | 0.0007814254 | 0.0008037348 | 0.000793732 | 0.0007804351 | 0.0007824841 | 0.000795229 | 0.0007971084 | 0.0007848144 | 0.0007928603 | 0.0007799007 | 0.0007884827 | 0.0007725821 | 0.00077956 | 0.0007914831 | 0.0007839811 | 0.0007610109 | 0.0007691026 | 0.0007689506 | 0.0007731368
-26.4 | 0.0007934194 | 0.0007930452 | 0.0008038496 | 0.0007857463 | 0.0007870817 | 0.0007904666 | 0.0007872482 | 0.0007993503 | 0.0007865957 | 0.0007754906 | 0.0007794518 | 0.0007825521 | 0.0007714823 | 0.0007886721 | 0.0007754374 | 0.0007790544 | 0.0007873974 | 0.0007828556 | 0.0007723922
-26.3 | 0.0007984077 | 0.0007857376 | 0.000800928 | 0.0007875525 | 0.0007785732 | 0.0007888677 | 0.0007886642 | 0.000787242 | 0.0007904566 | 0.0007972881 | 0.000775335 | 0.0007861478 | 0.0007981218 | 0.0007857363 | 0.0007809386 | 0.0007750435 | 0.0007689504 | 0.0007712389 | 0.0007810296
-26.2 | 0.0007846985 | 0.0007798756 | 0.0007817169 | 0.0007813434 | 0.0007876904 | 0.0007904353 | 0.0007926427 | 0.0007912751 | 0.0007930851 | 0.0007817891 | 0.0007791257 | 0.000778516 | 0.0007769978 | 0.0007723687 | 0.0007865694 | 0.0007802971 | 0.0007821394 | 0.0007809838 | 0.0007901572
-26.1 | 0.0007904706 | 0.0007954185 | 0.0007971659 | 0.0007823833 | 0.000788686 | 0.0007941798 | 0.0007851228 | 0.0008057453 | 0.0007897555 | 0.0007812921 | 0.0007843888 | 0.0007996652 | 0.0007870018 | 0.000785149 | 0.0007799891 | 0.0007797953 | 0.0007907943 | 0.0007843094 | 0.0007785027
-26 | 0.0007798974 | 0.0007839776 | 0.0007881133 | 0.0007763613 | 0.000793387 | 0.0007868369 | 0.0007888719 | 0.0007956894 | 0.0007930638 | 0.0007937493 | 0.0007790572 | 0.000778959 | 0.0007885621 | 0.0007804632 | 0.0007824426 | 0.0007694583 | 0.0007629861 | 0.0007754563 | 0.0007861009
-25.9 | 0.0007829164 | 0.0007828403 | 0.0007936029 | 0.0007954251 | 0.0007973046 | 0.0007866041 | 0.0007955401 | 0.0007773353 | 0.0007952046 | 0.0007874978 | 0.0007858987 | 0.0007814235 | 0.0007956184 | 0.0007765771 | 0.0007835035 | 0.0007806296 | 0.0007709871 | 0.0007876387 | 0.0007786224
-25.8 | 0.0007907469 | 0.0007848802 | 0.0007875432 | 0.0007908312 | 0.0007910132 | 0.0007727082 | 0.000789574 | 0.0007881569 | 0.0007944659 | 0.00078323 | 0.0007852734 | 0.0007836136 | 0.0008041707 | 0.0007785085 | 0.0007914045 | 0.0007854315 | 0.0007861641 | 0.0007761969 | 0.0007811091
-25.7 | 0.0007859959 | 0.0007999884 | 0.0007907194 | 0.0008001656 | 0.0007698437 | 0.0007958025 | 0.0007882434 | 0.0007843246 | 0.0007800716 | 0.0007925258 | 0.0007989044 | 0.0007906689 | 0.0007699564 | 0.0007926792 | 0.0007720513 | 0.0007797972 | 0.0007735025 | 0.0007690286 | 0.0007679188
-25.6 | 0.000797251 | 0.0007877097 | 0.0007810212 | 0.0007957429 | 0.0007934286 | 0.0007983121 | 0.0007950159 | 0.0007909133 | 0.0008061599 | 0.0007846144 | 0.0007798657 | 0.0007709008 | 0.0008002323 | 0.0007908242 | 0.000803867 | 0.000773654 | 0.0007804849 | 0.0007897202 | 0.000778733
-25.5 | 0.0007894663 | 0.0007910302 | 0.0007839834 | 0.0008057879 | 0.0007878438 | 0.0007827113 | 0.0007779947 | 0.0007955447 | 0.0007987331 | 0.0007826628 | 0.0007902677 | 0.0007904641 | 0.0007961743 | 0.0007839566 | 0.0007819557 | 0.0007826049 | 0.0007805113 | 0.000769096 | 0.0007726302
-25.4 | 0.000778518 | 0.0007864777 | 0.0007918809 | 0.0007873933 | 0.0007954324 | 0.0007933439 | 0.0007876963 | 0.0007828725 | 0.0007932118 | 0.0007780667 | 0.0007826123 | 0.0007761167 | 0.0007876181 | 0.0007791772 | 0.0007781179 | 0.0007772899 | 0.0007770023 | 0.0007892429 | 0.0007798367
-25.3 | 0.0007882897 | 0.0007873172 | 0.0007861628 | 0.0008027865 | 0.0007915459 | 0.0007877988 | 0.0007792118 | 0.0007992748 | 0.000791206 | 0.0007791339 | 0.0007915041 | 0.0008041825 | 0.0008003105 | 0.0007872883 | 0.0007872394 | 0.0007673395 | 0.000778316 | 0.0007810779 | 0.0007763101
-25.2 | 0.0007850565 | 0.0007890627 | 0.0007904905 | 0.0007905935 | 0.0007827055 | 0.0007827971 | 0.0007892389 | 0.0007866335 | 0.0007915786 | 0.0007800386 | 0.0007817729 | 0.000788288 | 0.0007898084 | 0.0007843687 | 0.0007799543 | 0.0007887597 | 0.0007803037 | 0.0007964757 | 0.0007862581
-25.1 | 0.00079076 | 0.00079914 | 0.0007976063 | 0.0007994453 | 0.0007853276 | 0.0008123188 | 0.0007913187 | 0.0007912731 | 0.0007887749 | 0.0007929013 | 0.0007886915 | 0.0007936918 | 0.0007870067 | 0.0007963204 | 0.0007762632 | 0.0007932165 | 0.000774247 | 0.000779809 | 0.000777897
-25 | 0.0007916249 | 0.0007964441 | 0.000781055 | 0.0007880101 | 0.0007824893 | 0.0007957957 | 0.0007945259 | 0.0007953225 | 0.0007841237 | 0.0007919606 | 0.0007967174 | 0.000788492 | 0.000765576 | 0.0007869819 | 0.0007875034 | 0.0007842573 | 0.0007923088 | 0.0007740932 | 0.0007894241
-24.9 | 0.0007901516 | 0.0008019149 | 0.000784183 | 0.0007864471 | 0.0007762378 | 0.0007909543 | 0.0007921309 | 0.0007924611 | 0.0007863548 | 0.0007812739 | 0.0007896437 | 0.0007877277 | 0.0007916327 | 0.0007717313 | 0.0007872955 | 0.0007793891 | 0.0007677008 | 0.0007820707 | 0.0007822901
-24.8 | 0.0007848897 | 0.0007933092 | 0.0007929273 | 0.0007847712 | 0.0007836784 | 0.0007794205 | 0.0007828838 | 0.0007940565 | 0.000788854 | 0.0007801903 | 0.0007794902 | 0.0007886707 | 0.0008001748 | 0.0007984181 | 0.0007879484 | 0.0007766486 | 0.000787753 | 0.0007800442 | 0.0007819384
-24.7 | 0.0007989135 | 0.0007965817 | 0.0007950257 | 0.0007907193 | 0.0007840247 | 0.0007845607 | 0.0007784363 | 0.0008013919 | 0.00079164 | 0.0007839235 | 0.0007948091 | 0.0007647677 | 0.0007907671 | 0.0007879028 | 0.0007884724 | 0.0007784948 | 0.0007864978 | 0.0007796737 | 0.0007901894
-24.6 | 0.0007825095 | 0.0007769179 | 0.0007849508 | 0.000788605 | 0.0007865404 | 0.0007901722 | 0.0007833844 | 0.0007854347 | 0.0007945269 | 0.0007903475 | 0.0007816007 | 0.000775585 | 0.0007880841 | 0.0007858921 | 0.0007818301 | 0.0007820143 | 0.0007775115 | 0.0007799494 | 0.0007846836
-24.5 | 0.0007797672 | 0.0007941325 | 0.0007933867 | 0.0007947087 | 0.0008009826 | 0.000792705 | 0.0007921794 | 0.0007835994 | 0.0008082378 | 0.0007805535 | 0.0007852856 | 0.0007890343 | 0.0007885498 | 0.0007783014 | 0.0007864352 | 0.0007793279 | 0.0007875028 | 0.0007834133 | 0.0007794853
-24.4 | 0.0007886352 | 0.0007894056 | 0.0007766457 | 0.0007739961 | 0.0007959023 | 0.0007874827 | 0.0007803579 | 0.0007848421 | 0.0007814252 | 0.0007885602 | 0.0007945004 | 0.0007819764 | 0.0007849267 | 0.0007913959 | 0.0007867075 | 0.0007812364 | 0.0007689728 | 0.0007765158 | 0.0007927638
-24.3 | 0.0007890908 | 0.0007904203 | 0.0007807089 | 0.0007950934 | 0.0007747441 | 0.000802813 | 0.0007979343 | 0.0007972899 | 0.0007701353 | 0.0007826001 | 0.00078854 | 0.0007864808 | 0.0007977992 | 0.0007924245 | 0.0007758234 | 0.0007838682 | 0.0007729735 | 0.0008008836 | 0.000785133
-24.2 | 0.0007790975 | 0.000792367 | 0.0007976185 | 0.0007874086 | 0.0007807774 | 0.0007895273 | 0.0007947162 | 0.0007815295 | 0.000783302 | 0.0007824907 | 0.000786989 | 0.0007833796 | 0.0007723088 | 0.0007923139 | 0.0007764532 | 0.0007825761 | 0.0007804801 | 0.0007879093 | 0.0007835537
-24.1 | 0.0007714118 | 0.0007815257 | 0.0007913737 | 0.0007812272 | 0.0007897931 | 0.0007808452 | 0.0007790052 | 0.0007937862 | 0.0007720766 | 0.0007761796 | 0.0007820759 | 0.0007927845 | 0.0007815679 | 0.0007808892 | 0.0007848174 | 0.0007829768 | 0.0007981629 | 0.0007899666 | 0.0007834775
-24 | 0.0007990027 | 0.0007816348 | 0.0007875108 | 0.0007897545 | 0.0007766116 | 0.0007762505 | 0.0007934458 | 0.0007995402 | 0.0007834444 | 0.00077698 | 0.0007836507 | 0.0007819314 | 0.0007785913 | 0.0007835592 | 0.0007734562 | 0.0008056032 | 0.0007719409 | 0.0008025262 | 0.0007949271
-23.9 | 0.0007863778 | 0.0007927916 | 0.0007939631 | 0.0008019129 | 0.0007844224 | 0.0007867066 | 0.0007905058 | 0.0007978659 | 0.0007883518 | 0.0007880615 | 0.0007804623 | 0.0007838135 | 0.0007833801 | 0.0007900579 | 0.0007750966 | 0.0007892898 | 0.0007753212 | 0.0007824346 | 0.0007828819
-23.8 | 0.0007808799 | 0.0007917712 | 0.000788898 | 0.0008013363 | 0.0007857717 | 0.0007842458 | 0.0007849542 | 0.0007905902 | 0.0007766769 | 0.0007942581 | 0.000792924 | 0.0007939849 | 0.0007846301 | 0.0007716228 | 0.0007690329 | 0.0008035477 | 0.0007805326 | 0.0007767376 | 0.0007922601
-23.7 | 0.0007879596 | 0.0008050609 | 0.0007963439 | 0.0007866938 | 0.0007885283 | 0.0007911561 | 0.0007852539 | 0.000781463 | 0.0007843087 | 0.0007894629 | 0.0007921894 | 0.0007815837 | 0.0007867821 | 0.0008026279 | 0.0007887023 | 0.0007914261 | 0.0007847478 | 0.0007845321 | 0.0007910989
-23.6 | 0.0007888106 | 0.0007811528 | 0.0007706279 | 0.0007801923 | 0.0007939962 | 0.000792444 | 0.0007924506 | 0.0007853798 | 0.000793601 | 0.000780683 | 0.0007823611 | 0.0007960599 | 0.0007976257 | 0.0007876909 | 0.0007704962 | 0.0007816227 | 0.0007921103 | 0.0007819081 | 0.0007813109
-23.5 | 0.0007800689 | 0.000805104 | 0.0007834227 | 0.0007872418 | 0.0007799764 | 0.0007873004 | 0.0007793712 | 0.0007904476 | 0.0007873767 | 0.0007847221 | 0.0007800181 | 0.0008013657 | 0.000775798 | 0.0007913618 | 0.0007861713 | 0.00078558 | 0.0007755438 | 0.0007891832 | 0.0007808098
-23.4 | 0.0007899098 | 0.000802091 | 0.0007886343 | 0.0007818569 | 0.0007898344 | 0.0007769562 | 0.0007901271 | 0.000796454 | 0.0007910712 | 0.0007763207 | 0.0007906216 | 0.0007791317 | 0.0007882579 | 0.0007792846 | 0.0007873561 | 0.0007874349 | 0.0007850494 | 0.0007988452 | 0.0007898756
-23.3 | 0.0007913621 | 0.0007907027 | 0.0008041018 | 0.000782826 | 0.0007713681 | 0.0007762526 | 0.0007791314 | 0.0007873013 | 0.0007882615 | 0.0007806698 | 0.0007909087 | 0.0007825278 | 0.0008012021 | 0.0007983095 | 0.0007913614 | 0.000790587 | 0.0007744976 | 0.0007702171 | 0.0007842146
-23.2 | 0.0007788443 | 0.0007851786 | 0.0007833652 | 0.0007987684 | 0.0007767848 | 0.0008008359 | 0.0007698274 | 0.0007884002 | 0.0007928048 | 0.0007963565 | 0.0007979716 | 0.0007852767 | 0.0007872293 | 0.0007915105 | 0.0007812171 | 0.0007958595 | 0.000791544 | 0.0007833724 | 0.000790586
-23.1 | 0.0007759673 | 0.0007962185 | 0.0008028588 | 0.0007922729 | 0.0007877111 | 0.0007981017 | 0.0007871289 | 0.0007894703 | 0.0008003616 | 0.0007809081 | 0.0007791885 | 0.0007834313 | 0.0007873984 | 0.0007826314 | 0.0007696534 | 0.0007825103 | 0.00077715 | 0.0007870213 | 0.0007903999
-23 | 0.0007816231 | 0.0007939132 | 0.0008036575 | 0.0007929358 | 0.0007807026 | 0.0007745575 | 0.0007754508 | 0.0007842229 | 0.0007840632 | 0.0007975329 | 0.0007928687 | 0.0007810276 | 0.0007785784 | 0.0007879091 | 0.0007963527 | 0.0007858338 | 0.0007765384 | 0.000796518 | 0.0007833767
-22.9 | 0.000797212 | 0.0007977333 | 0.0007839765 | 0.0007946319 | 0.0007811747 | 0.0007986489 | 0.0007895358 | 0.0007823949 | 0.0007896421 | 0.0008002464 | 0.0007850643 | 0.000787463 | 0.0008001185 | 0.0007937945 | 0.0007818099 | 0.0007821684 | 0.0007742045 | 0.0007948945 | 0.0007784205
-22.8 | 0.0007833463 | 0.0007826855 | 0.0007885416 | 0.0007756108 | 0.0007873297 | 0.0007868075 | 0.0007962618 | 0.0007994704 | 0.0007781504 | 0.0007845922 | 0.0007946857 | 0.0007883063 | 0.0007856086 | 0.0007897302 | 0.0007892518 | 0.0007794277 | 0.0007910626 | 0.0007889893 | 0.0007917223
-22.7 | 0.0007852478 | 0.000781504 | 0.0007906444 | 0.0007837334 | 0.0007751647 | 0.0007812921 | 0.000795968 | 0.0007824089 | 0.0007837726 | 0.0007976681 | 0.0008040008 | 0.0007841554 | 0.0007873284 | 0.0007942275 | 0.000804349 | 0.000789644 | 0.0008059254 | 0.0007797493 | 0.0007825866
-22.6 | 0.0007784875 | 0.0007911718 | 0.0007957983 | 0.0007929577 | 0.000771142 | 0.0007853297 | 0.0007915438 | 0.0007916617 | 0.0007813239 | 0.0007974079 | 0.0007801731 | 0.000787358 | 0.0007943518 | 0.0007914356 | 0.0007948015 | 0.0007817152 | 0.0007915885 | 0.0007884878 | 0.0007797304
-22.5 | 0.0007935451 | 0.0007829701 | 0.0007964731 | 0.0007846503 | 0.0007748602 | 0.0007892103 | 0.0007735582 | 0.0007943619 | 0.000796624 | 0.000784464 | 0.0007925602 | 0.0007772606 | 0.0007910787 | 0.0007934542 | 0.0007823054 | 0.0007867231 | 0.0008012478 | 0.0007937924 | 0.0007868053
-22.4 | 0.0007806429 | 0.0007777835 | 0.0007897323 | 0.000786875 | 0.0007846983 | 0.0007905414 | 0.0007864066 | 0.0007880175 | 0.0007926784 | 0.0007817391 | 0.0007863495 | 0.0007851973 | 0.0007798226 | 0.0007885872 | 0.0007872553 | 0.0007965285 | 0.0007845443 | 0.0008036059 | 0.0007919582
-22.3 | 0.0007915715 | 0.0007894938 | 0.0007911123 | 0.0007911899 | 0.0007811334 | 0.0007833103 | 0.0007874303 | 0.0007937729 | 0.0007967019 | 0.0007913172 | 0.000784303 | 0.0007800312 | 0.0007945749 | 0.0007860133 | 0.0007910417 | 0.0007902499 | 0.0007965962 | 0.0007884973 | 0.0007800418
-22.2 | 0.0007896601 | 0.0007782911 | 0.0007961722 | 0.0007979202 | 0.0007937488 | 0.0007928649 | 0.0007746877 | 0.0007878836 | 0.0007974893 | 0.0007809762 | 0.0007713416 | 0.0007721161 | 0.0007931227 | 0.0007936183 | 0.0007974822 | 0.0007915244 | 0.000793737 | 0.0007986264 | 0.0007948328
-22.1 | 0.0007862385 | 0.000790675 | 0.0007926888 | 0.0007867875 | 0.0007867436 | 0.0007844745 | 0.0007749729 | 0.0007797185 | 0.0007875748 | 0.0007776892 | 0.0007868829 | 0.0007814883 | 0.0007864087 | 0.0007921727 | 0.0007767801 | 0.0007872691 | 0.0007907624 | 0.0007849427 | 0.000776336
-22 | 0.0007926786 | 0.0007885004 | 0.0008031226 | 0.0007949463 | 0.0007821006 | 0.0007744284 | 0.0007957159 | 0.0007875031 | 0.0007921146 | 0.0008061301 | 0.0007867162 | 0.0007897064 | 0.0007848073 | 0.000792533 | 0.0007926508 | 0.0007775947 | 0.0007903056 | 0.0007970366 | 0.0007988228
-21.9 | 0.0007920737 | 0.0007843405 | 0.0008017147 | 0.0007921336 | 0.0007913637 | 0.0007934095 | 0.0007842191 | 0.0007873153 | 0.0007975559 | 0.000783586 | 0.0008016167 | 0.0007641362 | 0.0007808434 | 0.0007896864 | 0.0007946937 | 0.0007751595 | 0.0007914087 | 0.0007817904 | 0.000787693
-21.8 | 0.0007927686 | 0.0007966249 | 0.0007904511 | 0.0007927949 | 0.0007863395 | 0.0007760459 | 0.0007880271 | 0.000785169 | 0.0007872419 | 0.0007804419 | 0.0007854112 | 0.0007725371 | 0.0007986514 | 0.0007788823 | 0.0007946209 | 0.0007920774 | 0.0007909585 | 0.000794071 | 0.0007914789
-21.7 | 0.0007849501 | 0.0007926172 | 0.0007951788 | 0.0007986512 | 0.0007882082 | 0.0007866958 | 0.0007874969 | 0.0007947726 | 0.0007964347 | 0.0007837223 | 0.0007746692 | 0.0008011744 | 0.0007969027 | 0.0007824096 | 0.0007909024 | 0.0008029254 | 0.0008014385 | 0.0007859921 | 0.0007877158
-21.6 | 0.0007804847 | 0.0007838765 | 0.000795382 | 0.0007830795 | 0.0007745312 | 0.0007917556 | 0.0007738098 | 0.0007865399 | 0.0007767036 | 0.0007972082 | 0.0007904557 | 0.0007963717 | 0.0007909917 | 0.000776651 | 0.0007959453 | 0.0007954345 | 0.0007985875 | 0.0007804438 | 0.0007980572
-21.5 | 0.0007858453 | 0.0007761243 | 0.0007776355 | 0.0007892967 | 0.0007854939 | 0.0007838098 | 0.000792965 | 0.0007867949 | 0.0007851583 | 0.0007803346 | 0.0007863728 | 0.0007791915 | 0.0007892339 | 0.0007957399 | 0.0008016008 | 0.0008048921 | 0.0007929832 | 0.0007862752 | 0.0007982758
-21.4 | 0.0007903475 | 0.0007802525 | 0.0007896819 | 0.0007873947 | 0.0007777908 | 0.0007827847 | 0.0007856246 | 0.0007871352 | 0.0007835623 | 0.0007808673 | 0.0008052891 | 0.0007970383 | 0.0008051549 | 0.0007992888 | 0.0007860351 | 0.0007937794 | 0.000783343 | 0.0008086943 | 0.0007833906
-21.3 | 0.0007907213 | 0.0007886851 | 0.0007900368 | 0.0007918604 | 0.0007734763 | 0.0007910819 | 0.000785547 | 0.0007856124 | 0.0008006299 | 0.0007951361 | 0.0007944305 | 0.000785906 | 0.0007817213 | 0.0007971928 | 0.0007931104 | 0.0007922739 | 0.0007847727 | 0.0007871658 | 0.0007804321
-21.2 | 0.0007899998 | 0.0007827674 | 0.0007826791 | 0.0007902029 | 0.0007847754 | 0.0007752019 | 0.0007948868 | 0.000788125 | 0.0007927038 | 0.0007860453 | 0.0008025036 | 0.0007911086 | 0.000788431 | 0.0007882728 | 0.000799909 | 0.0007925597 | 0.0007971694 | 0.000788553 | 0.000793117
-21.1 | 0.0007893443 | 0.0007832419 | 0.0007808282 | 0.0007776705 | 0.0007815345 | 0.0007786591 | 0.0007859611 | 0.0007970246 | 0.0007863841 | 0.0007754439 | 0.0008045942 | 0.0007914048 | 0.00079715 | 0.0007851842 | 0.0007905105 | 0.0007900452 | 0.0007884516 | 0.000789468 | 0.0007969926
-21 | 0.0007948551 | 0.0007919679 | 0.0007869852 | 0.0007926802 | 0.0007712984 | 0.0007802188 | 0.0007830785 | 0.00078462 | 0.0007805822 | 0.0007994155 | 0.0007809065 | 0.0007967878 | 0.0007776925 | 0.0007973509 | 0.0008047782 | 0.0007906833 | 0.0007852136 | 0.0007856313 | 0.0007983951
-20.9 | 0.0007854935 | 0.0007962624 | 0.0007979607 | 0.0007832034 | 0.0007959582 | 0.0008001093 | 0.0007757784 | 0.0007982367 | 0.000798798 | 0.0007955731 | 0.0007956051 | 0.0007957742 | 0.0007895052 | 0.0007895746 | 0.0007805237 | 0.0007950383 | 0.000800998 | 0.0007966047 | 0.0007971946
-20.8 | 0.0007911078 | 0.0007903824 | 0.0007746616 | 0.000782804 | 0.0007763817 | 0.0007798842 | 0.0007898566 | 0.0007894996 | 0.0007910181 | 0.0007890463 | 0.0007834006 | 0.0007816351 | 0.0007965155 | 0.0007977111 | 0.0008016697 | 0.0007850696 | 0.0007997932 | 0.0008027955 | 0.0007937618
-20.7 | 0.0007872717 | 0.0007905258 | 0.0007932999 | 0.0007761012 | 0.0007869533 | 0.0007914194 | 0.000797253 | 0.0007855208 | 0.0007822998 | 0.0007914961 | 0.00077783 | 0.0007935536 | 0.0007854586 | 0.0007867597 | 0.0007797079 | 0.0007895767 | 0.0008049142 | 0.0007853317 | 0.00078712
-20.6 | 0.0007848249 | 0.0007899446 | 0.000794544 | 0.0007955475 | 0.0007924291 | 0.0007782603 | 0.0007875385 | 0.0007865717 | 0.0007842822 | 0.000788243 | 0.0007905995 | 0.0007938275 | 0.000795365 | 0.0007835594 | 0.000797337 | 0.0007933315 | 0.0007852882 | 0.0007943077 | 0.0007914722
-20.5 | 0.0007832365 | 0.0007764581 | 0.000786479 | 0.0007926371 | 0.0007824741 | 0.0007895634 | 0.0007858976 | 0.0007862217 | 0.0007889332 | 0.0007844784 | 0.0007908349 | 0.0007829912 | 0.0007856827 | 0.0007986009 | 0.000792921 | 0.0007891304 | 0.0007976703 | 0.0008032767 | 0.0007958948
-20.4 | 0.0007859887 | 0.0007896296 | 0.0007927568 | 0.0007836363 | 0.0007773386 | 0.0007826464 | 0.0007664195 | 0.0007951107 | 0.0007927307 | 0.000787651 | 0.0007973629 | 0.000789773 | 0.0007789872 | 0.0007868471 | 0.0007841285 | 0.000789482 | 0.0007933845 | 0.0007967968 | 0.0007844913
-20.3 | 0.0007845373 | 0.000790064 | 0.0007973216 | 0.0007839517 | 0.0007873481 | 0.0007764813 | 0.0007806612 | 0.0007842807 | 0.0007825076 | 0.0007853569 | 0.0007985084 | 0.0007929249 | 0.0007997131 | 0.0007900343 | 0.0007905719 | 0.0007872422 | 0.0008029867 | 0.000783795 | 0.0008069331
-20.2 | 0.0007905387 | 0.0007877347 | 0.0008041475 | 0.0007806258 | 0.0007896205 | 0.0008018346 | 0.0007735314 | 0.0007898898 | 0.0007890852 | 0.0007715793 | 0.0007981626 | 0.0007788953 | 0.000796817 | 0.0008035561 | 0.0008031722 | 0.0007932752 | 0.0007793916 | 0.0007832134 | 0.0008003447
-20.1 | 0.0007964806 | 0.0007853083 | 0.0007869695 | 0.000782112 | 0.0007809403 | 0.0007930905 | 0.0007899896 | 0.0007871653 | 0.0007865572 | 0.0007700627 | 0.0007885366 | 0.0007969572 | 0.0007962982 | 0.0007792222 | 0.0008021182 | 0.0007905485 | 0.0007999877 | 0.0007965323 | 0.0007867216
-20 | 0.0007820387 | 0.0007909133 | 0.0007884865 | 0.0007903441 | 0.0007937878 | 0.0007796046 | 0.0007795973 | 0.0007851068 | 0.000779897 | 0.0007940151 | 0.0007979464 | 0.0007899413 | 0.0007978292 | 0.0007951375 | 0.0007972845 | 0.0007991759 | 0.0007848405 | 0.0008087967 | 0.0007947937
-19.9 | 0.0007846786 | 0.0007837543 | 0.00079605 | 0.0007730263 | 0.0007750778 | 0.0007956002 | 0.0007854615 | 0.0007760087 | 0.000775474 | 0.0007988854 | 0.0007980213 | 0.0007930676 | 0.0007970378 | 0.0007902438 | 0.0007910685 | 0.0008131737 | 0.0007852512 | 0.0007952226 | 0.0007983924
-19.8 | 0.0007885099 | 0.000778494 | 0.000775418 | 0.0007911031 | 0.0007745956 | 0.000775271 | 0.0007889422 | 0.0007856654 | 0.0007979855 | 0.0007820216 | 0.0007791748 | 0.0007927705 | 0.000787072 | 0.0007933966 | 0.0008014142 | 0.0007937824 | 0.0007917901 | 0.0007913424 | 0.0007914558
-19.7 | 0.0007901057 | 0.0007871592 | 0.0007852714 | 0.0007817128 | 0.0007996959 | 0.0007794175 | 0.0007918181 | 0.00079242 | 0.0007920256 | 0.0007819024 | 0.0007853772 | 0.0007871703 | 0.0007908615 | 0.000792196 | 0.000804262 | 0.0008042742 | 0.0007957996 | 0.0007986413 | 0.0008063334
-19.6 | 0.0007695654 | 0.0007907857 | 0.0008018382 | 0.0007975645 | 0.0007787173 | 0.0007866846 | 0.0007930104 | 0.0007748171 | 0.0007825356 | 0.0007868919 | 0.0007828358 | 0.0007968841 | 0.0007878264 | 0.0007997117 | 0.0007954127 | 0.000797128 | 0.0008000028 | 0.0008091785 | 0.0007907413
-19.5 | 0.0007759855 | 0.0007972015 | 0.0007825749 | 0.0007871019 | 0.0007884331 | 0.0007958978 | 0.0007899878 | 0.0007915698 | 0.0007816635 | 0.000782119 | 0.0007884339 | 0.0007884961 | 0.0007868662 | 0.0007818023 | 0.0007784453 | 0.000804387 | 0.000792873 | 0.000791014 | 0.0007944809
-19.4 | 0.0007964852 | 0.0007787145 | 0.0007932017 | 0.0007807982 | 0.0007786968 | 0.00076166 | 0.000785912 | 0.0007949968 | 0.0007991501 | 0.0007839681 | 0.0008006087 | 0.0007988848 | 0.0008040571 | 0.0007901762 | 0.0007972259 | 0.0007982628 | 0.0008016733 | 0.0007903166 | 0.0007999239
-19.3 | 0.0007802986 | 0.0007700625 | 0.0007800467 | 0.0007820022 | 0.000776345 | 0.0007752723 | 0.0007875602 | 0.0007806138 | 0.0007885894 | 0.0007906843 | 0.0007797457 | 0.000779277 | 0.0007945195 | 0.0007938736 | 0.0007962417 | 0.0007920886 | 0.0008035218 | 0.0007977737 | 0.0007947651
-19.2 | 0.0007992551 | 0.0008007912 | 0.0008014482 | 0.0007899151 | 0.0007803698 | 0.0007887743 | 0.0007815493 | 0.0007930275 | 0.0007845168 | 0.0007827481 | 0.0007835498 | 0.0007850333 | 0.0008022354 | 0.0007987072 | 0.0007935377 | 0.0008070681 | 0.0008002448 | 0.0008067752 | 0.0008043232
-19.1 | 0.0007863978 | 0.000803388 | 0.0007965658 | 0.0008044416 | 0.0007771486 | 0.0007842703 | 0.0007739891 | 0.0007802483 | 0.0007954417 | 0.000779784 | 0.0008020032 | 0.0007861196 | 0.0007973562 | 0.0007992484 | 0.0008005409 | 0.0007880788 | 0.0008043632 | 0.0007923503 | 0.0008051907
-19 | 0.000788571 | 0.0007765628 | 0.0007731518 | 0.0007743824 | 0.0007700668 | 0.0007830726 | 0.0007929281 | 0.0007905987 | 0.000796669 | 0.0007930988 | 0.0007981018 | 0.0007887928 | 0.0007800331 | 0.0007936101 | 0.0007941432 | 0.0007900237 | 0.0008003605 | 0.0007902102 | 0.0007950868
-18.9 | 0.0007845657 | 0.0007854688 | 0.0007976358 | 0.0007813534 | 0.0007905645 | 0.0007836383 | 0.0007917304 | 0.0007808201 | 0.0007955097 | 0.0007860247 | 0.0007966247 | 0.0007846479 | 0.0008016995 | 0.0008072728 | 0.0007961058 | 0.0007921034 | 0.0007991258 | 0.0007937202 | 0.0008093161
-18.8 | 0.0007893594 | 0.0007853168 | 0.0007810814 | 0.000786118 | 0.0007912796 | 0.0007739594 | 0.0007870313 | 0.0007913469 | 0.0007857757 | 0.0007913708 | 0.0007859426 | 0.0007940827 | 0.0007856387 | 0.000791869 | 0.0007906607 | 0.0007962706 | 0.0007979559 | 0.0008003895 | 0.0008014742
-18.7 | 0.0007780143 | 0.0007934112 | 0.0007815455 | 0.0007869322 | 0.0007880824 | 0.0007720785 | 0.0007931463 | 0.0007913084 | 0.00078243 | 0.0007882827 | 0.0007929265 | 0.0007861469 | 0.0007984395 | 0.0007923465 | 0.0007850758 | 0.0008029041 | 0.0007958993 | 0.000800898 | 0.0008000175
-18.6 | 0.0007810585 | 0.0007896305 | 0.0007886115 | 0.0007972948 | 0.0007822888 | 0.0007773198 | 0.0007884099 | 0.000787679 | 0.0007837744 | 0.0007813529 | 0.0008004245 | 0.0007896027 | 0.0007971211 | 0.0007905259 | 0.0007857769 | 0.0007890553 | 0.0007918108 | 0.0008050628 | 0.0007954831
-18.5 | 0.0007861641 | 0.0007967722 | 0.0007820005 | 0.0007934012 | 0.0007817069 | 0.0007830899 | 0.0007866232 | 0.000789498 | 0.0007830648 | 0.0007963797 | 0.0007948361 | 0.0007926415 | 0.0007990435 | 0.0007890204 | 0.0007946552 | 0.0008064102 | 0.000824283 | 0.000805956 | 0.0007980863
-18.4 | 0.000791778 | 0.000781481 | 0.0007933856 | 0.0007932901 | 0.000775361 | 0.0007728321 | 0.0007910832 | 0.0007979165 | 0.000783854 | 0.0007872942 | 0.0007994444 | 0.0007983304 | 0.0008005763 | 0.000785012 | 0.0007960919 | 0.000790662 | 0.0007960222 | 0.0008031871 | 0.0007964489
-18.3 | 0.0007845524 | 0.0007984725 | 0.0007864954 | 0.0007784268 | 0.0007798949 | 0.0007857414 | 0.000785074 | 0.0007877577 | 0.0007827503 | 0.0007785854 | 0.00079306 | 0.0007927934 | 0.0007999989 | 0.0007868726 | 0.0008015808 | 0.000783551 | 0.0007960481 | 0.0007939776 | 0.0007977723
-18.2 | 0.000766717 | 0.0007922273 | 0.0007832065 | 0.0007867364 | 0.000795895 | 0.0007804776 | 0.0007806494 | 0.0007920818 | 0.000790889 | 0.0007773069 | 0.0008062405 | 0.0007975611 | 0.0008034023 | 0.0007961978 | 0.0007941171 | 0.0008071688 | 0.0007990677 | 0.0008088452 | 0.0008060768
-18.1 | 0.0007940433 | 0.0007780583 | 0.0007993276 | 0.0007932481 | 0.0007848946 | 0.0007933066 | 0.0008007638 | 0.0007957706 | 0.0007823019 | 0.0007789635 | 0.0007881207 | 0.0007881832 | 0.0007945331 | 0.0007959432 | 0.0007974497 | 0.0008066385 | 0.0008032911 | 0.0007942786 | 0.0008080265
-18 | 0.0007782858 | 0.0007870327 | 0.0007932093 | 0.0007750428 | 0.0007830766 | 0.0007984504 | 0.0007800826 | 0.0007686811 | 0.000795137 | 0.0007911301 | 0.0007911065 | 0.0007903977 | 0.0007977561 | 0.0007923602 | 0.0007956401 | 0.0008043547 | 0.0007977595 | 0.0007910992 | 0.0008042583
-17.9 | 0.0007834984 | 0.000792869 | 0.0007873961 | 0.0007896243 | 0.0007894699 | 0.0007854824 | 0.000781564 | 0.0007914496 | 0.0007860789 | 0.0007772186 | 0.0007940816 | 0.0007878869 | 0.0008113709 | 0.0007982484 | 0.0008003246 | 0.0007944077 | 0.000795895 | 0.0007947572 | 0.0007809619
-17.8 | 0.0007876843 | 0.0007780677 | 0.0007939301 | 0.0007802393 | 0.0007877611 | 0.0007891676 | 0.0007809626 | 0.000799711 | 0.0007874167 | 0.0007790825 | 0.0007906936 | 0.0007953406 | 0.0007859314 | 0.0007999915 | 0.0007875602 | 0.0007962535 | 0.0008001138 | 0.0007940375 | 0.0008082898
-17.7 | 0.0007909563 | 0.0007906277 | 0.0007735699 | 0.0007876485 | 0.0007765088 | 0.0007747912 | 0.0007910992 | 0.0007940325 | 0.0007894119 | 0.0007801361 | 0.0007969553 | 0.000787638 | 0.0007981758 | 0.0007964654 | 0.000805836 | 0.0007999942 | 0.000813177 | 0.0008023867 | 0.0007996618
-17.6 | 0.0007883195 | 0.000795755 | 0.0007960623 | 0.0007887337 | 0.0007895254 | 0.0007814543 | 0.0007825403 | 0.0007876376 | 0.0007858217 | 0.0007857169 | 0.0007799721 | 0.0007781909 | 0.0008011724 | 0.0008022924 | 0.0007899657 | 0.0008072226 | 0.000799991 | 0.0007970253 | 0.0007976526
-17.5 | 0.0007835527 | 0.0007950224 | 0.0007977421 | 0.0007805674 | 0.0007813158 | 0.0007910147 | 0.0007824034 | 0.0007947379 | 0.0007983764 | 0.0007847091 | 0.0007837451 | 0.0007959322 | 0.0007932272 | 0.0007811699 | 0.0007914809 | 0.0008075228 | 0.0008020233 | 0.000804661 | 0.0008020387
-17.4 | 0.0007829889 | 0.0007837183 | 0.0007860759 | 0.0007960076 | 0.000783808 | 0.0007968452 | 0.0007786816 | 0.0007923361 | 0.0007916224 | 0.0007934359 | 0.0007811483 | 0.0007895014 | 0.0008008158 | 0.0007918072 | 0.000800921 | 0.0007885484 | 0.0007932516 | 0.0007925919 | 0.0008009252
-17.3 | 0.0007900409 | 0.0007866763 | 0.0007777409 | 0.0007900182 | 0.0007790221 | 0.0007818013 | 0.0007713471 | 0.0007834878 | 0.0007894925 | 0.0008013368 | 0.000783532 | 0.0007857343 | 0.000800378 | 0.0007981486 | 0.0007984935 | 0.0007987139 | 0.0007942258 | 0.0008040649 | 0.0007974582
-17.2 | 0.0007904464 | 0.0007815646 | 0.0007801663 | 0.0007857801 | 0.0007723733 | 0.0007860529 | 0.0007837521 | 0.0007893111 | 0.0007882071 | 0.0007950598 | 0.0007904243 | 0.0007885174 | 0.0008005729 | 0.0007949379 | 0.0008068058 | 0.0007942096 | 0.000804287 | 0.0008052557 | 0.0007967582
-17.1 | 0.0007916161 | 0.0007882673 | 0.0007947228 | 0.0007831271 | 0.0007808645 | 0.00078816 | 0.0007924272 | 0.0007780426 | 0.0007935894 | 0.0007895155 | 0.0007949679 | 0.000784522 | 0.0007905426 | 0.000792296 | 0.0008029496 | 0.0008062338 | 0.0008078194 | 0.0008057616 | 0.0008149888
-17 | 0.0007975841 | 0.0007977849 | 0.0007889508 | 0.000786549 | 0.000779603 | 0.0007739117 | 0.0007990334 | 0.0007820479 | 0.0007987425 | 0.0007775714 | 0.000793598 | 0.0007963755 | 0.0007873625 | 0.0007984531 | 0.0008088294 | 0.0008061436 | 0.000791763 | 0.0007995903 | 0.0008056882
-16.9 | 0.0007952517 | 0.0007905443 | 0.0007931474 | 0.0007819855 | 0.0007880354 | 0.0007879141 | 0.0007889467 | 0.000794535 | 0.0007890606 | 0.0007926755 | 0.0007928759 | 0.0007851132 | 0.0007970193 | 0.0007871579 | 0.0008143889 | 0.0007877256 | 0.0008046364 | 0.0007950907 | 0.0008028264
-16.8 | 0.0007878853 | 0.0007872885 | 0.0007836797 | 0.000795396 | 0.0007797359 | 0.0007802472 | 0.0007802854 | 0.0007902813 | 0.0007940452 | 0.0007874247 | 0.000796636 | 0.0007813127 | 0.0007934535 | 0.000808434 | 0.0007999819 | 0.0008033669 | 0.0007959991 | 0.0007992319 | 0.0008035812
-16.7 | 0.0007922645 | 0.0007910905 | 0.0007783389 | 0.0007903317 | 0.0007795784 | 0.0007832704 | 0.0007918586 | 0.0007845501 | 0.0007936486 | 0.0007877175 | 0.0008013343 | 0.000782278 | 0.0008002021 | 0.0008000726 | 0.0007964328 | 0.0007981861 | 0.0008066186 | 0.0008167691 | 0.0008098479
-16.6 | 0.0007941935 | 0.0008005841 | 0.0007972202 | 0.0007959635 | 0.0007856089 | 0.0007788772 | 0.0007775272 | 0.0007786422 | 0.0007875037 | 0.0007870831 | 0.0007910066 | 0.0007893102 | 0.0008018043 | 0.000790106 | 0.0007983436 | 0.0008125834 | 0.0008088488 | 0.000799893 | 0.0007946259
-16.5 | 0.0007934436 | 0.0007975146 | 0.0007824009 | 0.0007886621 | 0.0007910489 | 0.0007808666 | 0.0007671922 | 0.0007885002 | 0.0007930668 | 0.000786539 | 0.0008000401 | 0.0007863198 | 0.0008006049 | 0.0007857202 | 0.0008166964 | 0.0008004788 | 0.0008040145 | 0.0007989683 | 0.0008101024
-16.4 | 0.0007932143 | 0.0007805839 | 0.0007912698 | 0.0007949636 | 0.0007694104 | 0.0007738292 | 0.0007949195 | 0.0007912742 | 0.0007889133 | 0.0007872534 | 0.0007802579 | 0.0007919002 | 0.0007820724 | 0.0007941499 | 0.0007956309 | 0.0008101222 | 0.0008044967 | 0.0008171981 | 0.0007996832
-16.3 | 0.0007942824 | 0.0007932174 | 0.0007878512 | 0.0007822508 | 0.0007871803 | 0.0007853146 | 0.00078371 | 0.0007892758 | 0.0007846607 | 0.0007909096 | 0.0007891714 | 0.0007981628 | 0.0007980944 | 0.0007996504 | 0.0007970519 | 0.0008013114 | 0.0007980135 | 0.0008104951 | 0.0008082904
-16.2 | 0.0007857009 | 0.0007938259 | 0.0007808461 | 0.0007879098 | 0.0007777047 | 0.0007930485 | 0.0007856498 | 0.0007940661 | 0.0007933866 | 0.0007958238 | 0.0007852303 | 0.0007934466 | 0.0008155431 | 0.0007944188 | 0.0007961263 | 0.0007941545 | 0.0007877414 | 0.0008061219 | 0.0008072268
-16.1 | 0.0007792581 | 0.0007948771 | 0.0007791259 | 0.0007909037 | 0.0007827917 | 0.0007805757 | 0.0007757945 | 0.0007948108 | 0.0007741549 | 0.000787839 | 0.0007890439 | 0.0007939253 | 0.0007898609 | 0.0007915663 | 0.0007930279 | 0.0008017294 | 0.0008114455 | 0.0008129554 | 0.0007998774
-16 | 0.0007841766 | 0.000786171 | 0.0008020859 | 0.000795254 | 0.0007695099 | 0.0007773465 | 0.0007956421 | 0.0007970497 | 0.0007860181 | 0.0007857829 | 0.0007911184 | 0.0007983784 | 0.0008051015 | 0.0007966304 | 0.0007982296 | 0.0008051418 | 0.000816557 | 0.0008120999 | 0.0008096601
-15.9 | 0.0007950599 | 0.0007936649 | 0.0007877447 | 0.0007793145 | 0.000777937 | 0.0007819917 | 0.0007755252 | 0.0007886612 | 0.0008023792 | 0.0007948899 | 0.0007812587 | 0.0007897611 | 0.0008022976 | 0.0008033501 | 0.0008009298 | 0.0008165774 | 0.0007912596 | 0.0008039674 | 0.0007951096
-15.8 | 0.000792485 | 0.0007883245 | 0.0007865153 | 0.0007877012 | 0.0007840806 | 0.0007799716 | 0.0007884764 | 0.00078503 | 0.0007824882 | 0.0007901203 | 0.0007804946 | 0.0007895298 | 0.000800778 | 0.0007950381 | 0.0007988233 | 0.0008111525 | 0.0008066063 | 0.0008052112 | 0.0008005774
-15.7 | 0.0007812095 | 0.0007880467 | 0.0007991454 | 0.0007941135 | 0.0007821953 | 0.0007854684 | 0.0007840576 | 0.0007964816 | 0.0007904962 | 0.0007846999 | 0.0007949147 | 0.0007946005 | 0.0008068177 | 0.0008072462 | 0.0008026303 | 0.0008017259 | 0.0008092051 | 0.0008061311 | 0.0007909366
-15.6 | 0.000790039 | 0.000787 | 0.0007814856 | 0.0007869228 | 0.0007916745 | 0.0007802324 | 0.0007803584 | 0.0007912575 | 0.0007821779 | 0.0007834471 | 0.0007725844 | 0.0008074857 | 0.0008069905 | 0.0008113889 | 0.0007938271 | 0.0008145522 | 0.0008031954 | 0.0008129098 | 0.0008056409
-15.5 | 0.000791548 | 0.0007967769 | 0.0007759786 | 0.0007765298 | 0.0007766791 | 0.0007987179 | 0.0007867697 | 0.0007701976 | 0.000784953 | 0.0007836745 | 0.0007787291 | 0.0007862178 | 0.0008030623 | 0.0007999411 | 0.0008064906 | 0.0008127487 | 0.000806687 | 0.0008202195 | 0.0008190141
-15.4 | 0.000786551 | 0.000794265 | 0.0007846107 | 0.0007849083 | 0.0007788786 | 0.0007812899 | 0.0007847079 | 0.0007767355 | 0.0007865447 | 0.0007799479 | 0.0007966456 | 0.000783907 | 0.0007958176 | 0.0007943142 | 0.0008254619 | 0.0008107634 | 0.0008018352 | 0.0007950309 | 0.0008029011
-15.3 | 0.0008035681 | 0.0007888535 | 0.0007892458 | 0.0007754403 | 0.0008002134 | 0.0007786974 | 0.0007807114 | 0.0007878871 | 0.0007789522 | 0.0007886007 | 0.0007914174 | 0.0008014792 | 0.0007973631 | 0.0008066657 | 0.0007992091 | 0.0008060431 | 0.0008113045 | 0.0008175007 | 0.0007999994
-15.2 | 0.0007801265 | 0.0007918794 | 0.0007940092 | 0.0007933353 | 0.0007844391 | 0.000782759 | 0.0007803909 | 0.0007852938 | 0.0007832857 | 0.0007744065 | 0.0007888774 | 0.0008021332 | 0.0007892116 | 0.000810223 | 0.0008225409 | 0.0008024159 | 0.0008014927 | 0.0008015758 | 0.000805756
-15.1 | 0.000795888 | 0.000796304 | 0.0007967468 | 0.0007857959 | 0.0007841625 | 0.0007853763 | 0.000792265 | 0.0007682776 | 0.0007854769 | 0.0007868841 | 0.0008002643 | 0.0007961328 | 0.0008144992 | 0.0008009127 | 0.0008054942 | 0.0008059258 | 0.0008201477 | 0.0008038022 | 0.0008151457
-15 | 0.0007926399 | 0.0007926899 | 0.0007863602 | 0.0007788235 | 0.0007706985 | 0.0007970698 | 0.0007807908 | 0.0007818973 | 0.0007993916 | 0.0007954723 | 0.0007814228 | 0.0007924491 | 0.0008080898 | 0.0007966643 | 0.0008057718 | 0.0008138872 | 0.000822164 | 0.000804623 | 0.0008150528
-14.9 | 0.0007921005 | 0.0007922533 | 0.0007858945 | 0.0007766784 | 0.0007750415 | 0.0007835866 | 0.0007863848 | 0.000791366 | 0.0007900709 | 0.000788978 | 0.0007925244 | 0.0007881411 | 0.000807021 | 0.0007976039 | 0.0008130981 | 0.0008178687 | 0.0007943167 | 0.0008072444 | 0.0008007611
-14.8 | 0.000791564 | 0.0007918195 | 0.0007854317 | 0.0007757975 | 0.0007671536 | 0.0007860866 | 0.0007781063 | 0.0007724764 | 0.0007803307 | 0.0007909528 | 0.0007937309 | 0.0007907336 | 0.000802929 | 0.000801683 | 0.0008101395 | 0.0008126498 | 0.0007993264 | 0.0008168928 | 0.0008104536
-14.7 | 0.0007910304 | 0.0007913885 | 0.0007849716 | 0.0007875955 | 0.0007916891 | 0.000784504 | 0.0007806097 | 0.0007864139 | 0.0007868609 | 0.0007757465 | 0.0007885029 | 0.0007970477 | 0.0007968382 | 0.0008075026 | 0.0008108694 | 0.0008182162 | 0.000813409 | 0.0008032636 | 0.0008075667
-14.6 | 0.0007904996 | 0.0007909603 | 0.0007845144 | 0.0007779762 | 0.0007804628 | 0.0007623224 | 0.0007902706 | 0.0007829755 | 0.000771229 | 0.0007899399 | 0.0007869783 | 0.000805132 | 0.0008056013 | 0.0008059011 | 0.0007972455 | 0.0008097879 | 0.0008127331 | 0.0008203626 | 0.0008144894
-14.5 | 0.0007899718 | 0.000790535 | 0.00078406 | 0.0007830458 | 0.0007780265 | 0.0007845007 | 0.0007928636 | 0.0007766582 | 0.000792933 | 0.0007858427 | 0.0008082782 | 0.0008032459 | 0.000795964 | 0.0007928632 | 0.0008071433 | 0.0008049956 | 0.0008051443 | 0.0008066617 | 0.0007894222
-14.4 | 0.0007894469 | 0.0007901124 | 0.0007836083 | 0.0007848078 | 0.0007873376 | 0.0007885859 | 0.0007839222 | 0.0007953986 | 0.0007834978 | 0.0007770291 | 0.0007920845 | 0.0007964577 | 0.000793819 | 0.0008021194 | 0.0008149107 | 0.0008080615 | 0.0007962935 | 0.0008124989 | 0.0007994667
-14.3 | 0.0007889248 | 0.0007896926 | 0.0007831595 | 0.0007864819 | 0.000780423 | 0.0007780249 | 0.0007756991 | 0.0007903381 | 0.0007844026 | 0.0007806718 | 0.0008113417 | 0.0007843314 | 0.0007954018 | 0.0008081273 | 0.0008078729 | 0.0008135615 | 0.0008104045 | 0.0008112852 | 0.000797777
-14.2 | 0.0007884056 | 0.0007892755 | 0.0007827134 | 0.0007751597 | 0.0007722906 | 0.0007837266 | 0.0007804749 | 0.000780099 | 0.0007812782 | 0.0007936567 | 0.0007878626 | 0.000795304 | 0.0007977953 | 0.0008019362 | 0.0007954565 | 0.0008090683 | 0.0008143507 | 0.0008087856 | 0.0008188927
-14.1 | 0.0007878893 | 0.0007888613 | 0.0007822702 | 0.0007878246 | 0.0007816494 | 0.0007823879 | 0.0007802321 | 0.0007909942 | 0.0007790482 | 0.0007889655 | 0.0007832155 | 0.0007941223 | 0.0008050459 | 0.0008099846 | 0.000796799 | 0.0008083903 | 0.0008015649 | 0.0008093001 | 0.0008057945
-14 | 0.0007873758 | 0.0007884498 | 0.0007818296 | 0.0007844021 | 0.0007794052 | 0.0007813152 | 0.0007781949 | 0.0007902011 | 0.0008006896 | 0.00079542 | 0.0007972009 | 0.0008006594 | 0.0008075533 | 0.0008034139 | 0.0008205723 | 0.0008119199 | 0.0008136322 | 0.0008069854 | 0.000811274
-13.9 | 0.0007868651 | 0.000788041 | 0.0007813919 | 0.0007795013 | 0.0007880689 | 0.0007831737 | 0.0007776472 | 0.000787866 | 0.0007967208 | 0.0007917364 | 0.0007802421 | 0.0007868969 | 0.0008051726 | 0.0008042294 | 0.0008076831 | 0.0008164127 | 0.0008041839 | 0.0008064716 | 0.0008035324
-13.8 | 0.0007863573 | 0.0007876351 | 0.0007809569 | 0.0007988862 | 0.000774395 | 0.0007909847 | 0.0007789823 | 0.0007722639 | 0.0007936921 | 0.0007864931 | 0.000780643 | 0.0007857986 | 0.0007987137 | 0.0008097616 | 0.0008105512 | 0.0008211799 | 0.0008145529 | 0.0008140113 | 0.0007960028
-13.7 | 0.0007858523 | 0.0007872318 | 0.0007805247 | 0.0007727531 | 0.0007870222 | 0.0007793034 | 0.0007825185 | 0.0007881543 | 0.000783477 | 0.0007933819 | 0.0007912612 | 0.000796195 | 0.0008157873 | 0.0007990682 | 0.0008156135 | 0.0008138614 | 0.0008248576 | 0.0008112216 | 0.0008187865
-13.6 | 0.0007853502 | 0.0007868313 | 0.0007800952 | 0.0007654157 | 0.0007667292 | 0.0007842783 | 0.0007731766 | 0.0007783734 | 0.0007910529 | 0.0007826121 | 0.0007924196 | 0.0007862131 | 0.00080873 | 0.0008010656 | 0.0008139849 | 0.000813758 | 0.0008068481 | 0.0008060817 | 0.0008093336
-13.5 | 0.0007848508 | 0.0007864336 | 0.0007796684 | 0.0007823837 | 0.0007758945 | 0.0007787656 | 0.0007746742 | 0.000779937 | 0.0007709965 | 0.0007916996 | 0.0008053679 | 0.0008115125 | 0.000806251 | 0.0007965986 | 0.0008007166 | 0.000810585 | 0.000806786 | 0.0008029418 | 0.0007981546
-13.4 | 0.0007843543 | 0.0007860385 | 0.0007792444 | 0.0007755931 | 0.0007775076 | 0.0007969403 | 0.0007664044 | 0.0007841173 | 0.0007946752 | 0.0007937237 | 0.0007885355 | 0.0007885273 | 0.0008112636 | 0.0008067278 | 0.0008022689 | 0.000816717 | 0.0008083167 | 0.0008170076 | 0.0008154959
-13.3 | 0.0007838605 | 0.0007856462 | 0.0007788231 | 0.0007722579 | 0.0007866166 | 0.0007818366 | 0.0007797009 | 0.0007863841 | 0.0007907323 | 0.0007845429 | 0.0007932143 | 0.0007912399 | 0.0008169348 | 0.0008122741 | 0.0008102027 | 0.0008099431 | 0.0008169376 | 0.0008063583 | 0.0008077563
-13.2 | 0.0007833696 | 0.0007852566 | 0.0007784045 | 0.0007860578 | 0.0007767692 | 0.0007792628 | 0.0007745822 | 0.0007906681 | 0.0007814567 | 0.0007872485 | 0.0007883557 | 0.0007960789 | 0.000818696 | 0.0008072068 | 0.0008172533 | 0.0008251992 | 0.0008200352 | 0.0008003352 | 0.000810216
-13.1 | 0.0007828814 | 0.0007848697 | 0.0007779886 | 0.0007805574 | 0.0007773949 | 0.0007875227 | 0.0007866476 | 0.0007869948 | 0.0007794885 | 0.0007940906 | 0.0007909505 | 0.0007883095 | 0.0008102249 | 0.0008059146 | 0.0008168487 | 0.0008125903 | 0.0008133959 | 0.0008022947 | 0.0007931543
-13 | 0.0007823961 | 0.0007844856 | 0.0007775755 | 0.0007706074 | 0.0007715829 | 0.0007753987 | 0.0007926006 | 0.000774359 | 0.0007837125 | 0.0007843882 | 0.0007866982 | 0.0007956194 | 0.0008061727 | 0.0008018199 | 0.0008182121 | 0.00081554 | 0.0008187509 | 0.0008102386 | 0.0008063681
-12.9 | 0.0007819135 | 0.0007841041 | 0.000777165 | 0.000778376 | 0.0007677656 | 0.0007806986 | 0.0007771677 | 0.0007884311 | 0.00079594 | 0.0007865192 | 0.0007939995 | 0.0007942302 | 0.0008152295 | 0.0008027992 | 0.0008040592 | 0.0008081416 | 0.0008220614 | 0.0008027058 | 0.0008170528
-12.8 | 0.0007814336 | 0.0007837253 | 0.0007767573 | 0.0007804812 | 0.000775405 | 0.0007789227 | 0.0007727155 | 0.0007952692 | 0.0007939488 | 0.000795967 | 0.0008039069 | 0.0008105668 | 0.0008048707 | 0.0008030779 | 0.0008087308 | 0.0008179283 | 0.0008204121 | 0.0008199951 | 0.0008071585
-12.7 | 0.0007809565 | 0.0007833492 | 0.0007763522 | 0.0007755362 | 0.0007851681 | 0.0007783105 | 0.0007698656 | 0.0007847123 | 0.0007812198 | 0.0007914936 | 0.0007970546 | 0.000790247 | 0.0008091959 | 0.0008048248 | 0.0008080556 | 0.0008289674 | 0.0007985615 | 0.0008127472 | 0.0008101874
-12.6 | 0.0007804822 | 0.0007829758 | 0.0007759498 | 0.0007831165 | 0.0007861746 | 0.0007615737 | 0.0007851801 | 0.0007988189 | 0.0007884161 | 0.0007927628 | 0.000805762 | 0.0008022146 | 0.0008126383 | 0.0008023659 | 0.0008076402 | 0.0008169681 | 0.0008089394 | 0.0008272432 | 0.0008077248
-12.5 | 0.0007800106 | 0.000782605 | 0.0007755501 | 0.0007865274 | 0.0007830207 | 0.000777843 | 0.00078014 | 0.0007792417 | 0.0007868881 | 0.0007943209 | 0.0007985802 | 0.0007950566 | 0.0008106539 | 0.0008154291 | 0.0008196778 | 0.0008134804 | 0.0008084387 | 0.0008207648 | 0.0008100499
-12.4 | 0.0007795418 | 0.0007822369 | 0.000775153 | 0.0007793854 | 0.0007728718 | 0.0007751242 | 0.0007710339 | 0.0007747226 | 0.00078714 | 0.0007853133 | 0.0007865152 | 0.0008010725 | 0.0008004076 | 0.0008010811 | 0.0008253476 | 0.0008148939 | 0.0008174104 | 0.0008188734 | 0.0008179347
-12.3 | 0.0007790757 | 0.0007818715 | 0.0007747586 | 0.0007764742 | 0.0007853291 | 0.0007747466 | 0.0007815167 | 0.0007932153 | 0.0007879524 | 0.0007977465 | 0.0007953763 | 0.0008086599 | 0.0007893413 | 0.0008133953 | 0.0008063467 | 0.0008047429 | 0.0008131812 | 0.0008184348 | 0.0008030628
-12.2 | 0.0007786123 | 0.0007815088 | 0.0007743669 | 0.0007843587 | 0.0007837197 | 0.0007857274 | 0.0007894963 | 0.0007752212 | 0.0007854035 | 0.0007956245 | 0.0007932444 | 0.0008092456 | 0.0008130207 | 0.0008014335 | 0.000809978 | 0.0008280415 | 0.0008249314 | 0.0008088905 | 0.000812454
-12.1 | 0.0007781517 | 0.0007811487 | 0.0007739778 | 0.0007851232 | 0.0007857358 | 0.0007831947 | 0.0007853193 | 0.0007849911 | 0.0007886155 | 0.0007903042 | 0.0007979346 | 0.0007966757 | 0.0008139138 | 0.0008108446 | 0.000834998 | 0.000829309 | 0.000815626 | 0.0008231358 | 0.0008249503
-12 | 0.0007776937 | 0.0007807912 | 0.0007735914 | 0.0007833757 | 0.0007782391 | 0.0007746991 | 0.0007729102 | 0.0007793359 | 0.0007806274 | 0.0007930209 | 0.000800415 | 0.0007990151 | 0.00081625 | 0.000794984 | 0.0008116279 | 0.0008108852 | 0.0008190827 | 0.0008132881 | 0.0008075422
-11.9 | 0.0007772385 | 0.0007804364 | 0.0007732076 | 0.000784551 | 0.0007763579 | 0.0007921765 | 0.0007878762 | 0.0007843184 | 0.000785735 | 0.000806965 | 0.0008069461 | 0.0007890114 | 0.0008149944 | 0.0008114962 | 0.0008200937 | 0.0008181923 | 0.0008175068 | 0.0008204285 | 0.0008214893
-11.8 | 0.000776786 | 0.0007800842 | 0.0007728265 | 0.0007851769 | 0.0007770513 | 0.0007781453 | 0.0007910553 | 0.0007784556 | 0.0007768523 | 0.000794181 | 0.0007936246 | 0.0007881851 | 0.0008069021 | 0.000813599 | 0.0008234754 | 0.0008228325 | 0.0008209992 | 0.0008101192 | 0.0008183385
-11.7 | 0.0007763361 | 0.0007797347 | 0.000772448 | 0.0007786771 | 0.0007698113 | 0.0007868642 | 0.0007801262 | 0.0007811433 | 0.0007949915 | 0.000785496 | 0.0008011276 | 0.0008030037 | 0.00080389 | 0.0008138887 | 0.0008193963 | 0.0008137321 | 0.0008137585 | 0.0008169376 | 0.0008199828
-11.6 | 0.000775889 | 0.0007793878 | 0.0007720721 | 0.000783758 | 0.000771863 | 0.0007676712 | 0.000775567 | 0.0007796604 | 0.0007810941 | 0.0007926811 | 0.0007866841 | 0.0008061997 | 0.0008227724 | 0.0008006072 | 0.0008177447 | 0.0008117183 | 0.0008297048 | 0.000816664 | 0.0008021037
-11.5 | 0.0007754445 | 0.0007790435 | 0.0007716988 | 0.0007694692 | 0.0007858125 | 0.0007808436 | 0.000777858 | 0.0007801998 | 0.000789291 | 0.0007968079 | 0.000809982 | 0.0007930952 | 0.0008115326 | 0.0008104599 | 0.0008119158 | 0.0008048778 | 0.0008149953 | 0.000821295 | 0.0008187564
-11.4 | 0.0007750027 | 0.0007787018 | 0.0007713282 | 0.0007856219 | 0.0007731691 | 0.00079223 | 0.0007888755 | 0.0007815932 | 0.0007906408 | 0.0007913477 | 0.000804118 | 0.000795408 | 0.0008046141 | 0.0008244176 | 0.000813483 | 0.0008144097 | 0.0008114695 | 0.0008201993 | 0.0008100876
-11.3 | 0.0007745636 | 0.0007783627 | 0.0007709601 | 0.0007951633 | 0.000770775 | 0.000772148 | 0.0007757952 | 0.0007839966 | 0.0007901741 | 0.0007883504 | 0.0008019714 | 0.0007980619 | 0.0008185201 | 0.0008136944 | 0.0008088359 | 0.0008174273 | 0.0008207122 | 0.0008207388 | 0.0008321009
-11.2 | 0.0007741272 | 0.0007780263 | 0.0007705947 | 0.0007800938 | 0.0007871481 | 0.0007808853 | 0.0007915683 | 0.0007872435 | 0.0007934802 | 0.0007962465 | 0.0008027744 | 0.000787586 | 0.0008015691 | 0.000809611 | 0.0008149688 | 0.0008185302 | 0.000832262 | 0.0008259687 | 0.0007954934
-11.1 | 0.0007736934 | 0.0007776924 | 0.0007702318 | 0.0007749503 | 0.0007714397 | 0.0007788224 | 0.0007885849 | 0.000784267 | 0.0007785832 | 0.0007817491 | 0.0007999132 | 0.0008087188 | 0.0008135087 | 0.0008063328 | 0.00081182 | 0.0008232942 | 0.0008167034 | 0.0008250683 | 0.0008282018
-11 | 0.0007732622 | 0.0007773612 | 0.0007698716 | 0.000772669 | 0.0007830341 | 0.0007814862 | 0.0007725919 | 0.0008005494 | 0.0007746645 | 0.00078897 | 0.0007975761 | 0.0007982315 | 0.0008125655 | 0.0008010821 | 0.0008072486 | 0.0008173816 | 0.0008108514 | 0.0008124089 | 0.0008116969
-10.9 | 0.0007728337 | 0.0007770325 | 0.0007695139 | 0.0007881756 | 0.0007874658 | 0.0007782607 | 0.0007751731 | 0.0007813466 | 0.0007870516 | 0.0007895599 | 0.0007857386 | 0.0008025909 | 0.0008098546 | 0.000799434 | 0.0008165817 | 0.0008177055 | 0.0008122901 | 0.0008246135 | 0.0008094506
-10.8 | 0.0007724079 | 0.0007767064 | 0.0007691589 | 0.0007776566 | 0.0007652597 | 0.0007760114 | 0.0007838442 | 0.000782484 | 0.0007945876 | 0.0007891705 | 0.0008090509 | 0.0007984536 | 0.0008111843 | 0.0008171515 | 0.0008125184 | 0.0008164108 | 0.0008240918 | 0.0008128525 | 0.0008115914
-10.7 | 0.0007719847 | 0.0007763829 | 0.0007688064 | 0.0007838641 | 0.0007687895 | 0.0007926237 | 0.0007705852 | 0.0007839787 | 0.0007886245 | 0.0007971991 | 0.0007997477 | 0.000804508 | 0.0008059454 | 0.0008170096 | 0.0008237413 | 0.0008286037 | 0.0008192774 | 0.0008107043 | 0.0008222984
-10.6 | 0.0007715641 | 0.000776062 | 0.0007684565 | 0.0007818429 | 0.0007709551 | 0.0007714079 | 0.0007751002 | 0.0007780275 | 0.0007807838 | 0.0007828649 | 0.0007934705 | 0.0008088398 | 0.0008144212 | 0.0008083808 | 0.0008139423 | 0.0008283095 | 0.0008122769 | 0.0008380912 | 0.00081737
-10.5 | 0.0007711461 | 0.0007757437 | 0.0007681091 | 0.0007826061 | 0.0007723061 | 0.0007779713 | 0.0007811165 | 0.0007866527 | 0.0007825586 | 0.000783688 | 0.0008046711 | 0.0008053657 | 0.000804464 | 0.0008174647 | 0.0008306498 | 0.0008292544 | 0.0008253513 | 0.0008277661 | 0.0008321631
-10.4 | 0.0007707308 | 0.0007754279 | 0.0007677643 | 0.0007719306 | 0.0007858841 | 0.0007766937 | 0.0007786223 | 0.0008023419 | 0.0007821236 | 0.0007727698 | 0.0007897605 | 0.0008043115 | 0.0008134191 | 0.0008067022 | 0.0008160594 | 0.0008157986 | 0.0008239675 | 0.0008180733 | 0.0008164843
-10.3 | 0.000770318 | 0.0007751147 | 0.0007674221 | 0.0007795562 | 0.0007679279 | 0.0007805255 | 0.0007843419 | 0.0007732936 | 0.0007893408 | 0.00078263 | 0.0007904761 | 0.0007998847 | 0.0008052974 | 0.0008168563 | 0.0008256005 | 0.0008238139 | 0.0008159577 | 0.0008303528 | 0.0008036534
-10.2 | 0.0007699079 | 0.000774804 | 0.0007670824 | 0.0007690604 | 0.0007642179 | 0.0007805228 | 0.0007754702 | 0.0007741617 | 0.000786389 | 0.0007887378 | 0.0007972405 | 0.000800153 | 0.0008082456 | 0.0008115935 | 0.0008206731 | 0.0008178048 | 0.0008358887 | 0.0008164972 | 0.0008103486
-10.1 | 0.0007695004 | 0.0007744959 | 0.0007667453 | 0.000770886 | 0.0007755577 | 0.0007845768 | 0.0007759962 | 0.0007754799 | 0.0008040643 | 0.0007870797 | 0.0007942783 | 0.0008009382 | 0.0008173359 | 0.0007997069 | 0.0008186129 | 0.0008254495 | 0.0008311421 | 0.0008249796 | 0.000826183
-10 | 0.0007690955 | 0.0007741904 | 0.0007664107 | 0.0007706567 | 0.0007726902 | 0.0007802059 | 0.0007734822 | 0.0007842425 | 0.0007868009 | 0.0007906376 | 0.0008084362 | 0.0008097197 | 0.0008181827 | 0.0008235384 | 0.0008172178 | 0.0008159024 | 0.0008132696 | 0.0008286302 | 0.000818696
-9.9 | 0.0007686931 | 0.0007738873 | 0.0007660787 | 0.0007623627 | 0.0007820327 | 0.0007754517 | 0.0007916232 | 0.0007812788 | 0.0007878632 | 0.0007841264 | 0.0007864366 | 0.000793808 | 0.0008215204 | 0.0008084855 | 0.0008144583 | 0.0008342213 | 0.0008348419 | 0.0008137654 | 0.0008267479
-9.8 | 0.0007682934 | 0.0007735869 | 0.0007657492 | 0.0007727752 | 0.0007744907 | 0.0007728802 | 0.0007623888 | 0.0007915061 | 0.0007864055 | 0.0007908807 | 0.0007917406 | 0.0008093204 | 0.0007971345 | 0.0008129672 | 0.0008167213 | 0.0008189757 | 0.0008202358 | 0.0008219261 | 0.0008300245
-9.7 | 0.0007678962 | 0.000773289 | 0.0007654222 | 0.0007802091 | 0.0007653746 | 0.0007924432 | 0.000782612 | 0.0007802556 | 0.0007905142 | 0.0007915166 | 0.0007971954 | 0.0007992736 | 0.0008007505 | 0.0007944792 | 0.0008177138 | 0.0008265186 | 0.000816921 | 0.0008489425 | 0.0008312191
-9.6 | 0.0007675016 | 0.0007729936 | 0.0007650977 | 0.0007736502 | 0.0007777481 | 0.0007903447 | 0.0007759712 | 0.0007869225 | 0.0007761397 | 0.0008009681 | 0.0007976148 | 0.0007948458 | 0.0008167739 | 0.0008025609 | 0.0008223945 | 0.0008376387 | 0.0008284506 | 0.0008179476 | 0.0008340765
-9.5 | 0.0007671096 | 0.0007727007 | 0.0007647758 | 0.0007681888 | 0.0007626583 | 0.0007767665 | 0.0007700685 | 0.0007814333 | 0.0007767443 | 0.0007899659 | 0.000786665 | 0.000803154 | 0.0008020275 | 0.0008163825 | 0.0008309759 | 0.0008173 | 0.0008202203 | 0.0008307739 | 0.0008215884
-9.4 | 0.0007667202 | 0.0007724103 | 0.0007644564 | 0.0007850481 | 0.0007702211 | 0.0007668809 | 0.0007753456 | 0.000785076 | 0.0007903073 | 0.000801339 | 0.0008001245 | 0.000798749 | 0.0008110554 | 0.0008096765 | 0.0008230169 | 0.000826414 | 0.0008387145 | 0.0008271466 | 0.0008164059
-9.3 | 0.0007663333 | 0.0007721225 | 0.0007641395 | 0.0007877772 | 0.0007817552 | 0.000781981 | 0.0007768375 | 0.000771464 | 0.0008073592 | 0.0007958838 | 0.0007950401 | 0.00080205 | 0.0008085226 | 0.0008062904 | 0.0008298095 | 0.0008249129 | 0.0008177834 | 0.00082665 | 0.0008272679
-9.2 | 0.0007659489 | 0.0007718372 | 0.0007638251 | 0.0007678383 | 0.00076858 | 0.000774091 | 0.0007790314 | 0.0007755266 | 0.0007896051 | 0.0007907647 | 0.0007999497 | 0.0007966362 | 0.0008108714 | 0.0008153585 | 0.0008164117 | 0.0008323328 | 0.0008335496 | 0.0008224055 | 0.000820917
-9.1 | 0.0007655671 | 0.0007715544 | 0.0007635132 | 0.0007707618 | 0.0007815495 | 0.0007732384 | 0.0007754026 | 0.000787267 | 0.0007879313 | 0.0007888916 | 0.000793968 | 0.000789927 | 0.0008202785 | 0.0008167302 | 0.0008345022 | 0.0008339727 | 0.0008312621 | 0.000824124 | 0.0008329662
-9 | 0.0007651879 | 0.0007712741 | 0.0007632038 | 0.0007834001 | 0.0007762702 | 0.0007785515 | 0.0007831325 | 0.0007814779 | 0.0007828733 | 0.0008031372 | 0.0007941829 | 0.0008020641 | 0.0008118142 | 0.0008141932 | 0.0008254611 | 0.0008194558 | 0.0008303346 | 0.000827206 | 0.0008245259
-8.9 | 0.0007648112 | 0.0007709963 | 0.0007628969 | 0.0007588027 | 0.0007616731 | 0.0007734457 | 0.0007844961 | 0.0007869466 | 0.0007943362 | 0.000790732 | 0.0007869824 | 0.0008062546 | 0.0008136953 | 0.0008132281 | 0.0008235341 | 0.000821149 | 0.0008187136 | 0.0008248626 | 0.0008295067
-8.8 | 0.000764437 | 0.0007707211 | 0.0007625925 | 0.000775421 | 0.0007744873 | 0.0007686127 | 0.0007796291 | 0.0007761203 | 0.0007820821 | 0.000783032 | 0.0007965108 | 0.000807463 | 0.0008100819 | 0.0008224341 | 0.0008189362 | 0.0008100924 | 0.0008261428 | 0.0008266522 | 0.0008274909
-8.7 | 0.0007640654 | 0.0007704483 | 0.0007622906 | 0.0007758756 | 0.0007941454 | 0.0007854561 | 0.0007893588 | 0.0007799158 | 0.0007872677 | 0.0007803822 | 0.00079915 | 0.0008057487 | 0.0008087499 | 0.0008238769 | 0.0008132019 | 0.0008206332 | 0.0008163805 | 0.0008303598 | 0.0008292062
-8.6 | 0.0007636962 | 0.000770178 | 0.0007619912 | 0.0007691679 | 0.0007675723 | 0.000778204 | 0.000767085 | 0.0007830311 | 0.0007764031 | 0.000802268 | 0.0007991554 | 0.0008005428 | 0.0008168203 | 0.0008050554 | 0.000827008 | 0.0008291596 | 0.0008228834 | 0.0008230004 | 0.000832309
-8.5 | 0.0007633296 | 0.0007699102 | 0.0007616942 | 0.0007769776 | 0.0007731632 | 0.0007724588 | 0.0007759943 | 0.0007835536 | 0.000775645 | 0.0007983248 | 0.0007977487 | 0.0008081913 | 0.0008075366 | 0.0008279395 | 0.000823573 | 0.0008221648 | 0.0008219968 | 0.0008362594 | 0.0008329563
-8.4 | 0.0007629656 | 0.0007696448 | 0.0007613997 | 0.0007606297 | 0.0007652826 | 0.000774599 | 0.0007776084 | 0.0007926799 | 0.0007881297 | 0.0007819164 | 0.0007955776 | 0.0007928408 | 0.0008105973 | 0.0008109101 | 0.0008265875 | 0.000827191 | 0.0008234665 | 0.0008223102 | 0.0008304886
-8.3 | 0.000762604 | 0.000769382 | 0.0007611077 | 0.0007754566 | 0.0007628354 | 0.0007657836 | 0.0007848578 | 0.0007735639 | 0.0007848302 | 0.0007983681 | 0.0007973652 | 0.0007938195 | 0.0008075483 | 0.0008231983 | 0.0008104277 | 0.0008204954 | 0.0008201714 | 0.0008268768 | 0.0008291321
-8.2 | 0.0007622449 | 0.0007691216 | 0.0007608182 | 0.0007561203 | 0.0007714614 | 0.000772186 | 0.0007806934 | 0.0007848357 | 0.0007815093 | 0.0007968918 | 0.0008020315 | 0.0008043439 | 0.0008084935 | 0.0008089713 | 0.0008204439 | 0.0008224718 | 0.0008291789 | 0.0008359928 | 0.0008280416
-8.1 | 0.0007618884 | 0.0007688637 | 0.0007605311 | 0.0007653422 | 0.0007572337 | 0.0007608449 | 0.0007760612 | 0.0007773733 | 0.0007904985 | 0.0007909791 | 0.0007913317 | 0.0008074237 | 0.0008084457 | 0.0008141946 | 0.0008267092 | 0.0008114785 | 0.0008325667 | 0.0008311684 | 0.0008378548
-8 | 0.0007615343 | 0.0007686083 | 0.0007602465 | 0.0007695074 | 0.0007608442 | 0.0007731144 | 0.0007754007 | 0.0007879658 | 0.0007958918 | 0.0007878167 | 0.00080029 | 0.0008057639 | 0.0008162865 | 0.0008153847 | 0.000814265 | 0.0008359759 | 0.000830927 | 0.0008405843 | 0.0008339757
-7.9 | 0.0007611827 | 0.0007683554 | 0.0007599643 | 0.0007753702 | 0.0007782722 | 0.0007610831 | 0.0007753542 | 0.0007846936 | 0.0007912845 | 0.0007858282 | 0.0007916899 | 0.0008023968 | 0.0008002533 | 0.0008130616 | 0.0008234934 | 0.0008236861 | 0.0008137991 | 0.0008216101 | 0.0008277154
-7.8 | 0.0007608337 | 0.0007681049 | 0.0007596846 | 0.0007722179 | 0.0007672791 | 0.0007651279 | 0.0007788041 | 0.0007793645 | 0.000776518 | 0.0007820675 | 0.0008099731 | 0.0008045705 | 0.000811844 | 0.0008126832 | 0.0008269839 | 0.0008161283 | 0.0008344516 | 0.0008402167 | 0.0008218822
-7.7 | 0.0007604871 | 0.0007678568 | 0.0007594073 | 0.0007616958 | 0.0007756602 | 0.0007800303 | 0.0007822523 | 0.0007658644 | 0.0007738636 | 0.0008006396 | 0.0008043183 | 0.0008073508 | 0.0008146639 | 0.0008122117 | 0.0008174891 | 0.0008229811 | 0.0008375706 | 0.0008318977 | 0.0008371177
-7.6 | 0.0007601429 | 0.0007676112 | 0.0007591325 | 0.0007660487 | 0.0007736881 | 0.000776828 | 0.0007636247 | 0.0007714752 | 0.0007857146 | 0.0007844106 | 0.0007992099 | 0.0008055389 | 0.0008197924 | 0.0008137818 | 0.0008140843 | 0.0008226274 | 0.0008314671 | 0.0008354055 | 0.0008229665
-7.5 | 0.0007598013 | 0.0007673681 | 0.0007588601 | 0.0007780981 | 0.0007643125 | 0.0007722502 | 0.0007726876 | 0.0007718861 | 0.000791468 | 0.0007829798 | 0.0007964733 | 0.0008100467 | 0.0008211477 | 0.0008141235 | 0.0008178686 | 0.0008267177 | 0.0008437836 | 0.0008427044 | 0.0008244483
-7.4 | 0.0007594621 | 0.0007671274 | 0.0007585902 | 0.0007665473 | 0.0007659322 | 0.0007779093 | 0.0007688647 | 0.000793749 | 0.0007829606 | 0.0007906174 | 0.0007907439 | 0.0008052559 | 0.0008023096 | 0.0008184683 | 0.0008339527 | 0.0008263045 | 0.000832469 | 0.0008232686 | 0.0008442227
-7.3 | 0.0007591254 | 0.0007668892 | 0.0007583227 | 0.0007702174 | 0.0007681142 | 0.0007707184 | 0.0007792309 | 0.0007749553 | 0.000779552 | 0.000794021 | 0.0008136182 | 0.0007996969 | 0.0008130218 | 0.0008142469 | 0.0008190535 | 0.0008292177 | 0.0008363431 | 0.0008267327 | 0.000821303
-7.2 | 0.0007587912 | 0.0007666534 | 0.0007580576 | 0.0007684549 | 0.0007657442 | 0.0007711517 | 0.0007788532 | 0.0007843064 | 0.0007874247 | 0.0008086118 | 0.0007979991 | 0.0008133827 | 0.000814656 | 0.0008313241 | 0.0008324158 | 0.0008337191 | 0.0008365598 | 0.0008401495 | 0.0008329045
-7.1 | 0.0007584594 | 0.0007664201 | 0.0007577949 | 0.0007774421 | 0.0007534404 | 0.0007766628 | 0.0007741346 | 0.000785442 | 0.0007850618 | 0.0008015457 | 0.0008009392 | 0.0008047412 | 0.0008144452 | 0.0008038789 | 0.0008194194 | 0.0008257542 | 0.0008361428 | 0.0008339245 | 0.0008247527
-7 | 0.0007581301 | 0.0007661891 | 0.0007575347 | 0.0007716467 | 0.0007603696 | 0.0007658626 | 0.0007780952 | 0.0007758238 | 0.0007843845 | 0.0007919241 | 0.0007962939 | 0.0007980057 | 0.0008043414 | 0.000808087 | 0.000814707 | 0.0008496621 | 0.0008261443 | 0.0008426924 | 0.0008352313
-6.9 | 0.0007578032 | 0.0007659606 | 0.0007572769 | 0.0007675742 | 0.0007678011 | 0.0007650804 | 0.0007776959 | 0.0007789496 | 0.0007850832 | 0.0007871103 | 0.000800443 | 0.0008024226 | 0.0008243683 | 0.0008152132 | 0.0008168698 | 0.0008264891 | 0.0008359909 | 0.0008373233 | 0.0008413863
-6.8 | 0.0007574787 | 0.0007657346 | 0.0007570215 | 0.0007668861 | 0.0007603284 | 0.0007763682 | 0.0007782376 | 0.0007893886 | 0.0007801528 | 0.0007989657 | 0.0007984748 | 0.0007986246 | 0.0008067636 | 0.0008217137 | 0.0008307055 | 0.0008227778 | 0.0008371902 | 0.000840741 | 0.000846224
-6.7 | 0.0007571568 | 0.000765511 | 0.0007567685 | 0.0007634967 | 0.0007731021 | 0.0007750927 | 0.0007825882 | 0.0007828989 | 0.0007859131 | 0.0007956112 | 0.0007985552 | 0.0008161157 | 0.000819934 | 0.0008059165 | 0.0008171973 | 0.0008255653 | 0.0008306518 | 0.0008373067 | 0.000828539
-6.6 | 0.0007568372 | 0.0007652898 | 0.0007565179 | 0.0007496838 | 0.0007761831 | 0.0007661347 | 0.0007773258 | 0.0007763286 | 0.0007856014 | 0.0007936565 | 0.0007949252 | 0.0007995501 | 0.0008164087 | 0.0008126534 | 0.0008250741 | 0.0008277915 | 0.0008224142 | 0.000828331 | 0.0008438894
-6.5 | 0.0007565201 | 0.000765071 | 0.0007562697 | 0.0007506714 | 0.0007634922 | 0.0007780532 | 0.0007710337 | 0.0007825077 | 0.0008024194 | 0.0007847919 | 0.0007956579 | 0.0008041568 | 0.0008004861 | 0.0008104809 | 0.0008143554 | 0.0008401543 | 0.0008405995 | 0.0008295701 | 0.0008372114
-6.4 | 0.0007562054 | 0.0007648546 | 0.0007560239 | 0.0007749366 | 0.0007700968 | 0.0007616176 | 0.0007853198 | 0.0007830294 | 0.0007988531 | 0.0007916533 | 0.0008020007 | 0.0008075041 | 0.0008147415 | 0.0008256543 | 0.0008242289 | 0.0008253846 | 0.0008287655 | 0.0008375797 | 0.00083454
-6.3 | 0.0007558931 | 0.0007646406 | 0.0007557805 | 0.0007627713 | 0.000765869 | 0.0007676528 | 0.0007620622 | 0.0007804117 | 0.0007808836 | 0.0007940679 | 0.0007997658 | 0.0007828577 | 0.0008227169 | 0.0008198447 | 0.0008275475 | 0.0008251141 | 0.0008265185 | 0.000839694 | 0.0008322755
-6.2 | 0.0007555833 | 0.0007644291 | 0.0007555396 | 0.0007643445 | 0.0007619682 | 0.0007610286 | 0.0007707662 | 0.0007672667 | 0.0007876682 | 0.0007859823 | 0.0008058424 | 0.0007941865 | 0.0008290839 | 0.000825243 | 0.0008246957 | 0.0008217967 | 0.0008417783 | 0.0008374289 | 0.0008242229
-6.1 | 0.0007552759 | 0.00076422 | 0.000755301 | 0.000761223 | 0.0007620141 | 0.0007764023 | 0.0007633736 | 0.0007834964 | 0.000774623 | 0.0008035204 | 0.0008022024 | 0.0008112182 | 0.0008180974 | 0.0008207454 | 0.0008223464 | 0.0008345489 | 0.0008282543 | 0.000840042 | 0.000841289
-6 | 0.0007549708 | 0.0007640132 | 0.0007550648 | 0.0007647731 | 0.0007662049 | 0.0007771172 | 0.0007816676 | 0.0007801764 | 0.0007941106 | 0.0007985721 | 0.0007996195 | 0.000798061 | 0.0008196145 | 0.0008170704 | 0.0008329533 | 0.0008337187 | 0.0008354192 | 0.0008366677 | 0.0008412557
-5.9 | 0.0007546682 | 0.0007638089 | 0.000754831 | 0.000764233 | 0.0007609894 | 0.0007758411 | 0.0007622093 | 0.0007871844 | 0.0007685964 | 0.0007908397 | 0.0008061957 | 0.0008036554 | 0.0008090142 | 0.0008212452 | 0.0008218398 | 0.0008284203 | 0.0008509482 | 0.000846911 | 0.0008397869
-5.8 | 0.0007543681 | 0.000763607 | 0.0007545995 | 0.0007550898 | 0.0007585346 | 0.0007724396 | 0.0007702523 | 0.0007812729 | 0.0007814563 | 0.0007925807 | 0.00078869 | 0.0008066896 | 0.0008171507 | 0.0008306952 | 0.0008280236 | 0.0008310572 | 0.0008273948 | 0.0008422688 | 0.0008315201
-5.7 | 0.0007540703 | 0.0007634074 | 0.0007543705 | 0.0007609126 | 0.0007680246 | 0.000770333 | 0.0007684451 | 0.0007809898 | 0.0007672995 | 0.0007866787 | 0.0007988585 | 0.0008104682 | 0.0008283719 | 0.0008060444 | 0.0008242114 | 0.0008426663 | 0.0008437542 | 0.0008407923 | 0.0008404207
-5.6 | 0.0007537749 | 0.0007632103 | 0.0007541438 | 0.0007622653 | 0.000772593 | 0.0007800175 | 0.0007746206 | 0.0007758848 | 0.0007709277 | 0.000793117 | 0.0008028873 | 0.0007999468 | 0.0008213352 | 0.0008165165 | 0.0008390972 | 0.0008368441 | 0.0008383683 | 0.0008447002 | 0.0008392715
-5.5 | 0.0007534819 | 0.0007630156 | 0.0007539195 | 0.0007547864 | 0.000757096 | 0.0007650072 | 0.0007704536 | 0.000772975 | 0.0007784401 | 0.0007897934 | 0.0007979701 | 0.00081134 | 0.000821859 | 0.0008182805 | 0.0008260092 | 0.0008300213 | 0.0008366737 | 0.000844835 | 0.0008456609
-5.4 | 0.0007531913 | 0.0007628232 | 0.0007536976 | 0.0007489003 | 0.000747979 | 0.0007736589 | 0.0007730854 | 0.0007622594 | 0.0007909296 | 0.0008049567 | 0.0008003543 | 0.0008076772 | 0.0008234865 | 0.0008110433 | 0.0008156388 | 0.0008349815 | 0.0008374984 | 0.0008406259 | 0.000841622
-5.3 | 0.0007529031 | 0.0007626332 | 0.000753478 | 0.0007578684 | 0.0007559998 | 0.0007714873 | 0.0007673448 | 0.0007788688 | 0.0007806261 | 0.0007911737 | 0.0007911531 | 0.0007991061 | 0.000817825 | 0.000815391 | 0.0008264865 | 0.0008376665 | 0.0008354883 | 0.0008530677 | 0.0008348829
-5.2 | 0.0007526173 | 0.0007624456 | 0.0007532608 | 0.0007559678 | 0.0007598721 | 0.0007725925 | 0.0007751442 | 0.0007754189 | 0.0007845715 | 0.0007944153 | 0.0007978074 | 0.0008099418 | 0.0008140975 | 0.0008267739 | 0.0008155346 | 0.0008441583 | 0.000837581 | 0.0008493321 | 0.0008452755
-5.1 | 0.0007523338 | 0.0007622604 | 0.000753046 | 0.0007559949 | 0.000778467 | 0.0007647191 | 0.000770142 | 0.0007766584 | 0.0007890663 | 0.0007861213 | 0.000801676 | 0.0008081179 | 0.0008277883 | 0.0008198158 | 0.0008457787 | 0.0008373879 | 0.0008349197 | 0.0008323902 | 0.0008399108
-5 | 0.0007520528 | 0.0007620776 | 0.0007528335 | 0.0007663316 | 0.0007617408 | 0.00076371 | 0.0007708958 | 0.0007645061 | 0.0007781712 | 0.000801873 | 0.0007983618 | 0.0007936762 | 0.000824712 | 0.0008119189 | 0.0008203067 | 0.000827007 | 0.0008308961 | 0.0008510375 | 0.000832785
-4.9 | 0.0007517741 | 0.0007618972 | 0.0007526234 | 0.0007486292 | 0.0007493891 | 0.0007726324 | 0.0007714774 | 0.0007797228 | 0.0007875964 | 0.0008003583 | 0.0007858191 | 0.0008071708 | 0.0008163195 | 0.0008152125 | 0.0008350833 | 0.0008266297 | 0.0008396038 | 0.0008381825 | 0.0008377993
-4.8 | 0.0007522032 | 0.0007582403 | 0.0007480053 | 0.0007629007 | 0.0007462545 | 0.000762981 | 0.0007659212 | 0.0007699368 | 0.0007857196 | 0.000801765 | 0.0008139662 | 0.0008036993 | 0.0008179324 | 0.0008284021 | 0.000825362 | 0.0008256969 | 0.0008372322 | 0.0008411461 | 0.0008449883
-4.7 | 0.0007526594 | 0.0007586193 | 0.0007613586 | 0.0007459555 | 0.0007650052 | 0.0007617503 | 0.0007652703 | 0.0007770056 | 0.0007865681 | 0.0007916931 | 0.0008029392 | 0.0008132108 | 0.000824119 | 0.0008169117 | 0.0008408195 | 0.0008423939 | 0.0008297623 | 0.0008366136 | 0.0008408941
-4.6 | 0.0007534906 | 0.0007641245 | 0.0007595437 | 0.000744958 | 0.0007583006 | 0.0007744298 | 0.000758329 | 0.0007821552 | 0.0007822806 | 0.0007923476 | 0.0007991182 | 0.0008133823 | 0.0008160975 | 0.0008275342 | 0.0008298861 | 0.0008338711 | 0.0008290544 | 0.0008453137 | 0.0008320607
-4.5 | 0.0007616024 | 0.0007593947 | 0.0007612152 | 0.0007391375 | 0.0007640194 | 0.000776842 | 0.0007550493 | 0.0007779118 | 0.0007854517 | 0.0007854779 | 0.0008066513 | 0.0008045718 | 0.0008173506 | 0.0008382118 | 0.0008477253 | 0.0008339497 | 0.0008419298 | 0.0008345286 | 0.0008350781
-4.4 | 0.0007613314 | 0.0007399809 | 0.0007437197 | 0.0007626811 | 0.0007563762 | 0.0007603694 | 0.0007852634 | 0.0007712825 | 0.0007867226 | 0.0007940842 | 0.0007953373 | 0.0008039593 | 0.0008126206 | 0.0008254862 | 0.0008324243 | 0.0008329621 | 0.0008386214 | 0.0008487521 | 0.0008335785
-4.3 | 0.0007420355 | 0.0007592201 | 0.0007439462 | 0.0007453269 | 0.0007603515 | 0.0007669613 | 0.0007797713 | 0.0007763365 | 0.0007858138 | 0.0007977494 | 0.0008031646 | 0.00081567 | 0.0008102291 | 0.000821666 | 0.0008193715 | 0.0008396659 | 0.0008291134 | 0.0008418832 | 0.0008375997
-4.2 | 0.0007542891 | 0.0007475273 | 0.0007497847 | 0.00076189 | 0.0007560216 | 0.00078221 | 0.0007650371 | 0.0007732831 | 0.0007863518 | 0.0007924151 | 0.0008005372 | 0.0007991752 | 0.0008059197 | 0.0008219324 | 0.0008453728 | 0.0008433384 | 0.0008353027 | 0.0008434584 | 0.0008471486
-4.1 | 0.0007367838 | 0.0007537219 | 0.0007615315 | 0.0007453679 | 0.0007525011 | 0.00077241 | 0.000775587 | 0.0007945634 | 0.0007843467 | 0.0007898898 | 0.0008054416 | 0.0008026153 | 0.0008256299 | 0.0008134865 | 0.0008251579 | 0.0008326382 | 0.000837209 | 0.0008395406 | 0.0008436613
-4 | 0.0007604158 | 0.0007463407 | 0.0007581931 | 0.0007523906 | 0.0007570227 | 0.000770929 | 0.0007640862 | 0.0007730273 | 0.0007862394 | 0.0007955744 | 0.0008070564 | 0.0008083652 | 0.0008245419 | 0.0008143365 | 0.000845228 | 0.0008364457 | 0.0008316829 | 0.0008474178 | 0.0008353095
-3.9 | 0.0007418553 | 0.0007441326 | 0.000755253 | 0.0007436006 | 0.0007511319 | 0.0007609724 | 0.0007797408 | 0.0007779859 | 0.0007839487 | 0.0007951322 | 0.000800125 | 0.0008036516 | 0.0008098948 | 0.0008178442 | 0.0008353743 | 0.0008281318 | 0.0008492811 | 0.0008351393 | 0.0008419588
-3.8 | 0.0007504763 | 0.0007442884 | 0.0007493876 | 0.0007530374 | 0.0007679208 | 0.0007603023 | 0.0007619331 | 0.0007824874 | 0.0007828909 | 0.0007977162 | 0.0007933708 | 0.0008102509 | 0.0008214352 | 0.0008320899 | 0.0008380269 | 0.0008354054 | 0.0008359574 | 0.000847749 | 0.0008442619
-3.7 | 0.000753928 | 0.0007485996 | 0.0007616485 | 0.0007452395 | 0.0007609206 | 0.0007620666 | 0.0007575038 | 0.0007697181 | 0.0007771275 | 0.0008002086 | 0.0007984746 | 0.0008005417 | 0.0008142487 | 0.0008320526 | 0.0008347546 | 0.000851681 | 0.0008358917 | 0.0008383417 | 0.0008475219
-3.6 | 0.0007420645 | 0.0007442237 | 0.0007489722 | 0.0007527877 | 0.0007578399 | 0.0007608903 | 0.0007694856 | 0.0007819384 | 0.0007785791 | 0.0007884403 | 0.0007972269 | 0.0008077509 | 0.0008206703 | 0.000813284 | 0.0008395752 | 0.0008392606 | 0.0008325624 | 0.0008543232 | 0.000835948
-3.5 | 0.0007494122 | 0.0007515601 | 0.0007594172 | 0.0007467672 | 0.0007548009 | 0.0007663735 | 0.0007635828 | 0.0007838308 | 0.0007774442 | 0.0008026163 | 0.0008046907 | 0.0007966243 | 0.0008136502 | 0.0008249099 | 0.0008245372 | 0.0008477456 | 0.0008366138 | 0.0008488507 | 0.0008464968
-3.4 | 0.0007479244 | 0.0007482388 | 0.0007475184 | 0.0007547705 | 0.0007530076 | 0.0007712461 | 0.0007682209 | 0.0007767861 | 0.0007886316 | 0.0007865413 | 0.0007958077 | 0.0008049818 | 0.0008164077 | 0.0008289995 | 0.0008291043 | 0.0008373476 | 0.0008325338 | 0.0008444243 | 0.0008470201
-3.3 | 0.0007439879 | 0.000750006 | 0.0007523107 | 0.0007547068 | 0.0007464369 | 0.0007644572 | 0.0007703343 | 0.0007625066 | 0.0007717497 | 0.0007760363 | 0.0008047768 | 0.0008183994 | 0.0008143006 | 0.0008280758 | 0.0008234349 | 0.0008358497 | 0.0008526658 | 0.000853401 | 0.0008583203
-3.2 | 0.0007463032 | 0.0007527009 | 0.0007457255 | 0.0007633906 | 0.0007460039 | 0.0007699855 | 0.000769153 | 0.000759862 | 0.0007697697 | 0.0007955676 | 0.0008010498 | 0.0007959805 | 0.0008212759 | 0.000827182 | 0.0008376797 | 0.0008341693 | 0.0008400509 | 0.0008608185 | 0.0008427428
-3.1 | 0.000753033 | 0.0007532541 | 0.0007590056 | 0.0007444161 | 0.00075097 | 0.0007687536 | 0.0007738712 | 0.000769732 | 0.0007887711 | 0.0007792591 | 0.0008038349 | 0.0008087488 | 0.0008208504 | 0.0008141123 | 0.0008321704 | 0.0008434119 | 0.0008477522 | 0.0008522352 | 0.0008491649
-3 | 0.0007367125 | 0.0007459574 | 0.0007435756 | 0.0007526576 | 0.00074732 | 0.0007578751 | 0.0007749484 | 0.0007767144 | 0.0007800455 | 0.0007853091 | 0.0007963466 | 0.0007970851 | 0.0008282206 | 0.000828902 | 0.0008235235 | 0.0008492053 | 0.0008495005 | 0.0008482798 | 0.0008552654
-2.9 | 0.0007427 | 0.00073523 | 0.0007462536 | 0.0007507344 | 0.0007575004 | 0.0007618525 | 0.0007559552 | 0.0007682871 | 0.0007762894 | 0.0007854048 | 0.0008037011 | 0.0007988907 | 0.0008216744 | 0.000824107 | 0.0008443151 | 0.0008374001 | 0.0008457654 | 0.000844735 | 0.0008498342
-2.8 | 0.0007451041 | 0.0007458383 | 0.000737975 | 0.0007482678 | 0.0007529881 | 0.0007481799 | 0.0007628556 | 0.0007731569 | 0.0007759381 | 0.0007897015 | 0.0007987639 | 0.0008050453 | 0.0008029204 | 0.0008266405 | 0.0008338237 | 0.0008389783 | 0.0008480679 | 0.0008478282 | 0.0008485358
-2.7 | 0.000749485 | 0.0007397746 | 0.0007425701 | 0.0007499236 | 0.0007583152 | 0.0007592836 | 0.0007551766 | 0.0007743432 | 0.0007786311 | 0.0007915742 | 0.0007965291 | 0.0008117913 | 0.0008186573 | 0.0008165549 | 0.0008359828 | 0.0008463539 | 0.0008612491 | 0.000858181 | 0.000847174
-2.6 | 0.0007538765 | 0.0007424671 | 0.0007432738 | 0.0007488395 | 0.0007486079 | 0.0007730079 | 0.0007604094 | 0.0007689207 | 0.0007786153 | 0.0007911014 | 0.0007909343 | 0.0008079852 | 0.0008246045 | 0.0008065733 | 0.0008400331 | 0.0008386591 | 0.0008565229 | 0.0008430981 | 0.0008376857
-2.5 | 0.0007365563 | 0.0007400469 | 0.000736053 | 0.0007593211 | 0.0007455296 | 0.0007506398 | 0.0007781778 | 0.0007765488 | 0.0007827652 | 0.0007779396 | 0.0007968111 | 0.0008146055 | 0.0008230497 | 0.0008261289 | 0.0008340182 | 0.0008360084 | 0.0008387036 | 0.000849125 | 0.0008485971
-2.4 | 0.0007534565 | 0.0007427014 | 0.0007439411 | 0.0007494823 | 0.0007538425 | 0.0007649697 | 0.0007539147 | 0.0007717148 | 0.000789446 | 0.000781771 | 0.0008044176 | 0.0008043505 | 0.0008228626 | 0.0008335659 | 0.0008297813 | 0.0008399769 | 0.0008346827 | 0.0008574959 | 0.0008633134
-2.3 | 0.0007515424 | 0.0007389365 | 0.0007389377 | 0.0007502441 | 0.0007396478 | 0.0007677277 | 0.0007769105 | 0.000777937 | 0.0007844067 | 0.0007979061 | 0.0008072289 | 0.0008242459 | 0.0008212699 | 0.0008231375 | 0.0008317308 | 0.0008272253 | 0.0008555453 | 0.0008567038 | 0.0008457582
-2.2 | 0.0007349693 | 0.0007333559 | 0.0007424947 | 0.000739275 | 0.0007490029 | 0.0007634156 | 0.0007613646 | 0.0007566201 | 0.0007786219 | 0.0007891077 | 0.0007922366 | 0.0008038261 | 0.0008245635 | 0.000831569 | 0.0008437669 | 0.000841427 | 0.0008489306 | 0.0008449 | 0.0008314559
-2.1 | 0.0007395567 | 0.0007540273 | 0.0007463538 | 0.0007470122 | 0.0007513186 | 0.0007588305 | 0.0007601002 | 0.0007727791 | 0.000775365 | 0.0007970029 | 0.0007976997 | 0.0008080676 | 0.000811196 | 0.0008334169 | 0.0008352721 | 0.0008400439 | 0.0008509885 | 0.0008514769 | 0.0008443289
-2 | 0.0007275069 | 0.0007432311 | 0.000740708 | 0.0007568005 | 0.0007474823 | 0.000749908 | 0.0007605343 | 0.0007611605 | 0.0007670834 | 0.0007840721 | 0.0008096994 | 0.0008051431 | 0.0008106063 | 0.0008278485 | 0.000838662 | 0.0008431738 | 0.0008470417 | 0.0008526821 | 0.0008469386
-1.9 | 0.000740678 | 0.0007443391 | 0.0007535107 | 0.0007410135 | 0.0007618226 | 0.0007664952 | 0.0007587081 | 0.0007707644 | 0.0007777703 | 0.0007884072 | 0.00080545 | 0.0008074056 | 0.0008358179 | 0.0008300685 | 0.0008498837 | 0.0008365894 | 0.0008506729 | 0.000856803 | 0.000850873
-1.8 | 0.0007445291 | 0.0007453953 | 0.0007461814 | 0.000736452 | 0.0007324877 | 0.0007563944 | 0.0007641841 | 0.0007717458 | 0.0007760671 | 0.0007809296 | 0.0007881474 | 0.0008206767 | 0.0008222216 | 0.0008289328 | 0.0008367402 | 0.0008365532 | 0.0008457716 | 0.0008520076 | 0.0008475587
-1.7 | 0.0007414919 | 0.0007406476 | 0.0007426373 | 0.0007473304 | 0.0007467059 | 0.0007566489 | 0.0007616963 | 0.0007840508 | 0.0007891887 | 0.0007925903 | 0.0008081421 | 0.0008107974 | 0.0008111414 | 0.0008298733 | 0.0008359462 | 0.0008452467 | 0.000842847 | 0.0008510697 | 0.0008487435
-1.6 | 0.0007337825 | 0.000739003 | 0.000725326 | 0.0007414639 | 0.0007375467 | 0.0007646941 | 0.0007467159 | 0.0007791523 | 0.0007691583 | 0.0007924574 | 0.0008050637 | 0.0008161272 | 0.0008240762 | 0.0008301379 | 0.0008399698 | 0.0008479698 | 0.0008453505 | 0.0008586624 | 0.0008470822
-1.5 | 0.0007254313 | 0.0007325434 | 0.0007413358 | 0.0007308178 | 0.0007388429 | 0.0007551801 | 0.0007557467 | 0.0007651332 | 0.000773768 | 0.0007859665 | 0.0007980001 | 0.0008084521 | 0.0008112818 | 0.0008273231 | 0.0008376615 | 0.00084353 | 0.0008484084 | 0.0008623948 | 0.0008531959
-1.4 | 0.0007331569 | 0.0007383104 | 0.0007368253 | 0.0007537537 | 0.0007426904 | 0.0007554404 | 0.0007587415 | 0.0007691951 | 0.0007860562 | 0.0007940733 | 0.0008001093 | 0.0008220178 | 0.0008362631 | 0.0008216818 | 0.0008235662 | 0.0008445682 | 0.0008553706 | 0.0008455795 | 0.0008507614
-1.3 | 0.0007359983 | 0.0007199881 | 0.0007376987 | 0.0007305046 | 0.0007372802 | 0.0007424599 | 0.0007672208 | 0.0007680361 | 0.0007725968 | 0.0007893133 | 0.0008073117 | 0.0008100062 | 0.0008226679 | 0.0008271152 | 0.0008417912 | 0.0008509735 | 0.0008447211 | 0.0008537726 | 0.000854322
-1.2 | 0.0007292565 | 0.000735341 | 0.0007377598 | 0.0007326296 | 0.0007439301 | 0.0007514198 | 0.0007524024 | 0.0007728116 | 0.0007744799 | 0.0007913653 | 0.0008069947 | 0.0008131668 | 0.0008327127 | 0.0008409892 | 0.0008463864 | 0.0008445707 | 0.000847054 | 0.0008486254 | 0.0008520272
-1.1 | 0.0007443441 | 0.0007414543 | 0.0007403807 | 0.0007312205 | 0.0007471466 | 0.0007446018 | 0.0007707217 | 0.0007890102 | 0.0007774319 | 0.0007866784 | 0.0007974135 | 0.0008149705 | 0.0008205423 | 0.0008351038 | 0.0008468615 | 0.0008459732 | 0.0008483798 | 0.0008641737 | 0.0008502751
-1 | 0.000733804 | 0.0007139923 | 0.000746762 | 0.0007220109 | 0.0007477432 | 0.0007480699 | 0.0007589408 | 0.000764641 | 0.0007771267 | 0.0007992591 | 0.0008058232 | 0.000810043 | 0.0008198358 | 0.0008340595 | 0.00084039 | 0.0008321461 | 0.0008561606 | 0.000859268 | 0.0008531108
-0.9 | 0.0007273577 | 0.0007402678 | 0.0007349952 | 0.0007413045 | 0.000749051 | 0.0007619282 | 0.0007514987 | 0.0007635665 | 0.0007778566 | 0.0007790206 | 0.000798045 | 0.0008242633 | 0.0008233498 | 0.000838753 | 0.0008374608 | 0.0008509293 | 0.0008459835 | 0.0008624993 | 0.0008479263
-0.8 | 0.0007326087 | 0.0007112561 | 0.0007340985 | 0.0007346743 | 0.0007526513 | 0.0007539733 | 0.0007489893 | 0.0007726688 | 0.0007831063 | 0.0007846882 | 0.0007951859 | 0.0008032717 | 0.0008135102 | 0.0008256909 | 0.0008350446 | 0.0008478817 | 0.0008473085 | 0.0008592555 | 0.000857099
-0.7 | 0.0007275468 | 0.0007183251 | 0.000736154 | 0.0007389417 | 0.0007409565 | 0.0007467705 | 0.000748459 | 0.0007590041 | 0.0007765454 | 0.0007942898 | 0.0007928898 | 0.0008011618 | 0.0008289619 | 0.0008271204 | 0.0008349634 | 0.000850845 | 0.0008339804 | 0.0008365252 | 0.0008628243
-0.6 | 0.0007198899 | 0.0007325609 | 0.000732067 | 0.0007428602 | 0.0007365958 | 0.0007546061 | 0.0007655933 | 0.0007757347 | 0.0007830691 | 0.0007823026 | 0.0008062159 | 0.000804827 | 0.0008247668 | 0.0008357862 | 0.0008430035 | 0.0008523625 | 0.0008592044 | 0.0008637069 | 0.0008541189
-0.5 | 0.0007277289 | 0.0007296127 | 0.0007413357 | 0.0007356793 | 0.0007309159 | 0.0007599848 | 0.0007549872 | 0.0007694457 | 0.0007719969 | 0.0007881916 | 0.0007995765 | 0.0008241186 | 0.0008250208 | 0.0008505254 | 0.0008546054 | 0.0008353955 | 0.0008590541 | 0.0008589305 | 0.0008536589
-0.4 | 0.0007404172 | 0.0007317946 | 0.0007247463 | 0.00073668 | 0.0007373023 | 0.0007561872 | 0.0007543419 | 0.0007664841 | 0.0007757397 | 0.000781402 | 0.0007964481 | 0.0008184845 | 0.0008202198 | 0.0008331685 | 0.0008441847 | 0.0008431816 | 0.0008510367 | 0.0008606158 | 0.0008541754
-0.3 | 0.0007330694 | 0.0007083549 | 0.0007330724 | 0.000735963 | 0.0007425695 | 0.0007598608 | 0.0007651315 | 0.0007700967 | 0.0007710246 | 0.0007741881 | 0.0007970729 | 0.0008163132 | 0.0008199805 | 0.0008520124 | 0.0008463007 | 0.0008452726 | 0.0008542708 | 0.0008605363 | 0.0008688664
-0.2 | 0.0007272676 | 0.0007297715 | 0.0007415732 | 0.0007362519 | 0.0007407991 | 0.0007555457 | 0.0007605549 | 0.0007672311 | 0.0007759794 | 0.0007869836 | 0.000797073 | 0.0008117447 | 0.0008244167 | 0.0008281561 | 0.000840357 | 0.0008437038 | 0.0008450382 | 0.000848615 | 0.000855468
-0.1 | 0.000729709 | 0.0007311377 | 0.0007334871 | 0.0007320582 | 0.0007456202 | 0.0007447571 | 0.0007589704 | 0.0007708228 | 0.0007716043 | 0.0007975852 | 0.0008060543 | 0.0008188271 | 0.0008272153 | 0.0008280444 | 0.0008523177 | 0.0008336221 | 0.00084294 | 0.0008591309 | 0.0008504449
0 | 0.0007325449 | 0.0007229287 | 0.0007250233 | 0.000734756 | 0.0007289299 | 0.0007516635 | 0.0007500103 | 0.0007701545 | 0.000769181 | 0.0007852296 | 0.0008025086 | 0.0008188429 | 0.0008192694 | 0.0008314705 | 0.0008384806 | 0.000854185 | 0.0008579629 | 0.0008723255 | 0.0008585059
0.1 | 0.0007198019 | 0.0007263936 | 0.000735885 | 0.0007146782 | 0.0007474102 | 0.0007448626 | 0.0007536922 | 0.000773347 | 0.0007773893 | 0.0007804496 | 0.0007993599 | 0.0008088364 | 0.0008267096 | 0.0008307077 | 0.0008359266 | 0.0008449005 | 0.0008536983 | 0.0008570919 | 0.000856287
0.2 | 0.0007352725 | 0.000735947 | 0.0007303093 | 0.0007311201 | 0.000735453 | 0.0007579221 | 0.0007494743 | 0.0007573495 | 0.0007745008 | 0.0007797516 | 0.0007947991 | 0.0007993455 | 0.0008261313 | 0.0008333936 | 0.0008345789 | 0.0008374443 | 0.0008531833 | 0.0008575332 | 0.0008524858
0.3 | 0.000721225 | 0.0007347299 | 0.0007273077 | 0.0007328374 | 0.0007306538 | 0.0007466801 | 0.0007530362 | 0.0007620658 | 0.0007701481 | 0.0007748114 | 0.0008005428 | 0.0008035619 | 0.0008188621 | 0.0008173573 | 0.0008337143 | 0.0008605644 | 0.0008588924 | 0.0008583508 | 0.0008646627
0.4 | 0.0007210239 | 0.0007270775 | 0.0007250183 | 0.0007317534 | 0.0007308978 | 0.0007524477 | 0.0007515217 | 0.0007682711 | 0.00076346 | 0.0007749315 | 0.0007911115 | 0.0007965759 | 0.0008342972 | 0.0008184453 | 0.0008359457 | 0.0008513947 | 0.0008542718 | 0.0008592952 | 0.0008635778
0.5 | 0.000723057 | 0.0007190854 | 0.0007307987 | 0.0007349786 | 0.0007377372 | 0.0007508551 | 0.0007430763 | 0.000766308 | 0.0007697036 | 0.000786823 | 0.0007945542 | 0.0007975757 | 0.000824845 | 0.0008382849 | 0.0008373729 | 0.0008595043 | 0.0008638306 | 0.0008619967 | 0.0008619081
0.6 | 0.0007383459 | 0.0007352158 | 0.0007287566 | 0.0007336783 | 0.0007322574 | 0.0007455266 | 0.0007586143 | 0.0007662475 | 0.0007748445 | 0.000803595 | 0.0007986216 | 0.0008241899 | 0.0008233059 | 0.000828266 | 0.0008348155 | 0.0008531652 | 0.0008561549 | 0.0008611844 | 0.0008679896
0.7 | 0.0007231394 | 0.0007245025 | 0.0007340549 | 0.0007465682 | 0.0007239845 | 0.0007507428 | 0.0007491286 | 0.0007633647 | 0.0007825559 | 0.0007846433 | 0.0007988447 | 0.000791066 | 0.0008199825 | 0.0008286858 | 0.0008397937 | 0.0008462407 | 0.0008553853 | 0.0008311177 | 0.0008611629
0.8 | 0.0007194621 | 0.0007190637 | 0.0007266694 | 0.0007343274 | 0.0007396602 | 0.0007392776 | 0.0007673961 | 0.0007700629 | 0.0007784412 | 0.0007920823 | 0.0008049364 | 0.0007984639 | 0.0008139756 | 0.000830281 | 0.0008441152 | 0.00085173 | 0.0008567234 | 0.0008446358 | 0.0008660091
0.9 | 0.0007190817 | 0.0007280148 | 0.0007223885 | 0.0007231273 | 0.0007338374 | 0.0007320032 | 0.0007477123 | 0.0007628442 | 0.0007676842 | 0.0007947392 | 0.0008035015 | 0.0008055808 | 0.0008316741 | 0.000837053 | 0.0008398725 | 0.0008630999 | 0.0008610616 | 0.0008647517 | 0.0008598461
1 | 0.0007184657 | 0.0007241176 | 0.0007332983 | 0.0007223359 | 0.0007211161 | 0.0007438522 | 0.0007563264 | 0.0007629235 | 0.0007743383 | 0.0007768683 | 0.0007986994 | 0.0008161099 | 0.0008361641 | 0.0008257196 | 0.0008440013 | 0.0008476708 | 0.0008564357 | 0.0008603247 | 0.0008672794
1.1 | 0.0007279512 | 0.0007363742 | 0.0007269385 | 0.0007334258 | 0.0007423739 | 0.0007420319 | 0.000749801 | 0.0007709483 | 0.0007770844 | 0.0007871891 | 0.0008025479 | 0.0008202628 | 0.0008167407 | 0.0008173237 | 0.0008418716 | 0.0008543268 | 0.0008618306 | 0.0008514886 | 0.0008773127
1.2 | 0.0007129463 | 0.0007173064 | 0.0007368819 | 0.0007417454 | 0.0007283886 | 0.0007459711 | 0.000749853 | 0.0007608214 | 0.0007693497 | 0.0007769232 | 0.0008085944 | 0.0008073314 | 0.0008252327 | 0.0008243205 | 0.0008651897 | 0.0008513919 | 0.0008586727 | 0.0008679326 | 0.0008549374
1.3 | 0.0007166536 | 0.0007235383 | 0.0007369057 | 0.0007403992 | 0.0007258947 | 0.0007421291 | 0.0007619118 | 0.0007679797 | 0.0007660085 | 0.0007899327 | 0.0008007357 | 0.0008224231 | 0.0008225717 | 0.0008290278 | 0.0008373566 | 0.0008538208 | 0.0008644639 | 0.0008672173 | 0.0008630024
1.4 | 0.0007141206 | 0.0007127306 | 0.0007098917 | 0.0007257471 | 0.0007321151 | 0.0007260682 | 0.000754654 | 0.0007704571 | 0.0007795675 | 0.0007915079 | 0.0007933023 | 0.0008147052 | 0.0008304474 | 0.0008274324 | 0.0008335444 | 0.0008470996 | 0.0008549389 | 0.0008611957 | 0.0008666875
1.5 | 0.0007283326 | 0.0007269042 | 0.0007184797 | 0.000725553 | 0.0007377598 | 0.0007625607 | 0.0007462057 | 0.0007686774 | 0.0007605232 | 0.0007834417 | 0.0008148042 | 0.0007960181 | 0.0008104547 | 0.000818177 | 0.0008385992 | 0.0008443876 | 0.0008698011 | 0.0008658624 | 0.0008635439
1.6 | 0.0007270838 | 0.0007247743 | 0.0007282993 | 0.0007188542 | 0.0007264981 | 0.000744655 | 0.0007562058 | 0.0007598233 | 0.0007656159 | 0.0007711819 | 0.0008094333 | 0.0008097108 | 0.000821552 | 0.000831851 | 0.0008516799 | 0.0008512059 | 0.0008563872 | 0.0008628796 | 0.0008682237
1.7 | 0.0007164943 | 0.0007144692 | 0.0007307166 | 0.0007269185 | 0.0007410467 | 0.0007397494 | 0.0007420813 | 0.0007614893 | 0.0007695197 | 0.0007903433 | 0.0007932987 | 0.0008133936 | 0.0008101775 | 0.0008467635 | 0.0008371686 | 0.0008552537 | 0.0008549314 | 0.00085938 | 0.0008718853
1.8 | 0.0007109273 | 0.0007198463 | 0.0007274123 | 0.0007240196 | 0.0007412967 | 0.0007427078 | 0.0007601146 | 0.0007600622 | 0.0007662174 | 0.0007863036 | 0.0007873197 | 0.0008069499 | 0.0008275901 | 0.0008346327 | 0.0008347156 | 0.0008723552 | 0.0008547301 | 0.0008690504 | 0.0008735971
1.9 | 0.0007123538 | 0.0007263166 | 0.0007238306 | 0.000718328 | 0.0007383296 | 0.0007350324 | 0.0007476716 | 0.0007528042 | 0.0007785274 | 0.0007743217 | 0.0007936562 | 0.0008027482 | 0.0008244438 | 0.0008305679 | 0.0008466473 | 0.0008608025 | 0.0008696143 | 0.000874156 | 0.0008745346
2 | 0.0007183324 | 0.0007153242 | 0.0007140354 | 0.0007206799 | 0.0007259429 | 0.0007441632 | 0.0007503131 | 0.0007608166 | 0.0007757634 | 0.0007835704 | 0.000792523 | 0.0008060473 | 0.0008192708 | 0.0008393693 | 0.0008581199 | 0.000862249 | 0.0008482897 | 0.0008600982 | 0.0008691868
2.1 | 0.0007223049 | 0.0007160926 | 0.0007291303 | 0.0007256789 | 0.0007283232 | 0.0007420631 | 0.0007383248 | 0.0007600797 | 0.0007685956 | 0.0007898223 | 0.0008053987 | 0.0008036295 | 0.0008303212 | 0.0008419485 | 0.0008532885 | 0.0008501428 | 0.0008645689 | 0.0008762039 | 0.0008683798
2.2 | 0.0007181114 | 0.0007211544 | 0.0007173079 | 0.0007300109 | 0.0007243298 | 0.0007265071 | 0.0007454724 | 0.0007520921 | 0.0007827302 | 0.0007817777 | 0.0007911089 | 0.0008025313 | 0.0008284658 | 0.0008285754 | 0.0008422772 | 0.0008443676 | 0.0008543441 | 0.0008631219 | 0.0008717708
2.3 | 0.0007115727 | 0.0007182338 | 0.0007246084 | 0.0007177305 | 0.0007266049 | 0.0007350695 | 0.0007526209 | 0.0007578052 | 0.0007846774 | 0.0007642374 | 0.000799943 | 0.0008148161 | 0.0008261613 | 0.0008322568 | 0.0008554423 | 0.0008643052 | 0.0008715369 | 0.0008719235 | 0.0008661506
2.4 | 0.0007128877 | 0.0007141162 | 0.0007310363 | 0.0007364223 | 0.0007251799 | 0.0007277505 | 0.0007394452 | 0.0007598169 | 0.00076093 | 0.0007837461 | 0.0007885583 | 0.0008055532 | 0.0008153919 | 0.0008343488 | 0.0008599692 | 0.0008607156 | 0.0008502087 | 0.0008728534 | 0.0008702015
2.5 | 0.0007146925 | 0.0007084063 | 0.0007204204 | 0.0007229441 | 0.000732117 | 0.0007258133 | 0.0007593222 | 0.0007566884 | 0.0007712959 | 0.0007827307 | 0.0007940871 | 0.0008010194 | 0.0008180511 | 0.0008424861 | 0.0008565337 | 0.0008580101 | 0.0008638115 | 0.0008722688 | 0.000870513
2.6 | 0.0007295289 | 0.0007157412 | 0.0007221945 | 0.0007203733 | 0.0007212107 | 0.0007420423 | 0.0007491792 | 0.000748721 | 0.0007659156 | 0.0007847111 | 0.0007969019 | 0.0008081194 | 0.0008266687 | 0.0008301678 | 0.0008449411 | 0.0008627063 | 0.0008616194 | 0.0008770276 | 0.0008736107
2.7 | 0.0007263469 | 0.000727003 | 0.0007099647 | 0.0007160931 | 0.0007296275 | 0.0007499578 | 0.0007460727 | 0.0007709568 | 0.000761915 | 0.000774932 | 0.0008017616 | 0.0008053674 | 0.0008204846 | 0.0008343105 | 0.0008480219 | 0.0008602392 | 0.000864484 | 0.000866702 | 0.0008755305
2.8 | 0.0007205144 | 0.0007167121 | 0.0007191702 | 0.0007110007 | 0.0007248878 | 0.0007377299 | 0.0007406104 | 0.0007565583 | 0.0007681014 | 0.0007758261 | 0.0007987119 | 0.0008034193 | 0.0008267651 | 0.0008375837 | 0.0008779214 | 0.0008691319 | 0.0008623036 | 0.000871554 | 0.0008640348
2.9 | 0.0007183508 | 0.0007024937 | 0.0007150955 | 0.0007254363 | 0.0007305667 | 0.0007378465 | 0.0007549534 | 0.000762517 | 0.0007653353 | 0.0007732873 | 0.0007904398 | 0.0007986966 | 0.0008342213 | 0.0008383422 | 0.0008487489 | 0.0008592464 | 0.0008575578 | 0.0008658953 | 0.0008767684
3 | 0.0007040418 | 0.0007068521 | 0.0007143379 | 0.0007264054 | 0.0007222149 | 0.0007310831 | 0.0007485889 | 0.0007687429 | 0.0007742658 | 0.0007816291 | 0.0007894603 | 0.0008036403 | 0.0008060918 | 0.0008312393 | 0.0008544428 | 0.0008589163 | 0.0008602574 | 0.0008728375 | 0.000859394
3.1 | 0.000714763 | 0.0007034645 | 0.0007185654 | 0.0007131555 | 0.0007391593 | 0.0007266067 | 0.0007464014 | 0.0007488373 | 0.0007670604 | 0.0007944098 | 0.0007890584 | 0.0008055537 | 0.0008245928 | 0.000825269 | 0.0008458259 | 0.0008678801 | 0.0008688296 | 0.0008640217 | 0.0008836683
3.2 | 0.0007186097 | 0.0007318715 | 0.0007192519 | 0.0007216879 | 0.0007234892 | 0.0007268327 | 0.0007554577 | 0.000756779 | 0.0007542191 | 0.0007742526 | 0.0007939857 | 0.0008061895 | 0.0008258156 | 0.0008290702 | 0.0008380852 | 0.000853222 | 0.0008728008 | 0.0008734582 | 0.0008738358
3.3 | 0.0007061553 | 0.0007057669 | 0.0007091268 | 0.0007253301 | 0.0007353833 | 0.0007503006 | 0.0007397616 | 0.0007544675 | 0.0007658201 | 0.0007829946 | 0.0007949221 | 0.0008090393 | 0.0008221363 | 0.0008357095 | 0.0008448415 | 0.0008554075 | 0.0008744813 | 0.00087229 | 0.0008630485
3.4 | 0.0007120014 | 0.000698636 | 0.0007174162 | 0.000719246 | 0.0007114124 | 0.00073351 | 0.0007574742 | 0.0007509046 | 0.0007640188 | 0.000766774 | 0.0008022386 | 0.0008164251 | 0.0008282615 | 0.0008366621 | 0.0008568919 | 0.000853355 | 0.0008613767 | 0.0008820774 | 0.0008793682
3.5 | 0.0007090762 | 0.0007155667 | 0.000714936 | 0.0007242603 | 0.000724471 | 0.0007424952 | 0.0007491294 | 0.0007582579 | 0.0007792312 | 0.0007781229 | 0.0007988198 | 0.0007999511 | 0.0008225817 | 0.000835946 | 0.0008551987 | 0.0008559588 | 0.000867132 | 0.0008678725 | 0.0008757602
3.6 | 0.0007033651 | 0.0007013276 | 0.0007027882 | 0.0007142877 | 0.0007173964 | 0.0007310001 | 0.0007393077 | 0.0007487645 | 0.0007707392 | 0.0007863208 | 0.0007956214 | 0.0007995726 | 0.0008213718 | 0.0008417619 | 0.0008447473 | 0.0008608485 | 0.0008721008 | 0.0008763812 | 0.0008727938
3.7 | 0.0007003937 | 0.0007072141 | 0.0007124665 | 0.0007122868 | 0.0007295115 | 0.0007384769 | 0.0007255782 | 0.0007610631 | 0.0007583898 | 0.0007836628 | 0.0007918204 | 0.0008116972 | 0.0008357057 | 0.000824447 | 0.0008575818 | 0.0008622685 | 0.0008731344 | 0.0008723188 | 0.0008786454
3.8 | 0.000710151 | 0.0007026887 | 0.000705654 | 0.0007086723 | 0.0007248942 | 0.0007475341 | 0.0007516619 | 0.0007528583 | 0.0007659714 | 0.0007701666 | 0.0007939532 | 0.0008092072 | 0.00082988 | 0.0008218752 | 0.000863343 | 0.0008512351 | 0.0008742112 | 0.0008669641 | 0.0008602792
3.9 | 0.0007185465 | 0.0007060449 | 0.0007101489 | 0.0007253605 | 0.0007217971 | 0.0007342137 | 0.0007437008 | 0.0007595459 | 0.0007630178 | 0.0007669166 | 0.000800952 | 0.0008079553 | 0.0008212972 | 0.0008274756 | 0.0008491919 | 0.000856776 | 0.0008790594 | 0.0008814348 | 0.0008753088
4 | 0.0007190364 | 0.0007014431 | 0.0007136232 | 0.0007165987 | 0.0007278986 | 0.0007366486 | 0.0007414138 | 0.0007618453 | 0.0007720786 | 0.0007881531 | 0.0007949764 | 0.000803182 | 0.0008262473 | 0.0008486271 | 0.0008520449 | 0.0008585478 | 0.0008692112 | 0.0008734389 | 0.0008841827
4.1 | 0.0007111895 | 0.0007114454 | 0.0007135344 | 0.0007256074 | 0.0007140413 | 0.0007492568 | 0.0007366495 | 0.0007616364 | 0.0007593389 | 0.0007717161 | 0.0007861343 | 0.0008035754 | 0.0008220273 | 0.0008304646 | 0.0008487383 | 0.0008457632 | 0.0008686828 | 0.0008700219 | 0.0008829885
4.2 | 0.0007075771 | 0.0007084639 | 0.0007236482 | 0.0007169954 | 0.0007135611 | 0.0007278231 | 0.000742199 | 0.0007531621 | 0.0007593766 | 0.000781189 | 0.0007884277 | 0.0007999073 | 0.0008170337 | 0.0008344103 | 0.0008538612 | 0.0008518781 | 0.0008711924 | 0.0008825414 | 0.0008783571
4.3 | 0.0006973514 | 0.0007051308 | 0.0007161957 | 0.0007281647 | 0.0007126563 | 0.0007353943 | 0.0007434722 | 0.0007578701 | 0.0007648997 | 0.0007769661 | 0.0007987475 | 0.000807101 | 0.0008175428 | 0.0008322004 | 0.0008587151 | 0.0008644871 | 0.0008654854 | 0.0008687139 | 0.0008597364
4.4 | 0.0007026121 | 0.0007051399 | 0.000719453 | 0.0007023766 | 0.000726554 | 0.0007341361 | 0.000733523 | 0.0007538012 | 0.0007685638 | 0.0007747335 | 0.0007923553 | 0.0008073806 | 0.0008218817 | 0.0008341951 | 0.0008536655 | 0.000863948 | 0.0008607596 | 0.0008808443 | 0.0008859463
4.5 | 0.0007097128 | 0.0007040731 | 0.0007110785 | 0.0007098819 | 0.0007186588 | 0.0007270292 | 0.0007370457 | 0.000755025 | 0.0007545274 | 0.0007788585 | 0.0007813602 | 0.000806818 | 0.0008359728 | 0.0008379286 | 0.0008428381 | 0.0008639847 | 0.0008674731 | 0.0008711824 | 0.0008766917
4.6 | 0.0007132789 | 0.0007033199 | 0.0007087587 | 0.0007156742 | 0.0007290334 | 0.0007289809 | 0.0007447086 | 0.0007496028 | 0.0007537757 | 0.0007772836 | 0.0008021707 | 0.0008131743 | 0.0008210127 | 0.0008399495 | 0.0008465545 | 0.0008537959 | 0.0008637327 | 0.0008761622 | 0.0008717056
4.7 | 0.0006990015 | 0.0007056398 | 0.0007050068 | 0.0007053938 | 0.0007061779 | 0.0007242909 | 0.0007469431 | 0.0007528885 | 0.0007669339 | 0.0007754434 | 0.0007866541 | 0.000812517 | 0.0008274025 | 0.0008448871 | 0.0008606421 | 0.0008681432 | 0.0008851742 | 0.0008723279 | 0.0008916356
4.8 | 0.0007118478 | 0.0007008389 | 0.0007272585 | 0.0007082269 | 0.0007230812 | 0.0007328747 | 0.0007309063 | 0.0007559934 | 0.0007645655 | 0.0007680409 | 0.0007924975 | 0.0008172824 | 0.0008265459 | 0.0008307087 | 0.0008474516 | 0.0008728626 | 0.0008664395 | 0.0008784165 | 0.0008778967
4.9 | 0.0007016383 | 0.0007047715 | 0.0006979577 | 0.0007202727 | 0.0007035744 | 0.0007310524 | 0.0007420456 | 0.0007521246 | 0.0007542722 | 0.0007811518 | 0.0007921326 | 0.000790619 | 0.0008203886 | 0.0008333315 | 0.0008618107 | 0.0008602437 | 0.0008719935 | 0.0008754071 | 0.0008687134
5 | 0.0007027469 | 0.0007007212 | 0.0007006305 | 0.0007067085 | 0.0007072541 | 0.0007187208 | 0.0007359157 | 0.0007444868 | 0.0007626647 | 0.000776447 | 0.000793306 | 0.0007971258 | 0.0008227548 | 0.0008442922 | 0.0008475705 | 0.0008608039 | 0.0008691047 | 0.000877028 | 0.000879339
5.1 | 0.0006965241 | 0.0006995875 | 0.000715921 | 0.0007183984 | 0.0007088565 | 0.0007190744 | 0.0007487089 | 0.0007605009 | 0.0007654846 | 0.0007669555 | 0.0007905338 | 0.0007990553 | 0.0008206165 | 0.0008235992 | 0.0008496056 | 0.0008697849 | 0.0008690326 | 0.0008768362 | 0.0008791828
5.2 | 0.000702926 | 0.000700939 | 0.0007113947 | 0.0007087451 | 0.0007233438 | 0.0007281257 | 0.0007448933 | 0.0007437421 | 0.0007659221 | 0.0007716095 | 0.0007966264 | 0.0008036063 | 0.0008127984 | 0.0008353926 | 0.0008485292 | 0.0008650673 | 0.0008689632 | 0.0008766469 | 0.0008790292
5.3 | 0.0006977713 | 0.0007026423 | 0.0007073922 | 0.0007105773 | 0.0007135938 | 0.0007309391 | 0.0007277899 | 0.0007454678 | 0.000780427 | 0.0007733507 | 0.000798442 | 0.0008040628 | 0.0008347278 | 0.0008288685 | 0.0008378739 | 0.0008757782 | 0.0008688963 | 0.0008764603 | 0.0008788783
5.4 | 0.0007063055 | 0.0006943103 | 0.0007162081 | 0.0007070984 | 0.0007326497 | 0.0007263472 | 0.0007379373 | 0.0007549299 | 0.0007525092 | 0.0007712726 | 0.0007828482 | 0.0008040561 | 0.0008241589 | 0.0008474821 | 0.0008536288 | 0.0008717107 | 0.0008688321 | 0.0008762763 | 0.00087873
5.5 | 0.0006998499 | 0.0006928254 | 0.0007093377 | 0.0007107544 | 0.0007089445 | 0.0007336318 | 0.0007458809 | 0.0007573162 | 0.0007675769 | 0.0007810404 | 0.0007714661 | 0.0008006176 | 0.0008234251 | 0.0008375083 | 0.0008404169 | 0.0008690905 | 0.0008687706 | 0.0008760949 | 0.0008785844
5.6 | 0.0007004102 | 0.0007050014 | 0.0007021834 | 0.0007088477 | 0.0007155231 | 0.0007256882 | 0.0007472043 | 0.0007320247 | 0.0007615334 | 0.000763625 | 0.0007956101 | 0.0007975223 | 0.0008261563 | 0.0008400182 | 0.0008588088 | 0.0008571886 | 0.0008687116 | 0.0008759161 | 0.0008784413
5.7 | 0.000700385 | 0.0007076566 | 0.0007141674 | 0.0007093391 | 0.0007215396 | 0.0007188114 | 0.0007338701 | 0.0007415834 | 0.0007641008 | 0.000778205 | 0.0007964139 | 0.0008014642 | 0.0008241353 | 0.0008418144 | 0.0008524016 | 0.0008684736 | 0.0008686553 | 0.0008757399 | 0.0008783009
5.8 | 0.0007075036 | 0.0006995434 | 0.0007059898 | 0.0007120536 | 0.0007089867 | 0.0007332508 | 0.0007382894 | 0.0007450456 | 0.0007596442 | 0.0007724467 | 0.0007904834 | 0.0008026958 | 0.0008113621 | 0.0008447833 | 0.0008538206 | 0.000860863 | 0.0008686016 | 0.0008755663 | 0.0008781632
5.9 | 0.0007022845 | 0.0006993712 | 0.0006932831 | 0.0007060769 | 0.0007132008 | 0.0007289549 | 0.0007417782 | 0.0007526928 | 0.0007635689 | 0.0007755013 | 0.0007956185 | 0.0007983855 | 0.0008352901 | 0.000840148 | 0.000861631 | 0.0008683464 | 0.0008685505 | 0.0008753953 | 0.000878028
6 | 0.0006983242 | 0.0006910451 | 0.0007038177 | 0.000710757 | 0.0007144918 | 0.0007230038 | 0.0007386979 | 0.0007434518 | 0.0007695308 | 0.0007812378 | 0.0007994504 | 0.0008075795 | 0.0008215159 | 0.0008363289 | 0.0008568344 | 0.000865051 | 0.0008685021 | 0.000875227 | 0.0008778955
6.1 | 0.0006794835 | 0.0007047818 | 0.0007066157 | 0.0007058772 | 0.0007121065 | 0.0007264289 | 0.000729285 | 0.0007474823 | 0.0007558764 | 0.0007836154 | 0.0007989636 | 0.0008029579 | 0.0008150242 | 0.0008495877 | 0.0008610699 | 0.0008549036 | 0.0008684563 | 0.0008750612 | 0.0008777656
6.2 | 0.000699799 | 0.0007014338 | 0.0007094815 | 0.0007181172 | 0.0007167406 | 0.000726159 | 0.0007203593 | 0.000731692 | 0.0007508085 | 0.0007771202 | 0.0007930897 | 0.0008098051 | 0.0008313743 | 0.0008353262 | 0.0008451715 | 0.0008610068 | 0.0008684131 | 0.000874898 | 0.0008776383
6.3 | 0.0006948402 | 0.0006957958 | 0.0007152561 | 0.0007002709 | 0.0007093468 | 0.0007293093 | 0.0007362736 | 0.0007458032 | 0.0007590546 | 0.0007647763 | 0.0007918911 | 0.0008012796 | 0.0008262921 | 0.0008405717 | 0.0008636269 | 0.0008736305 | 0.0008683726 | 0.0008747375 | 0.0008775137
6.4 | 0.0006981315 | 0.0007085235 | 0.000691296 | 0.0007072786 | 0.0007088353 | 0.0007354755 | 0.0007350913 | 0.0007598352 | 0.0007504845 | 0.0007728808 | 0.0007897163 | 0.0008017909 | 0.0008210148 | 0.0008325274 | 0.0008539909 | 0.0008668801 | 0.0008683346 | 0.0008745795 | 0.0008773917
6.5 | 0.0007066163 | 0.0006936833 | 0.0007134632 | 0.0007158505 | 0.0007136461 | 0.0007317281 | 0.0007260488 | 0.0007462141 | 0.0007602852 | 0.0007702912 | 0.0007946719 | 0.0007994167 | 0.0008106114 | 0.0008309343 | 0.0008535077 | 0.0008676277 | 0.0008682994 | 0.0008744242 | 0.0008772723
6.6 | 0.0006982063 | 0.0006933535 | 0.0006977238 | 0.000703647 | 0.0007035126 | 0.0007214731 | 0.0007236843 | 0.0007542621 | 0.0007550123 | 0.0007657332 | 0.0007890043 | 0.0007980079 | 0.0008238197 | 0.0008477242 | 0.0008468192 | 0.0008606146 | 0.0008682667 | 0.0008742714 | 0.0008771555
6.7 | 0.0006988122 | 0.0006820791 | 0.0007061085 | 0.0007104281 | 0.0007081091 | 0.0007212942 | 0.0007301371 | 0.0007422551 | 0.0007695721 | 0.0007732868 | 0.0007904028 | 0.0008057641 | 0.000830008 | 0.0008355483 | 0.0008528653 | 0.0008754289 | 0.0008682367 | 0.0008741213 | 0.0008770414
6.8 | 0.0006846867 | 0.0007027993 | 0.0006985553 | 0.0006996401 | 0.0006953004 | 0.0007197353 | 0.0007373633 | 0.0007560975 | 0.0007604783 | 0.0007689409 | 0.00079893 | 0.0007983363 | 0.0008175506 | 0.0008454164 | 0.000861851 | 0.0008644155 | 0.0008682093 | 0.0008739737 | 0.0008769299
6.9 | 0.0006954428 | 0.000691504 | 0.0006974769 | 0.0007057101 | 0.0007105481 | 0.0007294094 | 0.0007342461 | 0.0007453137 | 0.000760118 | 0.0007778477 | 0.000781228 | 0.0008128941 | 0.0008182034 | 0.0008337516 | 0.0008471297 | 0.0008679707 | 0.0008681845 | 0.0008738288 | 0.000876821
7 | 0.0007001505 | 0.0006923286 | 0.0006936111 | 0.0007014686 | 0.0007120316 | 0.0007264936 | 0.0007429753 | 0.0007390581 | 0.0007443772 | 0.0007801834 | 0.0007851778 | 0.0008114782 | 0.0008147093 | 0.0008385979 | 0.0008481407 | 0.0008626758 | 0.0008681624 | 0.0008736864 | 0.0008767147
7.1 | 0.0006910754 | 0.0006937996 | 0.0007129687 | 0.0006949509 | 0.0006992026 | 0.0007202887 | 0.0007331629 | 0.0007493352 | 0.0007604557 | 0.000768701 | 0.0007708885 | 0.0008017692 | 0.0008218502 | 0.0008336288 | 0.000852947 | 0.0008631121 | 0.0008681429 | 0.0008735467 | 0.0008766111
7.2 | 0.0007061008 | 0.0007088534 | 0.0006941369 | 0.0007022937 | 0.0007181891 | 0.0007305796 | 0.000730792 | 0.0007353882 | 0.0007360735 | 0.0007646817 | 0.0007806014 | 0.0008051259 | 0.0008200655 | 0.0008387091 | 0.0008595765 | 0.0008806574 | 0.000868126 | 0.0008734095 | 0.00087651
7.3 | 0.0006972342 | 0.0006949899 | 0.0006925935 | 0.0007096863 | 0.0007085329 | 0.0007216308 | 0.0007332523 | 0.0007334202 | 0.0007597119 | 0.0007726429 | 0.0007948995 | 0.0007994215 | 0.000824062 | 0.0008393053 | 0.0008510821 | 0.0008515299 | 0.0008681118 | 0.000873275 | 0.0008764117
7.4 | 0.000688462 | 0.0006900445 | 0.0006909847 | 0.0007052694 | 0.0007155364 | 0.0007154685 | 0.0007238964 | 0.0007409476 | 0.0007580878 | 0.0007818238 | 0.0007931418 | 0.000786713 | 0.0008299552 | 0.0008448926 | 0.0008552097 | 0.0008632158 | 0.0008681003 | 0.000873143 | 0.0008763159
7.5 | 0.0006802422 | 0.0006988701 | 0.0007122525 | 0.0007056226 | 0.0006975831 | 0.0007218368 | 0.0007388055 | 0.0007457985 | 0.000764238 | 0.0007711135 | 0.0008018835 | 0.0007807336 | 0.0008312591 | 0.0008490787 | 0.0008546861 | 0.0008681331 | 0.0008680913 | 0.0008730137 | 0.0008762228
7.6 | 0.0006883283 | 0.0006984939 | 0.0006999931 | 0.0006976232 | 0.0007120153 | 0.0007153014 | 0.0007296648 | 0.0007288444 | 0.0007580028 | 0.0007661919 | 0.0007778112 | 0.0007964896 | 0.0008226005 | 0.0008391969 | 0.0008489082 | 0.0008711822 | 0.000868085 | 0.0008728869 | 0.0008761322
7.7 | 0.0006863144 | 0.0006981867 | 0.000702482 | 0.000697406 | 0.0007048849 | 0.0007260986 | 0.0007222403 | 0.0007332879 | 0.0007601497 | 0.0007725334 | 0.0007893597 | 0.0007944883 | 0.0008086442 | 0.0008427289 | 0.0008431673 | 0.0008817092 | 0.0008680814 | 0.0008727628 | 0.0008760444
7.8 | 0.0006875128 | 0.0007025973 | 0.0006962898 | 0.0007182812 | 0.0006974739 | 0.000718479 | 0.0007291348 | 0.0007370252 | 0.0007665791 | 0.0007661186 | 0.0007820666 | 0.0008015781 | 0.0008330982 | 0.0008371358 | 0.0008471345 | 0.0008652371 | 0.0008680804 | 0.0008726413 | 0.0008759591
7.9 | 0.0006851681 | 0.0006886567 | 0.0007110323 | 0.0006948295 | 0.0007004526 | 0.0007128352 | 0.0007276191 | 0.0007517917 | 0.0007519949 | 0.0007680614 | 0.0007860808 | 0.000802613 | 0.0008218058 | 0.0008411295 | 0.0008516268 | 0.0008711438 | 0.000868082 | 0.0008725223 | 0.0008758765
8 | 0.0006786918 | 0.0006858021 | 0.0006978731 | 0.0006891745 | 0.0007098555 | 0.0007123521 | 0.000721229 | 0.0007399795 | 0.0007519864 | 0.0007684756 | 0.000787595 | 0.0007907369 | 0.0008235692 | 0.0008277119 | 0.0008483377 | 0.0008679144 | 0.0008680863 | 0.000872406 | 0.0008757965
8.1 | 0.000700714 | 0.0007061573 | 0.0006970339 | 0.0006959083 | 0.000704959 | 0.000718116 | 0.0007330089 | 0.0007487859 | 0.000765998 | 0.0007529446 | 0.0007898279 | 0.000805403 | 0.000821093 | 0.0008292056 | 0.0008549772 | 0.0008754389 | 0.0008680932 | 0.0008722922 | 0.0008757191
8.2 | 0.0006827929 | 0.0007015669 | 0.0006967211 | 0.0006976274 | 0.0007075588 | 0.0007246905 | 0.0007351875 | 0.0007258105 | 0.0007607434 | 0.0007713256 | 0.0007887053 | 0.0008046069 | 0.0008211236 | 0.0008408421 | 0.0008542153 | 0.0008676757 | 0.0008681028 | 0.0008721811 | 0.0008756444
8.3 | 0.0006928327 | 0.0006966191 | 0.0006866733 | 0.0007105471 | 0.0007012966 | 0.0007132636 | 0.000730254 | 0.000741672 | 0.0007601165 | 0.0007680047 | 0.0007754942 | 0.000798513 | 0.0008279734 | 0.0008357247 | 0.0008551288 | 0.0008663001 | 0.000868115 | 0.0008720726 | 0.0008755723
8.4 | 0.0006818332 | 0.0006990295 | 0.0006973726 | 0.0006940944 | 0.0007085937 | 0.0007234214 | 0.0007255013 | 0.0007457621 | 0.0007477214 | 0.000766098 | 0.0007835755 | 0.0007925503 | 0.0008248368 | 0.0008309518 | 0.0008516342 | 0.0008717709 | 0.0008681299 | 0.0008719666 | 0.0008755028
8.5 | 0.0006920091 | 0.0006860945 | 0.000689774 | 0.000699857 | 0.0007047018 | 0.000703719 | 0.0007267884 | 0.0007427814 | 0.0007552499 | 0.0007714112 | 0.0007900919 | 0.0008079417 | 0.000818046 | 0.0008384054 | 0.0008429199 | 0.0008646394 | 0.0008681474 | 0.0008718633 | 0.000875436
8.6 | 0.0006975955 | 0.0006972514 | 0.0006873587 | 0.00069786 | 0.0007109735 | 0.0007087777 | 0.0007237689 | 0.0007344619 | 0.0007447115 | 0.0007598148 | 0.0007882101 | 0.0007960799 | 0.0008190198 | 0.0008325362 | 0.0008546955 | 0.0008808887 | 0.0008681676 | 0.0008717626 | 0.0008753717
8.7 | 0.0006848554 | 0.0006948257 | 0.0006980079 | 0.0007070872 | 0.0007073363 | 0.0007135026 | 0.0007368778 | 0.0007260006 | 0.0007411716 | 0.000757791 | 0.000792917 | 0.0008093214 | 0.0008129671 | 0.0008320628 | 0.0008506909 | 0.0008730231 | 0.0008681904 | 0.0008716644 | 0.0008753102
8.8 | 0.0006850488 | 0.0006935076 | 0.0006915698 | 0.0006982206 | 0.0006927986 | 0.0007068443 | 0.0007271308 | 0.0007326378 | 0.0007385086 | 0.0007601985 | 0.0007875503 | 0.0008074476 | 0.0008081774 | 0.0008371655 | 0.0008586435 | 0.0008846943 | 0.0008682159 | 0.0008715689 | 0.0008752512
8.9 | 0.0006744239 | 0.0006928558 | 0.000699853 | 0.0007001665 | 0.0007091338 | 0.0007125035 | 0.0007396978 | 0.0007343477 | 0.000754122 | 0.000779648 | 0.0007790864 | 0.0007903409 | 0.0008161882 | 0.0008250987 | 0.0008499361 | 0.0008700397 | 0.0008682441 | 0.000871476 | 0.0008751949
9 | 0.0006756367 | 0.000670472 | 0.0007022475 | 0.0007022364 | 0.0006859897 | 0.0007086085 | 0.0007222539 | 0.0007363349 | 0.0007518366 | 0.0007528403 | 0.0007866944 | 0.0008074198 | 0.0008260851 | 0.000848487 | 0.000846611 | 0.0008640252 | 0.0008682749 | 0.0008713857 | 0.0008751412
9.1 | 0.0006831562 | 0.0006816134 | 0.0006887454 | 0.0006988562 | 0.0007177825 | 0.0007081855 | 0.0007292155 | 0.0007357055 | 0.0007625086 | 0.0007788058 | 0.0007827211 | 0.0007888136 | 0.0008185764 | 0.0008322067 | 0.0008507891 | 0.0008781575 | 0.0008683084 | 0.000871298 | 0.0008750902
9.2 | 0.0006775475 | 0.0006850871 | 0.0007027684 | 0.0006895348 | 0.0007079468 | 0.0007099738 | 0.0007190112 | 0.0007311446 | 0.0007381735 | 0.00075809 | 0.0007874695 | 0.0008015772 | 0.0008108119 | 0.0008518542 | 0.0008694953 | 0.000865588 | 0.0008683445 | 0.0008712129 | 0.0008750418
9.3 | 0.0006885751 | 0.0006837261 | 0.000683406 | 0.0006965805 | 0.0006976123 | 0.0007115259 | 0.0007286221 | 0.0007406286 | 0.0007559174 | 0.0007717711 | 0.0007730655 | 0.000794983 | 0.0008218799 | 0.0008321504 | 0.000853315 | 0.0008640501 | 0.0008683833 | 0.0008711304 | 0.000874996
9.4 | 0.0006811649 | 0.0006894375 | 0.0006828101 | 0.0006819962 | 0.0007022024 | 0.0007070457 | 0.0007279047 | 0.0007360854 | 0.000749554 | 0.0007674437 | 0.0007773967 | 0.0007842811 | 0.0008142617 | 0.0008358232 | 0.0008477209 | 0.0008600721 | 0.0008684248 | 0.0008710505 | 0.0008749529
9.5 | 0.0006867402 | 0.0006857968 | 0.0006789832 | 0.0006954312 | 0.0006966554 | 0.0007064066 | 0.0007203722 | 0.0007226573 | 0.0007518043 | 0.0007626402 | 0.0007824978 | 0.0008085613 | 0.0008201149 | 0.0008250635 | 0.0008589156 | 0.000882038 | 0.000868469 | 0.0008709732 | 0.0008749124
9.6 | 0.0006831943 | 0.0006963043 | 0.0006984771 | 0.0007041146 | 0.0006988013 | 0.0007106496 | 0.0007282034 | 0.0007290841 | 0.0007482526 | 0.000765007 | 0.0007852024 | 0.0008026913 | 0.0008101019 | 0.0008191107 | 0.0008504462 | 0.0008701396 | 0.0008685158 | 0.0008708985 | 0.0008748746
9.7 | 0.0006775007 | 0.0006774637 | 0.0006891087 | 0.0006931604 | 0.0007047558 | 0.0007131914 | 0.0007170511 | 0.0007314679 | 0.0007469491 | 0.0007628931 | 0.0007717451 | 0.0007944476 | 0.0008234 | 0.0008224451 | 0.0008433762 | 0.0008693087 | 0.0008685653 | 0.0008708265 | 0.0008748394
9.8 | 0.000677421 | 0.0006736582 | 0.0006858815 | 0.000690199 | 0.0006901453 | 0.0007050543 | 0.000726218 | 0.0007237698 | 0.0007479372 | 0.0007656494 | 0.0007825675 | 0.000790471 | 0.0008233449 | 0.000839343 | 0.0008621986 | 0.0008692655 | 0.0008686175 | 0.000870757 | 0.0008748069
9.9 | 0.000675195 | 0.0006741009 | 0.0006928106 | 0.0006795923 | 0.0006905709 | 0.0007178108 | 0.0007078954 | 0.0007342678 | 0.0007378252 | 0.0007574032 | 0.0007761487 | 0.0008013432 | 0.0008202164 | 0.0008156506 | 0.0008501737 | 0.0008691418 | 0.0008686723 | 0.0008706902 | 0.000874777
10 | 0.0006853088 | 0.0006726312 | 0.000678482 | 0.000694736 | 0.0007031739 | 0.000703355 | 0.000720452 | 0.0007467084 | 0.0007389895 | 0.0007556224 | 0.0007774249 | 0.0007925992 | 0.0008229768 | 0.0008338252 | 0.0008634055 | 0.0008597382 | 0.0008687298 | 0.000870626 | 0.0008747497
10.1 | 0.0006849275 | 0.0006874738 | 0.0006845353 | 0.0006945954 | 0.0006980584 | 0.0007246286 | 0.0007220497 | 0.0007237621 | 0.00075317 | 0.0007524916 | 0.000780091 | 0.0008008427 | 0.0008065072 | 0.000842863 | 0.0008535545 | 0.0008646692 | 0.00086879 | 0.0008705643 | 0.0008747251
10.2 | 0.0006902001 | 0.0006768407 | 0.0006855915 | 0.0006912208 | 0.0007126345 | 0.0007072573 | 0.0007095122 | 0.0007401194 | 0.0007480665 | 0.0007559186 | 0.0007726062 | 0.000794225 | 0.0008118297 | 0.0008274125 | 0.0008471348 | 0.0008685442 | 0.0008688529 | 0.0008705053 | 0.0008747031
10.3 | 0.0006822614 | 0.0006692205 | 0.0006784157 | 0.000686423 | 0.0006990667 | 0.0007055313 | 0.0007174978 | 0.0007513126 | 0.0007442918 | 0.0007664735 | 0.0007752244 | 0.0007948154 | 0.0008140061 | 0.0008283352 | 0.0008487928 | 0.000868643 | 0.0008689185 | 0.000870449 | 0.0008746838
10.4 | 0.0006912553 | 0.0006855406 | 0.0006809263 | 0.0007078399 | 0.0006917782 | 0.0007076548 | 0.0007170668 | 0.0007382272 | 0.000740717 | 0.0007481246 | 0.0007723161 | 0.0007880664 | 0.0008259565 | 0.0008320922 | 0.0008517287 | 0.0008606677 | 0.0008689868 | 0.0008703952 | 0.0008746672
10.5 | 0.000679787 | 0.0006846838 | 0.0006916537 | 0.0006915403 | 0.0007010339 | 0.0007000061 | 0.0007164267 | 0.0007377662 | 0.0007378101 | 0.0007657022 | 0.0007801186 | 0.0007913206 | 0.00081079 | 0.0008383536 | 0.0008518482 | 0.0008678667 | 0.0008690578 | 0.000870344 | 0.0008746532
10.6 | 0.0006789664 | 0.00066925 | 0.0006784077 | 0.0006962241 | 0.0006946399 | 0.0007051434 | 0.0007262434 | 0.0007302727 | 0.0007450458 | 0.000754846 | 0.0007793933 | 0.0007903969 | 0.0008104994 | 0.0008318547 | 0.0008431378 | 0.0008756324 | 0.0008691314 | 0.0008702955 | 0.0008746418
10.7 | 0.0006919475 | 0.0006747421 | 0.0006827506 | 0.0006813195 | 0.0007048926 | 0.000703059 | 0.0007160962 | 0.0007347877 | 0.0007537449 | 0.0007622179 | 0.0007692737 | 0.0007968964 | 0.0008276271 | 0.0008413802 | 0.0008480738 | 0.0008688846 | 0.0008692078 | 0.0008702496 | 0.0008746332
10.8 | 0.0006668735 | 0.0006745233 | 0.0006716422 | 0.000686181 | 0.0007028555 | 0.000709013 | 0.000698133 | 0.0007293056 | 0.0007428846 | 0.000747586 | 0.0007760724 | 0.0007867326 | 0.0008093699 | 0.0008258533 | 0.0008559511 | 0.0008699434 | 0.0008692868 | 0.0008702063 | 0.0008746271
10.9 | 0.0006879049 | 0.0006827723 | 0.0006901303 | 0.0006879357 | 0.0006898908 | 0.0006972577 | 0.0007262252 | 0.0007381306 | 0.0007513838 | 0.0007527901 | 0.0007827111 | 0.0007899369 | 0.0008108177 | 0.000837114 | 0.0008607599 | 0.0008699861 | 0.0008693686 | 0.0008701656 | 0.0008746238
11 | 0.000682958 | 0.0006680651 | 0.0006935348 | 0.0006732667 | 0.00069549 | 0.000700797 | 0.0007243862 | 0.0007207953 | 0.0007303127 | 0.0007578794 | 0.0007786494 | 0.0007940853 | 0.0008227607 | 0.0008157635 | 0.0008457245 | 0.0008641152 | 0.0008694531 | 0.0008701276 | 0.0008746231
11.1 | 0.0006748404 | 0.0006856778 | 0.0006833295 | 0.0006895942 | 0.0006935034 | 0.0007096991 | 0.0007230702 | 0.0007308095 | 0.0007448074 | 0.0007605322 | 0.0007745927 | 0.0008010605 | 0.000822022 | 0.0008307469 | 0.0008402415 | 0.0008610069 | 0.0008695402 | 0.0008700922 | 0.000874625
11.2 | 0.0006770778 | 0.0006867732 | 0.0006928794 | 0.0006917652 | 0.0006874218 | 0.0007062108 | 0.0007115584 | 0.0007333076 | 0.0007513634 | 0.0007504093 | 0.0007731951 | 0.0007966299 | 0.0008099451 | 0.0008360602 | 0.0008570719 | 0.000876347 | 0.0008696301 | 0.0008700594 | 0.0008746297
11.3 | 0.0006842113 | 0.000669396 | 0.0006802765 | 0.0006870934 | 0.0006968158 | 0.0007026376 | 0.000717347 | 0.0007268187 | 0.0007490371 | 0.0007554755 | 0.000776332 | 0.0007971692 | 0.0008252666 | 0.0008250595 | 0.0008490081 | 0.0008695196 | 0.0008697227 | 0.0008700292 | 0.000874637
11.4 | 0.0006831293 | 0.0006765855 | 0.0006862483 | 0.0006938157 | 0.000700498 | 0.000714791 | 0.0007236464 | 0.0007351064 | 0.0007383448 | 0.0007575181 | 0.0007813811 | 0.0007852679 | 0.0008155352 | 0.0008278298 | 0.0008385264 | 0.0008693682 | 0.000869818 | 0.0008700017 | 0.0008746469
11.5 | 0.0006776274 | 0.0006689782 | 0.0006793657 | 0.0006923668 | 0.0006957639 | 0.000718142 | 0.0007183335 | 0.0007268008 | 0.0007403394 | 0.0007560998 | 0.0007955933 | 0.000781992 | 0.0008100539 | 0.0008239856 | 0.0008582909 | 0.000872887 | 0.000869916 | 0.0008699768 | 0.0008746596
11.6 | 0.0006729669 | 0.0006923732 | 0.0006862852 | 0.0006953216 | 0.0007011695 | 0.0007032532 | 0.0007173904 | 0.0007210573 | 0.0007392647 | 0.000757916 | 0.0007641148 | 0.0007881857 | 0.0008174766 | 0.0008234848 | 0.0008551461 | 0.0008716651 | 0.0008700168 | 0.0008699545 | 0.0008746749
11.7 | 0.0006544624 | 0.0006686852 | 0.0006823122 | 0.0006857107 | 0.0006828298 | 0.0007118852 | 0.0007129341 | 0.0007312908 | 0.0007468739 | 0.0007653518 | 0.0007757201 | 0.0007920221 | 0.0008072976 | 0.0008415902 | 0.0008558861 | 0.0008612096 | 0.0008701202 | 0.0008699349 | 0.0008746929
11.8 | 0.0006677857 | 0.0006652106 | 0.0006824893 | 0.0006717115 | 0.0006953718 | 0.0006969544 | 0.0007108005 | 0.000722312 | 0.000746541 | 0.0007599524 | 0.0007702634 | 0.0007874546 | 0.0008078096 | 0.0008300915 | 0.0008506309 | 0.0008694921 | 0.0008702264 | 0.0008699179 | 0.0008747136
11.9 | 0.0006656022 | 0.0006848535 | 0.0006772663 | 0.0006712206 | 0.0006848551 | 0.000683973 | 0.0007130628 | 0.0007267616 | 0.0007442162 | 0.0007500929 | 0.000763027 | 0.0007927805 | 0.0008010927 | 0.0008332104 | 0.0008548602 | 0.000861701 | 0.0008703353 | 0.0008699035 | 0.0008747369
12 | 0.0006779713 | 0.000676433 | 0.0006838489 | 0.0006701123 | 0.0006951764 | 0.0006998937 | 0.0007234419 | 0.000729605 | 0.0007549987 | 0.0007584522 | 0.000774813 | 0.0007930836 | 0.0008241509 | 0.0008195997 | 0.0008459276 | 0.0008587691 | 0.000870447 | 0.0008698918 | 0.000874763
12.1 | 0.000671778 | 0.0006726051 | 0.0006791714 | 0.0006830804 | 0.0006863407 | 0.0006976515 | 0.0007067765 | 0.0007262526 | 0.0007443576 | 0.0007594295 | 0.0007835736 | 0.0007816445 | 0.0008207027 | 0.0008279315 | 0.0008604147 | 0.0008540322 | 0.0008705614 | 0.0008698827 | 0.0008747917
12.2 | 0.0006690303 | 0.0006776442 | 0.0006829879 | 0.0006751051 | 0.0006980627 | 0.0006938654 | 0.0006960169 | 0.0007282997 | 0.0007479621 | 0.0007562904 | 0.0007796971 | 0.000790302 | 0.0007960029 | 0.0008169791 | 0.0008353343 | 0.000863243 | 0.0008706785 | 0.0008698763 | 0.0008748231
12.3 | 0.0006746893 | 0.000685436 | 0.0006785532 | 0.000672424 | 0.0006789206 | 0.0007166998 | 0.0007139494 | 0.0007172139 | 0.0007430807 | 0.0007504452 | 0.0007787857 | 0.0007830457 | 0.0008113015 | 0.000825267 | 0.0008459888 | 0.0008726959 | 0.0008707984 | 0.0008698725 | 0.0008748572
12.4 | 0.00067235 | 0.0006758641 | 0.0006745975 | 0.000680536 | 0.0006931672 | 0.0006950931 | 0.0007118585 | 0.0007201062 | 0.0007382558 | 0.0007528417 | 0.0007816368 | 0.0007988821 | 0.0008043306 | 0.0008267296 | 0.0008534647 | 0.0008591728 | 0.000870921 | 0.0008698714 | 0.000874894
12.5 | 0.0006646881 | 0.0006745598 | 0.0006708968 | 0.0006823746 | 0.0006845227 | 0.000696044 | 0.000688432 | 0.0007276369 | 0.0007274864 | 0.0007634811 | 0.0007641778 | 0.0007818473 | 0.0008204836 | 0.0008205345 | 0.0008457129 | 0.0008719278 | 0.0008710463 | 0.0008698729 | 0.0008749334
12.6 | 0.0006665776 | 0.0006710847 | 0.0006772889 | 0.0006790228 | 0.0006842451 | 0.0006959487 | 0.0007072311 | 0.0007221314 | 0.0007384425 | 0.0007542856 | 0.0007686279 | 0.0007858234 | 0.0008112174 | 0.0008260241 | 0.0008473522 | 0.000864314 | 0.0008711745 | 0.0008698771 | 0.0008749756
12.7 | 0.0006671258 | 0.0006780515 | 0.0006720869 | 0.000682554 | 0.0006965653 | 0.0007120735 | 0.0007154385 | 0.0007213936 | 0.0007299215 | 0.0007481035 | 0.00075719 | 0.0007779517 | 0.0008125284 | 0.0008285249 | 0.0008521251 | 0.000860239 | 0.0008713053 | 0.0008698839 | 0.0008750205
12.8 | 0.0006710678 | 0.0006752448 | 0.0006796645 | 0.0006835808 | 0.0006840702 | 0.0006948328 | 0.0006993857 | 0.0007118905 | 0.0007330111 | 0.0007490333 | 0.0007673802 | 0.0008019802 | 0.0008181612 | 0.0008238447 | 0.0008483466 | 0.0008539945 | 0.000871439 | 0.0008698934 | 0.0008750681
12.9 | 0.0006579857 | 0.0006745021 | 0.0006662612 | 0.0006688791 | 0.0006806387 | 0.0007041592 | 0.000709066 | 0.00072692 | 0.000731045 | 0.0007509854 | 0.0007657042 | 0.0007795833 | 0.0008188178 | 0.0008190785 | 0.0008392706 | 0.0008624602 | 0.0008715753 | 0.0008699055 | 0.0008751184
13 | 0.0006627851 | 0.000678706 | 0.0006588325 | 0.0006747191 | 0.0006816785 | 0.0006946959 | 0.000723596 | 0.0007262903 | 0.0007556755 | 0.0007539752 | 0.0007692805 | 0.0007891119 | 0.0008102613 | 0.0008313051 | 0.0008464392 | 0.000858926 | 0.0008717145 | 0.0008699203 | 0.0008751714
13.1 | 0.0006587966 | 0.0006764111 | 0.0006543471 | 0.0006725614 | 0.0006857951 | 0.000695281 | 0.000712213 | 0.0007305559 | 0.000741152 | 0.0007562291 | 0.0007705359 | 0.0007845657 | 0.0008104957 | 0.0008178966 | 0.0008524004 | 0.0008483089 | 0.0008718564 | 0.0008699378 | 0.0008752271
13.2 | 0.0006631919 | 0.0006699173 | 0.0006747586 | 0.0006782876 | 0.0006977704 | 0.0006984476 | 0.0007048901 | 0.0007106103 | 0.0007230082 | 0.0007426883 | 0.0007793947 | 0.0007907111 | 0.0008022256 | 0.0008190486 | 0.0008472388 | 0.0008667725 | 0.0008720011 | 0.0008699579 | 0.0008752855
13.3 | 0.0006544908 | 0.0006679031 | 0.0006747681 | 0.0006879463 | 0.0006773708 | 0.0007037742 | 0.0007057688 | 0.000722688 | 0.0007316809 | 0.0007507987 | 0.0007705297 | 0.0007861707 | 0.0008197193 | 0.0008291184 | 0.000843078 | 0.0008644998 | 0.0008721486 | 0.0008699807 | 0.0008753466
13.4 | 0.0006661993 | 0.0006594767 | 0.0006796514 | 0.0006782309 | 0.0006855575 | 0.0006848852 | 0.0006939815 | 0.0007148376 | 0.0007375549 | 0.0007493605 | 0.0007710821 | 0.0007913789 | 0.0008096074 | 0.000816517 | 0.000850985 | 0.0008654649 | 0.0008722988 | 0.0008700061 | 0.0008754105
13.5 | 0.0006681244 | 0.0006669653 | 0.0006669352 | 0.0006798769 | 0.0006866578 | 0.0006983285 | 0.000708792 | 0.0007191575 | 0.000732662 | 0.0007596669 | 0.000762902 | 0.0007802328 | 0.0008170799 | 0.0008170428 | 0.0008443906 | 0.0008547817 | 0.0008724519 | 0.0008700343 | 0.000875477
13.6 | 0.0006637413 | 0.0006676945 | 0.0006780598 | 0.0006735094 | 0.0006855043 | 0.0006954017 | 0.0007072198 | 0.0007156556 | 0.0007351388 | 0.0007405137 | 0.0007620714 | 0.0007883043 | 0.0008099033 | 0.0008330918 | 0.0008451564 | 0.0008685073 | 0.0008726077 | 0.0008700651 | 0.0008755463
13.7 | 0.0006737943 | 0.0006649392 | 0.0006714864 | 0.000680266 | 0.0006722365 | 0.0006905418 | 0.0007152271 | 0.000722154 | 0.0007327906 | 0.0007505494 | 0.0007631946 | 0.0007892474 | 0.0008104288 | 0.0008271389 | 0.0008461342 | 0.0008597369 | 0.0008727663 | 0.0008700986 | 0.0008756183
13.8 | 0.0006593337 | 0.0006631143 | 0.0006746084 | 0.0006802228 | 0.0006890111 | 0.0006921404 | 0.0006990577 | 0.0007273612 | 0.0007280616 | 0.0007583451 | 0.0007624181 | 0.0007817213 | 0.0008108071 | 0.0008279967 | 0.0008515202 | 0.0008653918 | 0.0008729277 | 0.0008701347 | 0.0008756931
13.9 | 0.0006603436 | 0.0006606375 | 0.0006658643 | 0.0006722473 | 0.0006836122 | 0.0006907018 | 0.0007010654 | 0.0007172806 | 0.0007355994 | 0.0007378204 | 0.0007634264 | 0.0007762202 | 0.0008159607 | 0.0008242654 | 0.0008553107 | 0.0008549114 | 0.0008730919 | 0.0008701736 | 0.0008757706
14 | 0.0006809906 | 0.000661827 | 0.0006707682 | 0.0006751799 | 0.0006893839 | 0.0007039676 | 0.0007130101 | 0.0007169327 | 0.0007313949 | 0.0007518414 | 0.000766638 | 0.0007960977 | 0.0008022122 | 0.0008229712 | 0.000857905 | 0.0008476487 | 0.0008732589 | 0.0008702151 | 0.0008758508
14.1 | 0.0006594776 | 0.0006648884 | 0.0006832085 | 0.0006811921 | 0.0006903323 | 0.0006954074 | 0.0006998918 | 0.0007315366 | 0.0007311975 | 0.0007547949 | 0.0007704789 | 0.0007857956 | 0.000807894 | 0.0008223141 | 0.0008328148 | 0.0008603587 | 0.0008734287 | 0.0008702593 | 0.0008759337
14.2 | 0.0006554055 | 0.0006697688 | 0.0006614525 | 0.000673549 | 0.0006701987 | 0.0007010339 | 0.0006963924 | 0.0007169312 | 0.0007340327 | 0.0007502774 | 0.0007707438 | 0.0007958911 | 0.0007898884 | 0.0008201013 | 0.0008522764 | 0.0008530494 | 0.0008736013 | 0.0008703063 | 0.0008760194
14.3 | 0.0006595347 | 0.0006646377 | 0.0006565715 | 0.0006764083 | 0.0006806875 | 0.0006994008 | 0.0007010862 | 0.0007144193 | 0.0007375955 | 0.0007602213 | 0.0007776151 | 0.0007850755 | 0.0008135412 | 0.0008156914 | 0.0008416204 | 0.0008599634 | 0.0008737768 | 0.0008703559 | 0.0008761079
14.4 | 0.0006670882 | 0.0006725704 | 0.000671448 | 0.0006856781 | 0.0006816854 | 0.0006851697 | 0.0007070457 | 0.0007217881 | 0.0007350969 | 0.0007571687 | 0.0007620117 | 0.0007845107 | 0.0008125181 | 0.0008285401 | 0.000845443 | 0.000861762 | 0.000873955 | 0.0008704082 | 0.0008761991
14.5 | 0.0006600799 | 0.0006814295 | 0.0006712989 | 0.0006691902 | 0.0006685527 | 0.0006854519 | 0.0007141458 | 0.0007087498 | 0.0007282272 | 0.0007495995 | 0.0007656583 | 0.0007741505 | 0.0008154749 | 0.0008300126 | 0.0008385904 | 0.0008650705 | 0.0008741361 | 0.0008704632 | 0.000876293
14.6 | 0.0006573356 | 0.000653554 | 0.0006869266 | 0.0006650607 | 0.0006754893 | 0.0006941198 | 0.0007134897 | 0.0007172536 | 0.0007300115 | 0.0007577405 | 0.0007653611 | 0.0007773604 | 0.0008047397 | 0.0008252513 | 0.0008440301 | 0.0008727834 | 0.00087432 | 0.0008705209 | 0.0008763897
14.7 | 0.0006470731 | 0.0006576514 | 0.0006747753 | 0.0006818177 | 0.0006788579 | 0.0006980722 | 0.0007061901 | 0.0007161944 | 0.0007282156 | 0.000745418 | 0.0007751244 | 0.0007797792 | 0.000809836 | 0.0008123214 | 0.00083936 | 0.0008550758 | 0.0008745068 | 0.0008705813 | 0.0008764892
14.8 | 0.0006603324 | 0.0006687319 | 0.0006657442 | 0.0006816456 | 0.0006847121 | 0.0006972411 | 0.0007082364 | 0.0007336768 | 0.0007142326 | 0.0007436246 | 0.0007723288 | 0.0007855482 | 0.0008131047 | 0.0008225726 | 0.0008261132 | 0.0008542582 | 0.0008746964 | 0.0008706444 | 0.0008765914
14.9 | 0.0006554105 | 0.0006635245 | 0.0006580913 | 0.000679729 | 0.0006807729 | 0.000697855 | 0.0006888716 | 0.000713447 | 0.0007142646 | 0.0007443362 | 0.000772125 | 0.000781535 | 0.0008045995 | 0.0008140624 | 0.0008482025 | 0.000854876 | 0.0008748888 | 0.0008707102 | 0.0008766964
15 | 0.0006638974 | 0.0006530482 | 0.0006795495 | 0.000675294 | 0.0006816365 | 0.0006877379 | 0.0007047622 | 0.0007213509 | 0.0007349627 | 0.0007513464 | 0.0007714927 | 0.0007868793 | 0.0008142489 | 0.000824608 | 0.0008323404 | 0.000848602 | 0.000875084 | 0.0008707788 | 0.0008768042
15.1 | 0.0006683741 | 0.0006651734 | 0.0006622899 | 0.0006799237 | 0.0006817186 | 0.0007051962 | 0.0006895558 | 0.000720362 | 0.0007244399 | 0.0007440419 | 0.0007603887 | 0.0007814264 | 0.0007993007 | 0.0008157888 | 0.0008462449 | 0.0008588916 | 0.0008752821 | 0.00087085 | 0.0008769147
15.2 | 0.0006599479 | 0.0006673593 | 0.0006610952 | 0.0006767293 | 0.0006766428 | 0.0006804585 | 0.0007042883 | 0.0007005326 | 0.0007302175 | 0.0007507011 | 0.0007668348 | 0.000793098 | 0.0008066626 | 0.000824588 | 0.0008316001 | 0.0008484701 | 0.0008658126 | 0.000871812 | 0.0008876948
15.3 | 0.000659683 | 0.0006429718 | 0.0006638564 | 0.00068472 | 0.0006844419 | 0.0007002694 | 0.0007007406 | 0.0007177417 | 0.000727013 | 0.000767469 | 0.0007657202 | 0.0007794715 | 0.0008063792 | 0.0008109763 | 0.0008383699 | 0.0008646619 | 0.0008759518 | 0.000876919 | 0.0008801762
15.4 | 0.0006550189 | 0.0006715005 | 0.0006569398 | 0.0006700073 | 0.0006737681 | 0.0006937457 | 0.0007047139 | 0.0007234437 | 0.0007311213 | 0.0007559032 | 0.0007553484 | 0.0007734337 | 0.0007994272 | 0.0008253367 | 0.0008334182 | 0.00085078 | 0.0008700384 | 0.0008701543 | 0.0008883687
15.5 | 0.0006584558 | 0.000668084 | 0.0006547509 | 0.0006661481 | 0.0006796306 | 0.0006920096 | 0.0007077113 | 0.000716002 | 0.0007352515 | 0.000752805 | 0.000751869 | 0.0007801506 | 0.0008010394 | 0.0008287102 | 0.0008479838 | 0.0008591557 | 0.0008700953 | 0.0008868074 | 0.0008731556
15.6 | 0.0006610069 | 0.0006556381 | 0.0006669396 | 0.0006891189 | 0.0006618487 | 0.0006879486 | 0.0007040747 | 0.0007021586 | 0.0007270861 | 0.0007427229 | 0.0007761056 | 0.0007656095 | 0.0007944582 | 0.0008195194 | 0.0008348396 | 0.0008521364 | 0.0008721506 | 0.0008677214 | 0.0008967702
15.7 | 0.0006535111 | 0.0006605441 | 0.0006763289 | 0.0006721485 | 0.0006749411 | 0.0006962764 | 0.0007156621 | 0.0007032252 | 0.0007164118 | 0.0007253783 | 0.0007747839 | 0.0007875817 | 0.0008099887 | 0.0008128227 | 0.0008312647 | 0.0008579158 | 0.0008708766 | 0.0008857079 | 0.0008893735
15.8 | 0.000660186 | 0.0006602941 | 0.0006573095 | 0.0006697587 | 0.0006748158 | 0.0006824178 | 0.0006904479 | 0.0007238217 | 0.0007332252 | 0.0007548083 | 0.0007651806 | 0.0007906327 | 0.0007966905 | 0.0008202749 | 0.0008355397 | 0.000846062 | 0.0008611627 | 0.0008729711 | 0.0008811
15.9 | 0.0006550794 | 0.0006586149 | 0.0006676976 | 0.0006671267 | 0.0006801342 | 0.000679894 | 0.0006974297 | 0.0007071495 | 0.000720482 | 0.0007357508 | 0.0007699205 | 0.0007809345 | 0.0008129007 | 0.0008172111 | 0.0008377152 | 0.0008473241 | 0.0008695596 | 0.0008750799 | 0.0008680368
16 | 0.0006559181 | 0.0006672701 | 0.0006647282 | 0.0006650141 | 0.0006839911 | 0.0006813098 | 0.0007012809 | 0.0007014366 | 0.0007166638 | 0.0007544957 | 0.0007542948 | 0.0007742236 | 0.0007955366 | 0.0008094338 | 0.0008371903 | 0.0008603857 | 0.0008670918 | 0.0008747028 | 0.0008755201
16.1 | 0.0006527118 | 0.0006424081 | 0.0006575432 | 0.0006626571 | 0.0006690284 | 0.0006790944 | 0.0006971414 | 0.0007086237 | 0.0007312197 | 0.0007445728 | 0.0007670437 | 0.0007755125 | 0.0008098096 | 0.0008122746 | 0.0008468178 | 0.0008476425 | 0.0008550997 | 0.0008746432 | 0.0008762536
16.2 | 0.0006608931 | 0.0006608702 | 0.0006617368 | 0.0006709131 | 0.0006655329 | 0.0006880563 | 0.0007019081 | 0.0006965726 | 0.0007286835 | 0.000742654 | 0.0007555602 | 0.000782157 | 0.0007968356 | 0.0008280122 | 0.0008498766 | 0.0008459101 | 0.0008703928 | 0.0008626764 | 0.0008765104
16.3 | 0.0006500274 | 0.0006652166 | 0.0006647051 | 0.000673397 | 0.0006742508 | 0.0006848207 | 0.0006908752 | 0.0007097717 | 0.0007339907 | 0.0007415502 | 0.0007444086 | 0.0007813017 | 0.0008043715 | 0.0008248574 | 0.0008438473 | 0.0008437606 | 0.0008716489 | 0.0008863637 | 0.0008883399
16.4 | 0.0006484272 | 0.0006650795 | 0.0006596434 | 0.0006797754 | 0.0006706684 | 0.000682735 | 0.0006836471 | 0.0007155976 | 0.0007225516 | 0.0007555398 | 0.0007699489 | 0.000797961 | 0.0008102765 | 0.0008174467 | 0.0008422873 | 0.0008461837 | 0.0008675368 | 0.0008640173 | 0.0008719999
16.5 | 0.0006576251 | 0.0006708409 | 0.0006699255 | 0.0006711922 | 0.0006859235 | 0.0006808868 | 0.0007018917 | 0.0007040932 | 0.0007247418 | 0.0007484083 | 0.0007642658 | 0.0007706746 | 0.00080818 | 0.0008048549 | 0.0008396319 | 0.0008580162 | 0.0008592855 | 0.0008830217 | 0.0008790975
16.6 | 0.0006521754 | 0.0006538017 | 0.0006680102 | 0.0006749287 | 0.0006672522 | 0.0006827169 | 0.0006904115 | 0.0007080748 | 0.0007138688 | 0.0007455172 | 0.0007656259 | 0.0007900902 | 0.0008039203 | 0.0008119819 | 0.0008414839 | 0.0008589741 | 0.0008657295 | 0.0008801989 | 0.0008803691
16.7 | 0.0006484767 | 0.0006589208 | 0.0006529621 | 0.0006705472 | 0.0006827168 | 0.0007046704 | 0.0007046532 | 0.0007040065 | 0.0007278642 | 0.000738515 | 0.0007609134 | 0.0007777685 | 0.0008006211 | 0.0008182413 | 0.0008331618 | 0.0008649001 | 0.0008658224 | 0.000872026 | 0.0008867825
16.8 | 0.0006742835 | 0.0006522747 | 0.0006513427 | 0.0006794066 | 0.0006672178 | 0.0006779699 | 0.0006947266 | 0.0007110832 | 0.0007211465 | 0.0007400709 | 0.0007560336 | 0.0007702094 | 0.000799215 | 0.0008053314 | 0.000836222 | 0.0008504347 | 0.0008584683 | 0.000891379 | 0.0008704963
16.9 | 0.0006474429 | 0.0006476705 | 0.0006672228 | 0.0006582893 | 0.0006708024 | 0.0006867588 | 0.000697698 | 0.0007115541 | 0.0007175248 | 0.0007354418 | 0.0007668904 | 0.0007792383 | 0.000796709 | 0.0008208667 | 0.0008262032 | 0.0008437351 | 0.0008471923 | 0.0008642741 | 0.000880212
17 | 0.0006515601 | 0.0006521578 | 0.000656241 | 0.0006728766 | 0.0006682337 | 0.0006853358 | 0.0006916574 | 0.0007152008 | 0.0007245617 | 0.0007380838 | 0.0007562901 | 0.0007755983 | 0.0007976023 | 0.0008130387 | 0.0008355427 | 0.0008551207 | 0.0008623239 | 0.0008866317 | 0.0008694826
17.1 | 0.0006427802 | 0.0006598952 | 0.0006651264 | 0.0006679203 | 0.0006850588 | 0.0006905858 | 0.0007034675 | 0.0007057411 | 0.0007292613 | 0.0007371462 | 0.0007492882 | 0.0007779972 | 0.0008046748 | 0.0008237162 | 0.0008471303 | 0.0008488393 | 0.0008688573 | 0.000871698 | 0.0008769072
17.2 | 0.0006558222 | 0.0006562551 | 0.0006565269 | 0.0006681151 | 0.0006763351 | 0.0006753359 | 0.0006875324 | 0.0007075204 | 0.0007184337 | 0.0007370263 | 0.0007543077 | 0.0007830205 | 0.0008001629 | 0.000823008 | 0.000842808 | 0.0008499729 | 0.0008608771 | 0.0008688106 | 0.0008690912
17.3 | 0.0006570707 | 0.0006503611 | 0.000651442 | 0.000663242 | 0.0006713765 | 0.0006942115 | 0.0006951387 | 0.0007133317 | 0.0007214173 | 0.0007562611 | 0.0007591984 | 0.0007770374 | 0.0008065085 | 0.000824218 | 0.0008376974 | 0.0008555693 | 0.0008514279 | 0.000871893 | 0.0008829959
17.4 | 0.0006524378 | 0.0006601066 | 0.0006637826 | 0.0006668616 | 0.0006630165 | 0.0006913322 | 0.0006966798 | 0.0007014618 | 0.0007147841 | 0.0007379877 | 0.0007551344 | 0.0007737819 | 0.0008005413 | 0.0008174106 | 0.0008352283 | 0.0008575223 | 0.0008556105 | 0.0008762272 | 0.0008719596
17.5 | 0.0006457325 | 0.0006538468 | 0.0006612768 | 0.0006584451 | 0.0006782732 | 0.0006814462 | 0.0006933235 | 0.0007114472 | 0.0007215934 | 0.0007433914 | 0.0007532159 | 0.0007617955 | 0.0007986572 | 0.0008096965 | 0.0008480612 | 0.0008559454 | 0.0008590425 | 0.0008683029 | 0.0008791624
17.6 | 0.0006573705 | 0.0006546363 | 0.0006547475 | 0.0006608362 | 0.0006662376 | 0.0006760284 | 0.0006860065 | 0.0006989853 | 0.0007352366 | 0.0007483138 | 0.0007630263 | 0.000771385 | 0.0008017682 | 0.0008096064 | 0.0008330182 | 0.0008538044 | 0.0008665452 | 0.0008771559 | 0.0008673815
17.7 | 0.0006592202 | 0.0006584021 | 0.0006544269 | 0.000662019 | 0.0006740848 | 0.0006818536 | 0.0006885375 | 0.0007012099 | 0.0007129209 | 0.000728425 | 0.000754863 | 0.0007835553 | 0.0008103082 | 0.0008203327 | 0.0008227184 | 0.0008490058 | 0.0008583913 | 0.0008812084 | 0.0008721591
17.8 | 0.0006572202 | 0.0006471513 | 0.0006597651 | 0.000664217 | 0.0006580262 | 0.0006902398 | 0.0006851545 | 0.0007076427 | 0.000720146 | 0.0007400723 | 0.000762875 | 0.0007876684 | 0.0007956331 | 0.0008144495 | 0.0008256968 | 0.0008557134 | 0.0008608619 | 0.000876904 | 0.000865168
17.9 | 0.0006449817 | 0.0006473351 | 0.0006492504 | 0.0006549554 | 0.0006685693 | 0.0006814672 | 0.0006938923 | 0.0006917638 | 0.0007225816 | 0.0007313938 | 0.000747183 | 0.0007763558 | 0.0008045194 | 0.0008118805 | 0.0008531845 | 0.0008528491 | 0.0008574044 | 0.0008621948 | 0.0008775718
18 | 0.0006432794 | 0.0006539998 | 0.000645406 | 0.0006611699 | 0.0006673865 | 0.000675707 | 0.000689712 | 0.0007061686 | 0.0007202732 | 0.0007385806 | 0.0007723191 | 0.0007747277 | 0.0007941899 | 0.0008256059 | 0.0008374093 | 0.0008508236 | 0.0008491855 | 0.0008775958 | 0.0008864342
18.1 | 0.0006521597 | 0.0006580244 | 0.0006553908 | 0.0006630676 | 0.0006764205 | 0.0006840814 | 0.0007016361 | 0.0006954844 | 0.0007200989 | 0.0007436126 | 0.0007480309 | 0.0007836828 | 0.0008048187 | 0.0008229076 | 0.0008312607 | 0.0008468262 | 0.0008602504 | 0.0008766019 | 0.00086786
18.2 | 0.0006475215 | 0.000656982 | 0.0006629606 | 0.0006539348 | 0.0006637966 | 0.0006834408 | 0.0006836089 | 0.0007003304 | 0.0007211033 | 0.0007406547 | 0.0007506919 | 0.0007854911 | 0.0007999544 | 0.0008177329 | 0.000841214 | 0.000858752 | 0.0008619521 | 0.0008644161 | 0.0008820816
18.3 | 0.0006549733 | 0.0006481754 | 0.0006621208 | 0.0006547266 | 0.0006613881 | 0.0006808686 | 0.0006909927 | 0.000718086 | 0.0007185281 | 0.000735997 | 0.000755503 | 0.0007742563 | 0.0007898019 | 0.0008178269 | 0.0008236962 | 0.000842249 | 0.0008714448 | 0.0008713995 | 0.0008703325
18.4 | 0.000642824 | 0.0006413285 | 0.0006534332 | 0.0006696451 | 0.0006658648 | 0.0006699938 | 0.0006884191 | 0.0007048103 | 0.0007135446 | 0.000745501 | 0.0007548881 | 0.000770437 | 0.0008040335 | 0.0008119716 | 0.00082755 | 0.0008479939 | 0.0008581983 | 0.0008735405 | 0.000877521
18.5 | 0.0006493721 | 0.0006539785 | 0.0006587673 | 0.0006556335 | 0.0006678965 | 0.0006852238 | 0.0007028201 | 0.000712512 | 0.0007153414 | 0.0007367421 | 0.0007565974 | 0.0007726499 | 0.000800754 | 0.0008232308 | 0.0008314627 | 0.0008495418 | 0.0008653304 | 0.0008687766 | 0.0008805528
18.6 | 0.0006484717 | 0.0006675476 | 0.0006551073 | 0.0006697408 | 0.000677983 | 0.0006768979 | 0.0006918348 | 0.0007010403 | 0.0007195556 | 0.0007328971 | 0.0007765285 | 0.0007784846 | 0.0007973031 | 0.0008050561 | 0.000825561 | 0.0008490183 | 0.0008678256 | 0.0008563296 | 0.0008698935
18.7 | 0.0006447246 | 0.0006552814 | 0.000662086 | 0.0006590202 | 0.000650992 | 0.0006876061 | 0.000689793 | 0.0007091642 | 0.0007156881 | 0.0007392332 | 0.0007590551 | 0.0007757913 | 0.0007864675 | 0.0008092971 | 0.0008325902 | 0.0008503206 | 0.0008508301 | 0.0008667842 | 0.0008737952
18.8 | 0.000654913 | 0.0006402292 | 0.00065853 | 0.00066691 | 0.0006603387 | 0.0006766519 | 0.0006847571 | 0.0007122451 | 0.0007158415 | 0.0007359381 | 0.0007613453 | 0.000770008 | 0.0007928125 | 0.0008032748 | 0.0008249025 | 0.0008440593 | 0.0008631577 | 0.000871267 | 0.0008729536
18.9 | 0.0006522407 | 0.0006542125 | 0.0006589167 | 0.0006558527 | 0.0006794079 | 0.000690786 | 0.0006890765 | 0.0006974327 | 0.0007237049 | 0.0007449407 | 0.0007403932 | 0.0007637201 | 0.0008023025 | 0.0007905722 | 0.0008346042 | 0.0008421052 | 0.0008690813 | 0.0008687451 | 0.0008633174
19 | 0.0006355547 | 0.0006562285 | 0.0006552434 | 0.0006616332 | 0.0006760113 | 0.0006795409 | 0.0006869709 | 0.0007062555 | 0.0007127114 | 0.0007338662 | 0.0007555227 | 0.0007608579 | 0.0007976121 | 0.0008085021 | 0.0008446116 | 0.0008442642 | 0.0008529836 | 0.0008613485 | 0.0008736141
19.1 | 0.0006426736 | 0.0006458737 | 0.0006620642 | 0.0006487372 | 0.0006606729 | 0.000684441 | 0.0006876576 | 0.0007075767 | 0.0007142638 | 0.0007375296 | 0.0007704556 | 0.0007664289 | 0.0007986656 | 0.0008094112 | 0.0008215339 | 0.0008477913 | 0.0008633559 | 0.0008707368 | 0.0008765049
19.2 | 0.0006588925 | 0.0006550252 | 0.0006512472 | 0.0006631636 | 0.0006552484 | 0.0006690101 | 0.0006852084 | 0.0006962037 | 0.0007177558 | 0.0007306714 | 0.0007563733 | 0.0007812316 | 0.0007857103 | 0.0008146821 | 0.0008294483 | 0.0008523069 | 0.0008577178 | 0.0008698638 | 0.0008615735
19.3 | 0.0006598147 | 0.00064552 | 0.0006501469 | 0.0006427144 | 0.0006615328 | 0.00066961 | 0.0006795959 | 0.0007034996 | 0.0007310061 | 0.0007267835 | 0.0007507475 | 0.0007802281 | 0.0007961349 | 0.0008161205 | 0.0008264269 | 0.000853624 | 0.0008647889 | 0.0008722909 | 0.0008762755
19.4 | 0.0006519839 | 0.0006412915 | 0.0006568987 | 0.0006681606 | 0.0006614803 | 0.0006718272 | 0.0006859919 | 0.0007017947 | 0.0007248514 | 0.0007338711 | 0.000754803 | 0.0007730458 | 0.0008046979 | 0.0008084912 | 0.0008290182 | 0.0008415397 | 0.0008565893 | 0.0008683615 | 0.000859829
19.5 | 0.0006425832 | 0.0006475198 | 0.0006501242 | 0.0006603013 | 0.0006564558 | 0.0006674706 | 0.0006819867 | 0.0006987835 | 0.0007109332 | 0.0007373606 | 0.0007484029 | 0.0007641678 | 0.0007984608 | 0.0008082661 | 0.0008408718 | 0.0008482579 | 0.0008651935 | 0.0008634514 | 0.0008767104
19.6 | 0.0006467142 | 0.0006547002 | 0.0006453634 | 0.0006544703 | 0.0006670048 | 0.0006784093 | 0.0006818397 | 0.0006914368 | 0.000725961 | 0.0007321763 | 0.0007602823 | 0.0007758829 | 0.0007970551 | 0.0007957274 | 0.0008281897 | 0.000838273 | 0.0008553152 | 0.0008696476 | 0.0008694646
19.7 | 0.0006484158 | 0.0006505862 | 0.0006502317 | 0.0006502442 | 0.0006633145 | 0.0006806063 | 0.0006968363 | 0.0007030593 | 0.0007158406 | 0.0007284426 | 0.0007547586 | 0.000777953 | 0.0007928224 | 0.0008096838 | 0.0008370273 | 0.0008373098 | 0.0008596724 | 0.0008637329 | 0.0008604826
19.8 | 0.0006382833 | 0.0006492648 | 0.000648361 | 0.0006550799 | 0.0006780756 | 0.0006808254 | 0.000692534 | 0.0007220147 | 0.0007139142 | 0.0007402553 | 0.0007686015 | 0.0007733 | 0.0007974628 | 0.0008200889 | 0.0008274146 | 0.0008398883 | 0.0008462771 | 0.0008677553 | 0.0008561636
19.9 | 0.0006431907 | 0.0006473742 | 0.0006541435 | 0.0006586493 | 0.0006594881 | 0.0006679499 | 0.0006820363 | 0.0007122646 | 0.0007255837 | 0.0007405432 | 0.0007586407 | 0.0007596646 | 0.0008019672 | 0.0008103704 | 0.000827923 | 0.0008455 | 0.0008568812 | 0.0008746039 | 0.0008738508
20 | 0.0006459877 | 0.0006346104 | 0.000653208 | 0.0006553415 | 0.0006623574 | 0.0006724117 | 0.0006802598 | 0.0006946234 | 0.0007087398 | 0.0007468902 | 0.0007540581 | 0.0007705337 | 0.0008089563 | 0.0008128281 | 0.0008233303 | 0.0008422847 | 0.0008671493 | 0.0008539516 | 0.0008675611
20.1 | 0.0006576623 | 0.0006533249 | 0.0006550027 | 0.0006533528 | 0.0006578296 | 0.000679121 | 0.0006918417 | 0.0007050211 | 0.0007154583 | 0.0007287912 | 0.0007426053 | 0.0007665705 | 0.0008010202 | 0.0008058453 | 0.0008364451 | 0.0008319893 | 0.0008601806 | 0.0008630698 | 0.0008618375
20.2 | 0.0006394675 | 0.0006649581 | 0.0006660516 | 0.0006467524 | 0.0006525211 | 0.0006846279 | 0.0006937605 | 0.000706386 | 0.000706904 | 0.0007507056 | 0.000752153 | 0.0007634739 | 0.000800312 | 0.0008111198 | 0.000827257 | 0.0008521938 | 0.0008495822 | 0.0008650652 | 0.0008643866
20.3 | 0.0006205035 | 0.0006594248 | 0.000657954 | 0.0006561127 | 0.000664366 | 0.0006817118 | 0.0006852452 | 0.0006926439 | 0.0007239515 | 0.0007239458 | 0.0007445959 | 0.0007815841 | 0.0007801248 | 0.0008076456 | 0.0008342297 | 0.0008433195 | 0.0008563709 | 0.0008527278 | 0.0008752217
20.4 | 0.0006452173 | 0.0006592552 | 0.0006446999 | 0.0006553164 | 0.000668327 | 0.0006687494 | 0.0006889246 | 0.0007152908 | 0.0007105475 | 0.0007314316 | 0.0007567149 | 0.0007783841 | 0.0007994139 | 0.0008022792 | 0.0008253805 | 0.0008460778 | 0.0008478295 | 0.0008731398 | 0.0008817255
20.5 | 0.0006338485 | 0.0006337367 | 0.0006439242 | 0.0006501269 | 0.0006548537 | 0.0006708869 | 0.000688041 | 0.00070912 | 0.0007075345 | 0.0007348422 | 0.0007440145 | 0.0007671718 | 0.0008036269 | 0.0007956442 | 0.0008370382 | 0.0008497211 | 0.0008524744 | 0.0008567894 | 0.0008702886
20.6 | 0.0006306066 | 0.000644546 | 0.0006390038 | 0.0006497284 | 0.0006539736 | 0.0006731909 | 0.000686447 | 0.0007051042 | 0.0007074309 | 0.0007385295 | 0.0007589243 | 0.0007802586 | 0.0007986354 | 0.0008202282 | 0.000818443 | 0.0008454075 | 0.000862093 | 0.0008668752 | 0.0008695088
20.7 | 0.0006375187 | 0.0006482485 | 0.0006417515 | 0.0006492888 | 0.0006627298 | 0.0006698306 | 0.0006775993 | 0.0007005881 | 0.0007306093 | 0.0007309552 | 0.0007528188 | 0.0007698972 | 0.0007896263 | 0.0008007628 | 0.0008232113 | 0.0008480261 | 0.0008645608 | 0.0008657746 | 0.0008664123
20.8 | 0.0006398786 | 0.0006476913 | 0.0006464166 | 0.0006477085 | 0.0006677263 | 0.0006853692 | 0.000688146 | 0.0007038656 | 0.0007086532 | 0.000725041 | 0.0007469039 | 0.0007575233 | 0.0007796871 | 0.0008024884 | 0.0008228767 | 0.0008446711 | 0.0008600444 | 0.0008733283 | 0.000870284
20.9 | 0.0006322832 | 0.0006380844 | 0.0006486657 | 0.0006439745 | 0.0006541205 | 0.0006733689 | 0.0006801199 | 0.0006963814 | 0.0007167998 | 0.0007173302 | 0.0007481205 | 0.0007673225 | 0.0007914169 | 0.0008108558 | 0.0008100061 | 0.0008334588 | 0.000849592 | 0.0008670712 | 0.000856367
21 | 0.000640105 | 0.0006365159 | 0.0006614573 | 0.0006474856 | 0.0006485724 | 0.0006590784 | 0.000676539 | 0.0007014241 | 0.0007009369 | 0.0007266269 | 0.0007457413 | 0.0007745247 | 0.000793843 | 0.0007938643 | 0.000837305 | 0.0008426723 | 0.0008563954 | 0.000858032 | 0.0008762805
21.1 | 0.0006417398 | 0.0006391886 | 0.000636969 | 0.0006631503 | 0.0006623402 | 0.0006745205 | 0.0006795167 | 0.0007016247 | 0.0007251531 | 0.0007332785 | 0.0007445866 | 0.0007609532 | 0.0007856477 | 0.0008117123 | 0.000815016 | 0.0008397526 | 0.0008508953 | 0.0008542124 | 0.0008752305
21.2 | 0.0006362466 | 0.0006404043 | 0.0006431942 | 0.0006622379 | 0.0006688968 | 0.0006858905 | 0.0006710936 | 0.0007016718 | 0.000712091 | 0.0007325103 | 0.0007489413 | 0.0007513538 | 0.0007941427 | 0.0008034533 | 0.000824614 | 0.0008311216 | 0.0008542491 | 0.0008697063 | 0.0008717169
21.3 | 0.0006461521 | 0.000643898 | 0.0006362029 | 0.0006610334 | 0.0006576905 | 0.0006601807 | 0.0006695751 | 0.0006921926 | 0.0007075072 | 0.0007284364 | 0.0007574784 | 0.0007711087 | 0.0007919779 | 0.0008022961 | 0.0008231388 | 0.0008411044 | 0.0008423718 | 0.0008699341 | 0.0008582451
21.4 | 0.0006485885 | 0.0006372026 | 0.0006540942 | 0.0006579799 | 0.0006534108 | 0.0006800495 | 0.0006856116 | 0.0007052472 | 0.0007081776 | 0.0007293391 | 0.0007378781 | 0.0007574389 | 0.0007894805 | 0.0008246824 | 0.0008294343 | 0.0008579494 | 0.0008543504 | 0.0008727312 | 0.0008540135
21.5 | 0.000640051 | 0.0006486447 | 0.0006499126 | 0.0006462761 | 0.0006617752 | 0.000674695 | 0.0006943718 | 0.0006987504 | 0.000699179 | 0.0007396566 | 0.0007422144 | 0.0007609986 | 0.0007954403 | 0.0008167493 | 0.0008210763 | 0.0008507744 | 0.0008588907 | 0.0008614064 | 0.0008662628
21.6 | 0.0006286753 | 0.000644471 | 0.0006246463 | 0.000644097 | 0.000648632 | 0.0006758065 | 0.0006706245 | 0.0006989874 | 0.0007308584 | 0.0007317402 | 0.0007414886 | 0.0007564137 | 0.0007847203 | 0.0007962801 | 0.0008390912 | 0.0008392858 | 0.0008618941 | 0.0008535358 | 0.0008650612
21.7 | 0.0006377151 | 0.0006384676 | 0.0006486635 | 0.0006443448 | 0.000646206 | 0.0006764122 | 0.0006796483 | 0.0006954242 | 0.0007088121 | 0.0007251871 | 0.0007427254 | 0.000768001 | 0.0007930269 | 0.0007981693 | 0.0008203226 | 0.0008296587 | 0.0008412153 | 0.0008670969 | 0.0008651453
21.8 | 0.0006359233 | 0.0006388542 | 0.0006560446 | 0.0006316113 | 0.000663706 | 0.0006761083 | 0.0006733032 | 0.0006933795 | 0.0007130758 | 0.0007268227 | 0.0007480038 | 0.0007699179 | 0.0007846265 | 0.0008000592 | 0.000831467 | 0.0008349611 | 0.0008507612 | 0.000865116 | 0.0008684411
21.9 | 0.0006437577 | 0.0006332028 | 0.0006393822 | 0.0006478636 | 0.0006624837 | 0.0006614714 | 0.0006894004 | 0.0006963781 | 0.0007115163 | 0.000740678 | 0.0007455132 | 0.000764019 | 0.0007778401 | 0.0008040199 | 0.0008196155 | 0.0008331028 | 0.0008511817 | 0.0008630561 | 0.0008611111
22 | 0.0006350567 | 0.0006347295 | 0.0006452621 | 0.000653702 | 0.0006516687 | 0.0006649965 | 0.0006828031 | 0.0006914078 | 0.0007196499 | 0.0007310139 | 0.0007559879 | 0.0007631201 | 0.0007946393 | 0.0007972396 | 0.0008262582 | 0.0008553611 | 0.000851393 | 0.0008660017 | 0.0008587734
22.1 | 0.0006416812 | 0.0006353561 | 0.0006445181 | 0.0006589565 | 0.0006574054 | 0.000665211 | 0.0006784591 | 0.0006996821 | 0.0007052932 | 0.0007256474 | 0.0007452376 | 0.0007591217 | 0.0007870332 | 0.0008115779 | 0.0008203471 | 0.0008432674 | 0.0008543173 | 0.0008643953 | 0.0008590988
22.2 | 0.0006442684 | 0.0006504642 | 0.0006545667 | 0.000653033 | 0.0006538439 | 0.0006752993 | 0.0006805135 | 0.0006984637 | 0.000713533 | 0.0007275738 | 0.0007531645 | 0.0007505574 | 0.0007885373 | 0.0007856187 | 0.0008157241 | 0.0008431588 | 0.0008540238 | 0.0008581006 | 0.0008640326
22.3 | 0.0006333687 | 0.0006413002 | 0.0006422835 | 0.0006475741 | 0.000650827 | 0.0006619428 | 0.0006862029 | 0.0007125757 | 0.0007233768 | 0.0007242814 | 0.0007431761 | 0.000769008 | 0.0007885241 | 0.0007939381 | 0.0008225908 | 0.000832529 | 0.0008456173 | 0.0008643424 | 0.0008659847
22.4 | 0.0006352075 | 0.0006298127 | 0.0006477639 | 0.0006435614 | 0.0006684404 | 0.0006654864 | 0.0006832731 | 0.0007024238 | 0.0007039244 | 0.000718502 | 0.0007425937 | 0.0007641918 | 0.0007866164 | 0.0008187978 | 0.0008051385 | 0.0008326307 | 0.0008557965 | 0.0008564812 | 0.0008620752
22.5 | 0.0006436246 | 0.0006351382 | 0.0006405476 | 0.0006476432 | 0.000651058 | 0.0006710854 | 0.0006833804 | 0.000689868 | 0.0007244475 | 0.0007270006 | 0.0007467054 | 0.0007702766 | 0.0007865239 | 0.0008119848 | 0.0008175187 | 0.0008523186 | 0.0008431423 | 0.0008702375 | 0.0008543433
22.6 | 0.0006420719 | 0.0006364707 | 0.0006468309 | 0.0006467462 | 0.0006564988 | 0.0006753262 | 0.0006886925 | 0.0006946986 | 0.000713221 | 0.0007352467 | 0.0007578907 | 0.0007626032 | 0.0007798794 | 0.0007797852 | 0.0008207058 | 0.0008460552 | 0.0008549305 | 0.0008666295 | 0.0008706952
22.7 | 0.0006314387 | 0.0006462539 | 0.0006468443 | 0.0006452151 | 0.0006561328 | 0.0006717569 | 0.0006777306 | 0.0007087263 | 0.0007082474 | 0.0007265238 | 0.0007456958 | 0.0007634871 | 0.0007998957 | 0.0008094498 | 0.0008097177 | 0.00083653 | 0.000847719 | 0.0008701318 | 0.0008711219
22.8 | 0.0006381094 | 0.0006518803 | 0.0006445495 | 0.000653905 | 0.0006635357 | 0.0006595982 | 0.0006823379 | 0.0007101059 | 0.0007072487 | 0.0007261757 | 0.0007485715 | 0.0007531734 | 0.0007842414 | 0.0007996899 | 0.0008217061 | 0.0008280305 | 0.0008531078 | 0.0008566157 | 0.0008700894
22.9 | 0.0006394877 | 0.0006268847 | 0.0006292387 | 0.0006449089 | 0.0006517522 | 0.0006693267 | 0.0006732435 | 0.000691813 | 0.0007153211 | 0.0007312205 | 0.0007647209 | 0.0007732087 | 0.0007830635 | 0.0008035621 | 0.0008089278 | 0.0008305614 | 0.0008550045 | 0.0008762135 | 0.0008629562
23 | 0.0006358442 | 0.0006368178 | 0.0006335475 | 0.0006543426 | 0.000665017 | 0.0006692959 | 0.0006694181 | 0.0007099456 | 0.000705641 | 0.0007266579 | 0.000727922 | 0.0007575173 | 0.0007904615 | 0.0007833546 | 0.0008125341 | 0.0008289905 | 0.0008471787 | 0.0008511877 | 0.0008653953
23.1 | 0.0006392229 | 0.0006416461 | 0.0006433358 | 0.0006468616 | 0.0006470261 | 0.0006782738 | 0.0006822933 | 0.0006963277 | 0.0007110698 | 0.0007295976 | 0.0007328722 | 0.0007571493 | 0.000793553 | 0.0008067313 | 0.0008201549 | 0.0008297326 | 0.0008523458 | 0.0008591085 | 0.000854057
23.2 | 0.0006395934 | 0.0006451153 | 0.0006526245 | 0.0006361281 | 0.0006502455 | 0.0006696691 | 0.0006852714 | 0.000700614 | 0.0007001238 | 0.0007204196 | 0.0007464232 | 0.0007607552 | 0.0007776771 | 0.0007920367 | 0.000824788 | 0.0008466298 | 0.0008535557 | 0.0008734351 | 0.0008541801
23.3 | 0.0006267013 | 0.0006413896 | 0.0006377233 | 0.0006363273 | 0.0006643297 | 0.0006674856 | 0.0006745196 | 0.0006917996 | 0.0007039019 | 0.0007224503 | 0.0007291292 | 0.0007568958 | 0.0007861683 | 0.0007968161 | 0.0008183985 | 0.0008251114 | 0.0008454133 | 0.0008737349 | 0.0008734458
23.4 | 0.0006340766 | 0.0006355559 | 0.0006378359 | 0.0006464922 | 0.0006448244 | 0.0006598745 | 0.0006767787 | 0.000687303 | 0.0007060104 | 0.0007205265 | 0.0007334279 | 0.0007542151 | 0.0007940909 | 0.0008005898 | 0.0008298758 | 0.0008482723 | 0.0008461242 | 0.0008679137 | 0.0008608528
23.5 | 0.0006195147 | 0.000644115 | 0.0006480494 | 0.0006481184 | 0.0006493669 | 0.0006763368 | 0.0006667244 | 0.000691222 | 0.0006973746 | 0.0007208447 | 0.000749087 | 0.0007486805 | 0.0007815261 | 0.0007941513 | 0.0008187804 | 0.0008334549 | 0.000856804 | 0.0008525325 | 0.0008588112
23.6 | 0.0006362418 | 0.0006468827 | 0.0006513115 | 0.0006451624 | 0.0006452073 | 0.0006609232 | 0.0006706382 | 0.00069416 | 0.0007054138 | 0.0007226687 | 0.0007490841 | 0.0007591239 | 0.0007808812 | 0.0007903985 | 0.0008198162 | 0.0008250233 | 0.0008471488 | 0.0008613343 | 0.0008583383
23.7 | 0.0006369881 | 0.0006295489 | 0.0006385624 | 0.0006435367 | 0.0006458749 | 0.0006744649 | 0.0006784562 | 0.0006959244 | 0.0007124453 | 0.0007090424 | 0.0007386889 | 0.0007611212 | 0.0007919325 | 0.0008071199 | 0.0008011153 | 0.0008341454 | 0.0008458865 | 0.0008507093 | 0.0008622147
23.8 | 0.0006264066 | 0.0006404766 | 0.0006446632 | 0.0006421159 | 0.0006331866 | 0.0006575645 | 0.0006743956 | 0.0006927328 | 0.0006926897 | 0.0007136188 | 0.0007414485 | 0.0007478538 | 0.0007749695 | 0.0007924733 | 0.0008172158 | 0.0008358158 | 0.0008367647 | 0.0008689461 | 0.000871527
23.9 | 0.0006321356 | 0.0006423891 | 0.0006349124 | 0.0006441398 | 0.0006415578 | 0.0006747558 | 0.0006617913 | 0.0006922843 | 0.0006973037 | 0.0007313169 | 0.000738148 | 0.0007646533 | 0.0007836616 | 0.0007900873 | 0.000812453 | 0.0008420816 | 0.0008311838 | 0.0008585408 | 0.0008583467
24 | 0.0006331549 | 0.000639607 | 0.000631191 | 0.0006449141 | 0.0006565159 | 0.0006690635 | 0.0006745603 | 0.0006948022 | 0.0006946495 | 0.0007200052 | 0.0007385334 | 0.0007563267 | 0.0007914394 | 0.0007933331 | 0.0008303788 | 0.0008399909 | 0.0008409429 | 0.0008582632 | 0.0008550568
24.1 | 0.0006458628 | 0.0006324423 | 0.0006275841 | 0.0006270335 | 0.0006453092 | 0.0006699529 | 0.0006892326 | 0.0006908957 | 0.0006827769 | 0.0007312707 | 0.0007317235 | 0.000750343 | 0.0007815203 | 0.0007946325 | 0.0008223757 | 0.000840264 | 0.0008530062 | 0.0008616235 | 0.0008698248
24.2 | 0.0006314139 | 0.0006481257 | 0.0006311454 | 0.0006401995 | 0.0006594681 | 0.0006577321 | 0.0006845676 | 0.0006884426 | 0.000701835 | 0.0007366522 | 0.0007593228 | 0.0007490602 | 0.0007751525 | 0.0007990998 | 0.0008198966 | 0.0008371109 | 0.0008521206 | 0.0008495552 | 0.0008585789
24.3 | 0.0006414073 | 0.0006392632 | 0.0006269486 | 0.0006587918 | 0.0006701305 | 0.000648421 | 0.0006800422 | 0.0006922284 | 0.0007004891 | 0.0007244006 | 0.0007453708 | 0.0007579024 | 0.0007696883 | 0.0007982083 | 0.0008270657 | 0.0008396116 | 0.0008386934 | 0.0008551623 | 0.0008657654
24.4 | 0.0006296213 | 0.0006221312 | 0.0006459346 | 0.0006426628 | 0.0006465356 | 0.0006503368 | 0.0006557995 | 0.0006813653 | 0.0006938662 | 0.000733758 | 0.000738604 | 0.000755768 | 0.0007893356 | 0.0007928598 | 0.0008190853 | 0.0008293824 | 0.0008436736 | 0.0008701144 | 0.0008622543
24.5 | 0.0006371335 | 0.0006372521 | 0.0006330327 | 0.0006483654 | 0.0006507247 | 0.0006746834 | 0.0006720227 | 0.0006807953 | 0.0007116415 | 0.0007229871 | 0.0007387202 | 0.0007711005 | 0.0007783794 | 0.0008054345 | 0.0008172252 | 0.0008365906 | 0.0008489559 | 0.0008530449 | 0.0008681724
24.6 | 0.0006394257 | 0.0006325693 | 0.000647877 | 0.0006282588 | 0.0006380542 | 0.0006563113 | 0.0006711642 | 0.0006962454 | 0.0007145411 | 0.0007234181 | 0.0007452953 | 0.0007392623 | 0.0007858595 | 0.0008060445 | 0.0008200493 | 0.0008416479 | 0.0008539317 | 0.0008668554 | 0.0008667916
24.7 | 0.0006225631 | 0.0006317715 | 0.0006464513 | 0.000641714 | 0.0006614512 | 0.0006619469 | 0.0006821121 | 0.0006906826 | 0.0006905194 | 0.0007197643 | 0.0007508458 | 0.0007622332 | 0.000773561 | 0.0008011263 | 0.0008214444 | 0.0008463928 | 0.0008410829 | 0.000846711 | 0.0008661906
24.8 | 0.0006181322 | 0.0006262793 | 0.0006465268 | 0.0006477111 | 0.0006473972 | 0.0006558144 | 0.0006743725 | 0.0006725286 | 0.0007162839 | 0.0007142754 | 0.0007394477 | 0.000753559 | 0.0007722974 | 0.0007861211 | 0.0008212497 | 0.0008349019 | 0.0008471401 | 0.0008500852 | 0.0008433995
24.9 | 0.0006445444 | 0.0006382978 | 0.0006367026 | 0.0006308102 | 0.0006453101 | 0.00066827 | 0.0006781425 | 0.0006787712 | 0.0006969829 | 0.0007079096 | 0.0007504017 | 0.0007534443 | 0.00079374 | 0.000789123 | 0.0008146415 | 0.0008451425 | 0.0008443062 | 0.0008516191 | 0.0008481927
25 | 0.0006240015 | 0.0006389054 | 0.0006327945 | 0.0006260792 | 0.0006450419 | 0.000660389 | 0.0006709932 | 0.0006767562 | 0.0007053437 | 0.0007132031 | 0.0007292751 | 0.0007501135 | 0.0007757846 | 0.0007884685 | 0.0008183506 | 0.0008305207 | 0.00084168 | 0.0008533502 | 0.0008621177
25.1 | 0.0006281353 | 0.0006401525 | 0.0006265494 | 0.0006476312 | 0.0006500021 | 0.0006763297 | 0.0006669801 | 0.0006813525 | 0.0007209233 | 0.0007222847 | 0.0007359165 | 0.0007497479 | 0.0007803643 | 0.0007788336 | 0.0008192382 | 0.0008197737 | 0.0008377141 | 0.0008556282 | 0.000859871
25.2 | 0.0006232424 | 0.0006289655 | 0.0006367275 | 0.0006370962 | 0.0006452943 | 0.0006678698 | 0.0006726151 | 0.0006947982 | 0.0007086973 | 0.0007253788 | 0.0007390563 | 0.0007422175 | 0.0007912213 | 0.0007909518 | 0.0008226909 | 0.0008312404 | 0.0008421156 | 0.0008338115 | 0.0008481134
25.3 | 0.000625491 | 0.0006393369 | 0.0006334063 | 0.0006349159 | 0.0006510527 | 0.0006681433 | 0.0006743287 | 0.000664877 | 0.0007100496 | 0.0007203632 | 0.0007389199 | 0.0007560626 | 0.0007799632 | 0.0007870432 | 0.0008127398 | 0.0008279441 | 0.0008414765 | 0.0008539671 | 0.0008502838
25.4 | 0.0006365316 | 0.0006300042 | 0.0006266523 | 0.0006580064 | 0.0006470058 | 0.0006626296 | 0.000670807 | 0.0006833121 | 0.0007063964 | 0.0007169182 | 0.0007430638 | 0.0007503971 | 0.0007804294 | 0.0007989467 | 0.0008041645 | 0.0008192982 | 0.0008559105 | 0.000866025 | 0.0008560398
25.5 | 0.00063018 | 0.0006292246 | 0.0006284457 | 0.0006269653 | 0.0006451344 | 0.0006695573 | 0.0006715129 | 0.0006783713 | 0.0007065641 | 0.0007148799 | 0.0007453836 | 0.0007588065 | 0.0007836904 | 0.0007976774 | 0.0008121982 | 0.0008292184 | 0.0008543794 | 0.0008585451 | 0.0008642756
25.6 | 0.0006279078 | 0.0006308698 | 0.000642445 | 0.0006392857 | 0.0006335222 | 0.0006523436 | 0.0006634751 | 0.000686223 | 0.0006964975 | 0.0007174459 | 0.0007330296 | 0.0007614761 | 0.0007825252 | 0.0007739692 | 0.0008174764 | 0.0008337948 | 0.0008308519 | 0.0008531833 | 0.0008543558
25.7 | 0.0006255089 | 0.0006271655 | 0.000629971 | 0.0006406458 | 0.0006467762 | 0.0006592334 | 0.0006820873 | 0.0006750763 | 0.0006888432 | 0.0007208343 | 0.0007397072 | 0.0007641118 | 0.0007635596 | 0.0007924093 | 0.000806022 | 0.000826683 | 0.0008324075 | 0.0008489321 | 0.0008713053
25.8 | 0.0006218529 | 0.0006351814 | 0.0006424985 | 0.0006266537 | 0.0006341089 | 0.0006570999 | 0.0006663033 | 0.0006931357 | 0.000700124 | 0.0007173203 | 0.000741724 | 0.0007596452 | 0.0007631312 | 0.0007926484 | 0.000808492 | 0.0008330602 | 0.0008436647 | 0.0008590787 | 0.000855182
25.9 | 0.0006239933 | 0.0006235191 | 0.0006463071 | 0.0006322193 | 0.0006390018 | 0.0006510522 | 0.0006713258 | 0.0006884314 | 0.0007183336 | 0.0007188428 | 0.0007338719 | 0.0007419497 | 0.0007817517 | 0.0007923847 | 0.0008169535 | 0.0008364229 | 0.0008510627 | 0.0008527116 | 0.0008466626
26 | 0.0006255872 | 0.0006250171 | 0.0006463498 | 0.0006405007 | 0.0006377104 | 0.0006581927 | 0.0006660364 | 0.0006863292 | 0.0006943237 | 0.0007177029 | 0.0007405356 | 0.0007520501 | 0.0007865165 | 0.0007787517 | 0.0008153814 | 0.00081378 | 0.0008476155 | 0.0008549128 | 0.0008547608
26.1 | 0.0006194076 | 0.0006298619 | 0.000622211 | 0.00063393 | 0.0006331962 | 0.0006628529 | 0.0006844419 | 0.0006747648 | 0.0007171051 | 0.0007200569 | 0.0007367831 | 0.0007543989 | 0.0007782711 | 0.0007831776 | 0.0008154792 | 0.0008261837 | 0.0008406418 | 0.0008461688 | 0.0008548659
26.2 | 0.0006277774 | 0.0006379211 | 0.000640538 | 0.0006334905 | 0.0006416197 | 0.0006625435 | 0.0006737478 | 0.0006740879 | 0.0006948076 | 0.0007148062 | 0.000726973 | 0.0007438305 | 0.000779424 | 0.0007823972 | 0.000809081 | 0.0008351074 | 0.0008500799 | 0.0008502527 | 0.0008415346
26.3 | 0.0006264353 | 0.0006256591 | 0.0006309127 | 0.0006227778 | 0.0006278372 | 0.0006634599 | 0.0006772146 | 0.0006984142 | 0.0006919286 | 0.0007146782 | 0.0007311713 | 0.0007546223 | 0.0007679234 | 0.0007846934 | 0.0008196271 | 0.0008256268 | 0.0008299043 | 0.0008484683 | 0.00085483
26.4 | 0.000628704 | 0.00064167 | 0.0006353078 | 0.0006354859 | 0.0006431785 | 0.0006678343 | 0.0006771367 | 0.0006800686 | 0.0007028013 | 0.000718799 | 0.0007286246 | 0.000750136 | 0.0007781305 | 0.0007993011 | 0.000810118 | 0.0008233823 | 0.0008333342 | 0.0008487512 | 0.000848963
26.5 | 0.0006218494 | 0.0006266956 | 0.0006399385 | 0.0006376072 | 0.0006594483 | 0.0006579947 | 0.0006663995 | 0.0006745158 | 0.0007036598 | 0.0007034595 | 0.0007331256 | 0.0007458821 | 0.0007687279 | 0.0008015731 | 0.0008001156 | 0.0008253026 | 0.0008394938 | 0.0008398492 | 0.0008439811
26.6 | 0.0006238307 | 0.000616046 | 0.0006365152 | 0.0006326616 | 0.0006340264 | 0.0006677994 | 0.000671701 | 0.0006817173 | 0.0006991787 | 0.000730915 | 0.0007327804 | 0.0007550804 | 0.0007604039 | 0.0007860558 | 0.0008028974 | 0.0008434794 | 0.0008547341 | 0.0008448755 | 0.0008471033
26.7 | 0.0006235324 | 0.0006268726 | 0.0006378797 | 0.0006381355 | 0.0006444724 | 0.0006673361 | 0.0006763189 | 0.0006699649 | 0.0006924341 | 0.000721869 | 0.0007396687 | 0.0007584753 | 0.0007807417 | 0.0007836705 | 0.0008163409 | 0.0008300558 | 0.0008431357 | 0.000858638 | 0.0008480471
26.8 | 0.0006212207 | 0.0006285292 | 0.0006223729 | 0.000644303 | 0.0006413505 | 0.0006682863 | 0.0006761875 | 0.0006795642 | 0.0006998553 | 0.0007120116 | 0.0007341295 | 0.0007597096 | 0.0007824344 | 0.0007920633 | 0.0008130214 | 0.0008324795 | 0.0008392608 | 0.0008463413 | 0.0008558911
26.9 | 0.0006194947 | 0.0006294403 | 0.0006343593 | 0.0006342337 | 0.0006298087 | 0.0006602216 | 0.0006646372 | 0.0006811942 | 0.0007031463 | 0.0007051295 | 0.0007280632 | 0.0007572014 | 0.0007823829 | 0.0007917696 | 0.0008099592 | 0.0008236654 | 0.0008508164 | 0.000856771 | 0.0008530548
27 | 0.0006320669 | 0.0006168156 | 0.0006377528 | 0.0006310865 | 0.0006414106 | 0.0006462131 | 0.000678125 | 0.0006863596 | 0.0006985723 | 0.0007124689 | 0.0007439682 | 0.0007529113 | 0.0007716354 | 0.0007902373 | 0.0008108871 | 0.0008204753 | 0.0008236968 | 0.0008423932 | 0.000855565
27.1 | 0.000633219 | 0.0006310942 | 0.0006399605 | 0.0006275121 | 0.0006376615 | 0.0006552281 | 0.0006619943 | 0.0006701335 | 0.0006869011 | 0.000709244 | 0.0007211052 | 0.0007428797 | 0.0007709948 | 0.0007913576 | 0.0008063207 | 0.000832197 | 0.0008367531 | 0.0008360548 | 0.0008372735
27.2 | 0.0006221819 | 0.0006258831 | 0.0006338838 | 0.0006291814 | 0.0006354129 | 0.0006484229 | 0.0006718772 | 0.0006674227 | 0.0007000513 | 0.0006986411 | 0.0007223943 | 0.000749518 | 0.000776535 | 0.0008013265 | 0.000787626 | 0.0008281698 | 0.0008472834 | 0.000846708 | 0.000850063
27.3 | 0.0006336415 | 0.0006151631 | 0.0006247034 | 0.0006458352 | 0.0006343976 | 0.0006498653 | 0.0006673579 | 0.0006987184 | 0.0006943765 | 0.0007174422 | 0.0007349724 | 0.0007453594 | 0.0007811375 | 0.0008041803 | 0.0008100045 | 0.0008129578 | 0.0008456755 | 0.0008670758 | 0.0008518282
27.4 | 0.0006301886 | 0.0006374718 | 0.0006218346 | 0.0006275153 | 0.0006449076 | 0.0006510048 | 0.0006674035 | 0.0006867905 | 0.0006966783 | 0.0007308011 | 0.000730864 | 0.0007499964 | 0.000771742 | 0.0007880153 | 0.0008203642 | 0.0008173005 | 0.0008342999 | 0.0008560315 | 0.0008333889
27.5 | 0.0006265739 | 0.000634457 | 0.0006362261 | 0.0006289747 | 0.0006383581 | 0.0006502337 | 0.0006715388 | 0.0006786687 | 0.0006988844 | 0.0007195493 | 0.0007407323 | 0.0007461028 | 0.0007724921 | 0.0007831995 | 0.0008145338 | 0.0008312984 | 0.0008424227 | 0.0008513988 | 0.000854996
27.6 | 0.0006159659 | 0.0006212366 | 0.0006334209 | 0.0006363366 | 0.0006436827 | 0.0006422155 | 0.0006787212 | 0.0006834354 | 0.0006950871 | 0.0007125748 | 0.0007144639 | 0.0007643766 | 0.0007786977 | 0.0007867039 | 0.0008079874 | 0.0008160438 | 0.0008258552 | 0.0008376825 | 0.0008407138
27.7 | 0.0006219241 | 0.0006201039 | 0.0006262175 | 0.0006291219 | 0.0006362211 | 0.0006538203 | 0.0006657928 | 0.0006880123 | 0.0006929168 | 0.000705755 | 0.0007256637 | 0.0007533833 | 0.0007706805 | 0.0007881075 | 0.000817131 | 0.0008325164 | 0.0008412311 | 0.0008430668 | 0.0008483065
27.8 | 0.0006214172 | 0.0006141652 | 0.0006388196 | 0.000635354 | 0.0006409147 | 0.0006514972 | 0.0006700305 | 0.0006769314 | 0.0006952906 | 0.000704839 | 0.0007281513 | 0.0007606164 | 0.0007894401 | 0.0007786397 | 0.0008073122 | 0.0008355004 | 0.0008401973 | 0.0008337676 | 0.000846951
27.9 | 0.0006256415 | 0.0006134787 | 0.0006323363 | 0.0006460629 | 0.0006471769 | 0.0006479209 | 0.0006755168 | 0.0006681153 | 0.000694319 | 0.0007062752 | 0.0007361371 | 0.0007449432 | 0.0007828833 | 0.0007805898 | 0.0008102991 | 0.0008216933 | 0.0008353785 | 0.0008488406 | 0.0008336423
28 | 0.0006208057 | 0.0006286729 | 0.000628569 | 0.0006404437 | 0.0006380769 | 0.0006487278 | 0.0006616927 | 0.0006773749 | 0.0006939496 | 0.0007102424 | 0.0007205601 | 0.000743581 | 0.0007744708 | 0.000772337 | 0.0008108432 | 0.0008358772 | 0.0008364913 | 0.0008423987 | 0.0008436293
28.1 | 0.0006147994 | 0.0006151805 | 0.0006231136 | 0.0006359007 | 0.000629283 | 0.0006518728 | 0.0006596153 | 0.0006847317 | 0.0007110117 | 0.0007151849 | 0.0007329148 | 0.0007369725 | 0.0007662163 | 0.0007824066 | 0.0008024065 | 0.0008342088 | 0.0008289517 | 0.0008360872 | 0.0008340415
28.2 | 0.0006170111 | 0.0006231495 | 0.0006317627 | 0.0006307124 | 0.0006368535 | 0.0006515576 | 0.0006652664 | 0.0006915927 | 0.0006945156 | 0.0006968291 | 0.000740275 | 0.0007486114 | 0.0007691527 | 0.0007916041 | 0.0008112375 | 0.0008210968 | 0.0008325034 | 0.0008444914 | 0.000846648
28.3 | 0.0006221192 | 0.000632202 | 0.0006284593 | 0.0006345021 | 0.0006501087 | 0.0006512387 | 0.0006612116 | 0.0006861294 | 0.0006883561 | 0.0007224084 | 0.0007256665 | 0.0007567958 | 0.0007765894 | 0.0007752452 | 0.0008214822 | 0.0008122157 | 0.0008400411 | 0.0008622569 | 0.0008535983
28.4 | 0.0006197708 | 0.0006206026 | 0.0006400943 | 0.0006334468 | 0.0006429109 | 0.0006617371 | 0.0006639503 | 0.0006916418 | 0.0007001632 | 0.0007144509 | 0.0007314027 | 0.0007409844 | 0.0007764625 | 0.0007993348 | 0.000792499 | 0.0008303432 | 0.0008349219 | 0.0008502574 | 0.0008446865
28.5 | 0.0006115437 | 0.0006252891 | 0.0006377174 | 0.0006352277 | 0.0006443058 | 0.0006511766 | 0.0006638114 | 0.0006657692 | 0.0007085618 | 0.0007215296 | 0.000743257 | 0.0007441214 | 0.0007801324 | 0.0007658643 | 0.0008007714 | 0.0008269426 | 0.0008410514 | 0.0008537498 | 0.0008468584
28.6 | 0.0006201353 | 0.0006111317 | 0.000647099 | 0.0006236968 | 0.0006336834 | 0.0006590184 | 0.0006678972 | 0.0006747064 | 0.0006893486 | 0.0007166683 | 0.0007213674 | 0.0007339289 | 0.0007726892 | 0.0007852655 | 0.0008125312 | 0.0008225513 | 0.0008360567 | 0.0008426138 | 0.0008473389
28.7 | 0.0006074162 | 0.000615569 | 0.0006339656 | 0.0006321169 | 0.0006327884 | 0.0006594896 | 0.0006646471 | 0.0006795629 | 0.0006980385 | 0.0007107187 | 0.0007353602 | 0.0007454122 | 0.0007627619 | 0.0007829967 | 0.0008050529 | 0.0008231341 | 0.0008255549 | 0.0008456403 | 0.0008518413
28.8 | 0.0006100683 | 0.0006288357 | 0.0006312679 | 0.0006270266 | 0.0006311673 | 0.0006598845 | 0.0006756781 | 0.000683677 | 0.0006973378 | 0.0007015024 | 0.0007251881 | 0.0007307776 | 0.0007647884 | 0.0007868431 | 0.0008107195 | 0.0008002269 | 0.0008348597 | 0.0008539573 | 0.0008515333
28.9 | 0.0006326889 | 0.0006337438 | 0.0006085468 | 0.0006401375 | 0.0006439253 | 0.0006456727 | 0.0006590005 | 0.0006779033 | 0.0006896737 | 0.0007011921 | 0.0007389958 | 0.0007336422 | 0.000773101 | 0.0007847554 | 0.0007934751 | 0.0008243472 | 0.0008358722 | 0.000843331 | 0.0008442683
29 | 0.0006206598 | 0.000620104 | 0.0006339243 | 0.0006292647 | 0.0006400834 | 0.0006530015 | 0.0006582179 | 0.0006748934 | 0.0006949687 | 0.0006987436 | 0.0007248778 | 0.00074416 | 0.0007680743 | 0.0008054539 | 0.0007926698 | 0.0008182472 | 0.0008330492 | 0.0008525212 | 0.000848641
29.1 | 0.0006169507 | 0.0006208507 | 0.0006135288 | 0.000639538 | 0.0006449764 | 0.0006489818 | 0.000659582 | 0.0006826056 | 0.0006984326 | 0.0007087638 | 0.0007195968 | 0.0007379451 | 0.0007640526 | 0.0007801721 | 0.0008030724 | 0.0008116053 | 0.0008320266 | 0.0008565415 | 0.0008280034
29.2 | 0.0006109391 | 0.0006341893 | 0.000636422 | 0.0006351593 | 0.0006418362 | 0.0006526529 | 0.0006579499 | 0.0006786962 | 0.0006847576 | 0.0007091268 | 0.0007169996 | 0.0007483689 | 0.0007713867 | 0.0007863104 | 0.0007947421 | 0.0008239622 | 0.000832188 | 0.0008281853 | 0.0008275523
29.3 | 0.0006233317 | 0.000623539 | 0.0006267084 | 0.0006174494 | 0.0006429063 | 0.0006554717 | 0.0006663377 | 0.0006751773 | 0.0006939854 | 0.0007167583 | 0.0007234972 | 0.0007395126 | 0.0007756511 | 0.0007922515 | 0.0008053468 | 0.0008343268 | 0.0008425227 | 0.0008367097 | 0.0008370744
29.4 | 0.0006161111 | 0.0006131155 | 0.0006284027 | 0.0006370239 | 0.0006368688 | 0.0006517811 | 0.0006514759 | 0.0006793344 | 0.0006963439 | 0.0007092402 | 0.0007396192 | 0.0007265328 | 0.0007693099 | 0.0007788811 | 0.0008013516 | 0.0008243629 | 0.0008343307 | 0.0008455408 | 0.0008494776
29.5 | 0.0006119718 | 0.0006282653 | 0.0006308062 | 0.0006218386 | 0.0006329252 | 0.0006565285 | 0.0006478327 | 0.0006728454 | 0.0006779705 | 0.0007052086 | 0.000717904 | 0.0007403287 | 0.0007538105 | 0.0007793392 | 0.0007911379 | 0.0008095771 | 0.0008261755 | 0.0008310447 | 0.0008353065
29.6 | 0.0006241921 | 0.0006197093 | 0.0006241794 | 0.0006331491 | 0.0006360005 | 0.0006453103 | 0.0006792427 | 0.0006665737 | 0.0007043109 | 0.0007028969 | 0.0007176059 | 0.0007309366 | 0.0007799723 | 0.0007869023 | 0.0008073592 | 0.0008260776 | 0.000834485 | 0.0008424163 | 0.000854369
29.7 | 0.0006062771 | 0.0006127823 | 0.0006232253 | 0.0006263878 | 0.000636698 | 0.0006551425 | 0.000660895 | 0.0006622184 | 0.0006930236 | 0.0007060662 | 0.0007336854 | 0.0007355827 | 0.0007729955 | 0.0007679444 | 0.0007883211 | 0.0008170564 | 0.0008247789 | 0.0008423621 | 0.0008258062
29.8 | 0.0006209663 | 0.0006240982 | 0.0006217295 | 0.0006270242 | 0.0006543854 | 0.000658576 | 0.0006658479 | 0.0006747029 | 0.000692706 | 0.0007048617 | 0.0007251211 | 0.0007513318 | 0.000764684 | 0.0007849897 | 0.0007963462 | 0.0008061583 | 0.0008444295 | 0.0008397936 | 0.000844944
29.9 | 0.0006136734 | 0.0006200106 | 0.0006300531 | 0.0006423963 | 0.0006399815 | 0.0006351932 | 0.0006506047 | 0.0006664525 | 0.0006822531 | 0.0007068772 | 0.0007169432 | 0.0007468356 | 0.0007709252 | 0.0007868592 | 0.0007950622 | 0.0008143568 | 0.0008386915 | 0.0008507206 | 0.0008384413
30 | 0.0006197086 | 0.0006167985 | 0.0006282039 | 0.0006370442 | 0.0006295789 | 0.0006577997 | 0.0006653196 | 0.0006664099 | 0.0006969138 | 0.0007090058 | 0.0007244823 | 0.0007406713 | 0.0007635697 | 0.0007817229 | 0.0008079633 | 0.0008201756 | 0.00083916 | 0.0008419884 | 0.0008391567
30.1 | 0.0006076123 | 0.0006245608 | 0.0006101217 | 0.0006258954 | 0.0006220372 | 0.0006395143 | 0.0006463775 | 0.0006740455 | 0.0006885652 | 0.0006915317 | 0.0007270976 | 0.0007469209 | 0.000768475 | 0.0007775195 | 0.0008097166 | 0.0008176219 | 0.0008272689 | 0.0008419649 | 0.0008477746
30.2 | 0.0005962 | 0.0006190306 | 0.0006303438 | 0.000642075 | 0.0006338877 | 0.0006543321 | 0.0006395264 | 0.0006759197 | 0.0006859445 | 0.0007063792 | 0.0007182944 | 0.0007464289 | 0.0007628247 | 0.0007859565 | 0.0008080229 | 0.0008038146 | 0.0008307777 | 0.0008272307 | 0.0008380891
30.3 | 0.0006125512 | 0.0006264608 | 0.000608595 | 0.0006422574 | 0.0006347063 | 0.0006541014 | 0.0006658464 | 0.0006779523 | 0.000696985 | 0.0007017621 | 0.000731947 | 0.0007419429 | 0.0007698348 | 0.0007876928 | 0.0008068146 | 0.0008211398 | 0.000830753 | 0.0008504553 | 0.0008259526
30.4 | 0.000608918 | 0.0006092547 | 0.0006212479 | 0.000630261 | 0.0006401044 | 0.0006593697 | 0.0006681957 | 0.0006725162 | 0.0006754925 | 0.0007101452 | 0.0007274494 | 0.0007427466 | 0.0007664851 | 0.0007714716 | 0.0008071196 | 0.0008206995 | 0.000838398 | 0.0008394791 | 0.0008405801
30.5 | 0.0006199881 | 0.0006228607 | 0.0006243654 | 0.00063085 | 0.0006362971 | 0.0006406274 | 0.0006668944 | 0.0006809469 | 0.000696355 | 0.0006910547 | 0.0007082053 | 0.0007415518 | 0.0007712295 | 0.0007672165 | 0.0008064379 | 0.0008051663 | 0.0008255214 | 0.0008302579 | 0.0008388267
30.6 | 0.0006271228 | 0.0006120537 | 0.0006233684 | 0.0006405418 | 0.0006327024 | 0.0006473016 | 0.000660069 | 0.0006779783 | 0.0006963976 | 0.0007128061 | 0.0007111685 | 0.0007457951 | 0.0007493473 | 0.0007775877 | 0.0008057489 | 0.0008243263 | 0.0008378447 | 0.0008445658 | 0.0008444739
30.7 | 0.0006187363 | 0.0006279189 | 0.0006250464 | 0.0006269151 | 0.0006241725 | 0.000653869 | 0.0006686406 | 0.0006816232 | 0.000689189 | 0.000699288 | 0.0007412669 | 0.0007551976 | 0.0007670233 | 0.0007649982 | 0.0008021005 | 0.0008206108 | 0.0008405411 | 0.0008394045 | 0.0008471612
30.8 | 0.0006105347 | 0.0006106373 | 0.0006214519 | 0.0006233814 | 0.0006376448 | 0.0006506618 | 0.0006643756 | 0.0006633248 | 0.000683371 | 0.000719572 | 0.000717737 | 0.0007334364 | 0.000761492 | 0.0007852268 | 0.0008162299 | 0.0008084687 | 0.0008258378 | 0.0008368861 | 0.000844533
30.9 | 0.000629151 | 0.0006209413 | 0.0006256035 | 0.0006392082 | 0.0006423828 | 0.0006583642 | 0.0006522863 | 0.0006726054 | 0.0006827736 | 0.0006986878 | 0.0007201826 | 0.0007518045 | 0.0007786914 | 0.0007679465 | 0.0008028087 | 0.0008139587 | 0.0008308871 | 0.0008353085 | 0.000834606
31 | 0.0006159709 | 0.0006169936 | 0.0006307836 | 0.0006297883 | 0.0006354811 | 0.0006487519 | 0.0006687189 | 0.0006848265 | 0.000693991 | 0.0007060879 | 0.0007257814 | 0.0007413539 | 0.0007693403 | 0.0007812849 | 0.0008067761 | 0.0008214615 | 0.0008134158 | 0.0008410037 | 0.0008356789
31.1 | 0.0006158811 | 0.0006236401 | 0.0006338921 | 0.0006198815 | 0.000639745 | 0.0006501943 | 0.0006536796 | 0.0006836307 | 0.0006959498 | 0.0006951309 | 0.0007169327 | 0.0007360333 | 0.0007665904 | 0.0007824898 | 0.0007880083 | 0.0008126704 | 0.0008234351 | 0.000834733 | 0.000858568
31.2 | 0.0006130534 | 0.0006185986 | 0.0006309113 | 0.0006260472 | 0.0006286018 | 0.0006520707 | 0.0006598602 | 0.000661099 | 0.0006980273 | 0.000718619 | 0.0007236687 | 0.0007473451 | 0.0007730867 | 0.0007756899 | 0.0007974135 | 0.0008083684 | 0.0008223892 | 0.0008424137 | 0.000838361
31.3 | 0.000618231 | 0.000621715 | 0.0006190773 | 0.0006109141 | 0.0006216341 | 0.0006460041 | 0.0006598944 | 0.000685876 | 0.0006826623 | 0.0006968327 | 0.0007228002 | 0.0007270916 | 0.0007504707 | 0.0007849565 | 0.0007996496 | 0.000830509 | 0.0008336626 | 0.0008195766 | 0.0008469085
31.4 | 0.0006263202 | 0.0006190111 | 0.0006328063 | 0.0006228311 | 0.0006281421 | 0.000641287 | 0.0006667344 | 0.0006563627 | 0.0006997811 | 0.00070453 | 0.0007272962 | 0.0007400926 | 0.0007502271 | 0.0007862516 | 0.0007898662 | 0.0008191893 | 0.000815727 | 0.0008322008 | 0.000835475
31.5 | 0.0006097254 | 0.0006134553 | 0.0006159822 | 0.0006236599 | 0.0006328305 | 0.0006346754 | 0.0006620552 | 0.0006716965 | 0.0006858168 | 0.0007051288 | 0.0007117789 | 0.0007497023 | 0.0007753103 | 0.0007674324 | 0.000790043 | 0.0008240427 | 0.0008183592 | 0.0008380777 | 0.0008472471
31.6 | 0.0006130952 | 0.0006180996 | 0.0006368693 | 0.0006347996 | 0.0006210831 | 0.0006399355 | 0.0006518699 | 0.0006708879 | 0.0006844348 | 0.0007006067 | 0.0007267714 | 0.0007477467 | 0.0007693112 | 0.0007802651 | 0.0008007921 | 0.0007997507 | 0.0008268288 | 0.0008255347 | 0.0008384193
31.7 | 0.0006058459 | 0.0006446934 | 0.0006311641 | 0.0006295118 | 0.0006346029 | 0.0006363839 | 0.0006481822 | 0.0006627624 | 0.0006897731 | 0.0006926014 | 0.0007154947 | 0.0007305468 | 0.0007643695 | 0.0007797255 | 0.0007996677 | 0.0007996486 | 0.0008205169 | 0.000829983 | 0.0008379311
31.8 | 0.0006129668 | 0.000602353 | 0.0006120193 | 0.0006190083 | 0.0006315816 | 0.0006440597 | 0.0006665497 | 0.0006684061 | 0.0006807918 | 0.0007061502 | 0.0007144818 | 0.0007285608 | 0.0007537403 | 0.0007802512 | 0.0007947163 | 0.0008070505 | 0.0008303252 | 0.0008267804 | 0.0008318013
31.9 | 0.0006144698 | 0.000607526 | 0.000609244 | 0.0006219988 | 0.0006364347 | 0.0006418237 | 0.0006498786 | 0.0006672315 | 0.0006999885 | 0.0006892029 | 0.0007280342 | 0.0007226863 | 0.000752587 | 0.0007768788 | 0.0008041383 | 0.0007872008 | 0.0008323987 | 0.0008413368 | 0.0008348256
32 | 0.0006145417 | 0.0006098304 | 0.0006299051 | 0.0006418561 | 0.0006496742 | 0.0006398133 | 0.0006710806 | 0.0006676717 | 0.0006914158 | 0.0007007076 | 0.0007220164 | 0.0007374557 | 0.0007578881 | 0.00076488 | 0.0007944965 | 0.0008032425 | 0.0008089467 | 0.0008237956 | 0.0008453292
32.1 | 0.0006108458 | 0.0006063033 | 0.0006282658 | 0.0006433977 | 0.0006331901 | 0.0006384413 | 0.000648364 | 0.0006772423 | 0.0006803283 | 0.0006996203 | 0.0007178532 | 0.0007411469 | 0.0007537471 | 0.0007799628 | 0.0008085028 | 0.0007986247 | 0.0008180808 | 0.0008345164 | 0.0008401071
32.2 | 0.0006112505 | 0.0006249902 | 0.000625062 | 0.0006234163 | 0.0006367166 | 0.0006543357 | 0.000668923 | 0.0006691994 | 0.0006734104 | 0.0007015756 | 0.0007207273 | 0.0007537569 | 0.0007524307 | 0.0007694495 | 0.0007962984 | 0.00080987 | 0.0008306035 | 0.0008435692 | 0.0008509683
32.3 | 0.0006054004 | 0.000616777 | 0.0006271855 | 0.0006323233 | 0.0006184777 | 0.0006476599 | 0.0006603278 | 0.0006693047 | 0.0006811189 | 0.0006743431 | 0.0007323839 | 0.0007290871 | 0.0007531995 | 0.0007766884 | 0.0007872208 | 0.0008226268 | 0.0008134029 | 0.0008454384 | 0.0008370212
32.4 | 0.0006027862 | 0.0006107006 | 0.0006186666 | 0.0006294341 | 0.0006386916 | 0.0006512407 | 0.0006543736 | 0.0006672149 | 0.0006751422 | 0.0006977008 | 0.0007225523 | 0.0007465972 | 0.0007487463 | 0.0007862588 | 0.0008082718 | 0.000805736 | 0.0008213315 | 0.0008347197 | 0.0008411783
32.5 | 0.0006074377 | 0.0006230202 | 0.0006203523 | 0.0006178954 | 0.0006200153 | 0.0006496094 | 0.0006539711 | 0.0006685418 | 0.0006947947 | 0.0007031455 | 0.0007172436 | 0.0007387187 | 0.0007678716 | 0.0007674643 | 0.0007995262 | 0.0008122153 | 0.0008375702 | 0.0008341119 | 0.0008461789
32.6 | 0.0006049233 | 0.0006205468 | 0.00061582 | 0.0006283719 | 0.0006203215 | 0.0006471408 | 0.0006496653 | 0.0006630957 | 0.0006907964 | 0.0007079377 | 0.0007149245 | 0.0007331234 | 0.0007657204 | 0.0007833555 | 0.0007931363 | 0.0008157489 | 0.0008140017 | 0.0008412563 | 0.0008319045
32.7 | 0.0006086007 | 0.0006179368 | 0.0006394763 | 0.0006162645 | 0.0006274267 | 0.0006451167 | 0.0006560547 | 0.0006754451 | 0.0006834121 | 0.0006929005 | 0.0007159492 | 0.0007297825 | 0.0007562123 | 0.0007753559 | 0.0007987298 | 0.000809278 | 0.0008238319 | 0.0008319827 | 0.000835752
32.8 | 0.0006238008 | 0.000611723 | 0.0006296188 | 0.0006137652 | 0.0006284486 | 0.0006614438 | 0.0006446247 | 0.0006747431 | 0.0006813913 | 0.0006905634 | 0.0007292547 | 0.0007370592 | 0.0007602738 | 0.0007932025 | 0.000799092 | 0.0008092939 | 0.000830424 | 0.0008470863 | 0.0008490901
32.9 | 0.0006127426 | 0.0006279846 | 0.0006161423 | 0.0006259894 | 0.0006204699 | 0.0006453182 | 0.000666348 | 0.000670339 | 0.0006750827 | 0.0007183113 | 0.0007135732 | 0.0007310252 | 0.000760544 | 0.0007704824 | 0.0007976448 | 0.0008123674 | 0.0008256593 | 0.0008278158 | 0.000837639
33 | 0.0006144017 | 0.000621836 | 0.0006152241 | 0.0006292145 | 0.0006232216 | 0.0006423744 | 0.0006520276 | 0.0006740151 | 0.0006834339 | 0.0006962501 | 0.0007265834 | 0.0007421968 | 0.0007660338 | 0.0007780672 | 0.0007874575 | 0.0007972923 | 0.0008326282 | 0.0008339191 | 0.0008236862
33.1 | 0.0006009311 | 0.000608299 | 0.0006183155 | 0.0006318417 | 0.000636059 | 0.000645373 | 0.0006598019 | 0.0006623256 | 0.000692682 | 0.000716901 | 0.0007148899 | 0.0007449914 | 0.0007584837 | 0.0007696449 | 0.0007892217 | 0.0008190716 | 0.0008212293 | 0.0008197377 | 0.0008304184
33.2 | 0.0006036772 | 0.0006019827 | 0.0006048797 | 0.0006092009 | 0.0006221648 | 0.0006456451 | 0.0006621814 | 0.000656123 | 0.0006821334 | 0.0006814661 | 0.0007173429 | 0.0007297728 | 0.0007608105 | 0.0007831413 | 0.0007982457 | 0.000811231 | 0.0008222376 | 0.0008207107 | 0.0008497957
33.3 | 0.0006002734 | 0.0006132107 | 0.0006162914 | 0.0006254639 | 0.0006306277 | 0.000656241 | 0.0006587188 | 0.0006718933 | 0.0006945321 | 0.000685215 | 0.0007148442 | 0.0007357514 | 0.0007628732 | 0.0007777483 | 0.0007832087 | 0.000822194 | 0.0008262146 | 0.0008367445 | 0.0008449855
33.4 | 0.0006051328 | 0.000608984 | 0.0006229425 | 0.0006266971 | 0.0006253588 | 0.0006463251 | 0.0006565433 | 0.0006894046 | 0.0006795064 | 0.0007048704 | 0.0007052168 | 0.0007409537 | 0.0007436802 | 0.0007717824 | 0.000788608 | 0.000805392 | 0.0008193471 | 0.0008278093 | 0.0008458086
33.5 | 0.0006002638 | 0.0006154656 | 0.0006167417 | 0.0006267487 | 0.0006116062 | 0.0006511807 | 0.0006600342 | 0.0006794036 | 0.0006876827 | 0.0006943316 | 0.0007243527 | 0.0007420001 | 0.0007473023 | 0.0007751785 | 0.0008080711 | 0.0008115351 | 0.000815068 | 0.0008269561 | 0.000843563
33.6 | 0.0006153231 | 0.0006150756 | 0.0006305227 | 0.0006257131 | 0.0006322082 | 0.0006420569 | 0.0006639797 | 0.0006708974 | 0.0006785789 | 0.0007096236 | 0.0007101511 | 0.0007464589 | 0.0007631681 | 0.0007611619 | 0.0008009708 | 0.0008105863 | 0.0008106505 | 0.0008306243 | 0.0008401067
33.7 | 0.0006079285 | 0.0006193272 | 0.0006091072 | 0.0006272666 | 0.0006176004 | 0.0006577176 | 0.0006773119 | 0.0006595335 | 0.0006704354 | 0.0006964283 | 0.0007124061 | 0.0007210526 | 0.0007692212 | 0.0007823171 | 0.0007975896 | 0.000822602 | 0.0008157121 | 0.0008212707 | 0.0008361762
33.8 | 0.0006072042 | 0.0006128536 | 0.0006261627 | 0.00062257 | 0.0006350146 | 0.0006415317 | 0.0006721776 | 0.0006591612 | 0.000668632 | 0.0007001269 | 0.0007163512 | 0.000745696 | 0.0007527401 | 0.0007729224 | 0.0007972031 | 0.0008058295 | 0.0008210457 | 0.0008329062 | 0.0008286849
33.9 | 0.000607798 | 0.0006175792 | 0.000621839 | 0.0006204635 | 0.0006174649 | 0.0006454825 | 0.0006623411 | 0.0006786033 | 0.0006889634 | 0.0006946426 | 0.000725773 | 0.0007252044 | 0.0007556401 | 0.0007758755 | 0.0007772927 | 0.000813335 | 0.0008097106 | 0.0008467712 | 0.0008373589
34 | 0.0006123937 | 0.000622693 | 0.0006155944 | 0.000612894 | 0.000634371 | 0.0006401538 | 0.0006331352 | 0.000665217 | 0.000684744 | 0.0006971254 | 0.0007202723 | 0.0007270031 | 0.0007575403 | 0.0007799669 | 0.0007986306 | 0.00080691 | 0.0008272113 | 0.0008408856 | 0.000832666
34.1 | 0.0006124183 | 0.0006239492 | 0.0006177594 | 0.0006194242 | 0.0006039787 | 0.0006303802 | 0.0006585102 | 0.0006599228 | 0.0006768202 | 0.0006881293 | 0.0007007435 | 0.0007162302 | 0.0007598052 | 0.0007837184 | 0.0008040884 | 0.0008035529 | 0.0008062933 | 0.000828101 | 0.0008330164
34.2 | 0.0006122284 | 0.0006125083 | 0.000610373 | 0.0006213068 | 0.0006126055 | 0.0006444539 | 0.0006746726 | 0.0006563763 | 0.0006816059 | 0.0006897995 | 0.0007126877 | 0.0007305078 | 0.0007623339 | 0.0007845144 | 0.0007879983 | 0.0007970737 | 0.0008219985 | 0.000827755 | 0.000831172
34.3 | 0.0006199484 | 0.0006121691 | 0.0006206243 | 0.0006164787 | 0.000626996 | 0.0006492063 | 0.0006510363 | 0.0006828031 | 0.0006797199 | 0.0007022322 | 0.0007085676 | 0.0007469509 | 0.0007678258 | 0.0007633219 | 0.000801072 | 0.0007994986 | 0.0008222838 | 0.0008311112 | 0.0008358427
34.4 | 0.0006117706 | 0.0006081535 | 0.0006065035 | 0.0006065994 | 0.0006200629 | 0.0006389388 | 0.0006323135 | 0.000668439 | 0.0006833003 | 0.0006946583 | 0.000720222 | 0.0007439982 | 0.0007591778 | 0.0007696486 | 0.0008113566 | 0.0008228872 | 0.0008291306 | 0.0008312833 | 0.0008434938
34.5 | 0.000620325 | 0.0006077538 | 0.0006267629 | 0.0006135379 | 0.0006157362 | 0.0006374245 | 0.0006434982 | 0.000675535 | 0.0006710954 | 0.0006965972 | 0.0007255661 | 0.0007410846 | 0.0007572463 | 0.0007626659 | 0.0007823252 | 0.0008322684 | 0.0008250471 | 0.0008411467 | 0.0008342227
34.6 | 0.0006006716 | 0.000610549 | 0.0006305406 | 0.000633346 | 0.0006342301 | 0.0006274345 | 0.0006682274 | 0.0006665433 | 0.0006798238 | 0.0007013314 | 0.0007095009 | 0.0007337372 | 0.0007369326 | 0.000770152 | 0.0007981403 | 0.0008067271 | 0.0008318095 | 0.0008333886 | 0.0008433022
34.7 | 0.0006100375 | 0.0006154956 | 0.0006108009 | 0.0006200674 | 0.000622635 | 0.0006244687 | 0.0006514562 | 0.0006711795 | 0.0006755286 | 0.0006974543 | 0.0007048741 | 0.0007305884 | 0.0007578767 | 0.0007774243 | 0.0007989212 | 0.0008071513 | 0.0008095099 | 0.00082707 | 0.0008346367
34.8 | 0.0006108265 | 0.0006075289 | 0.0006270669 | 0.000618635 | 0.0006317699 | 0.0006281263 | 0.0006376403 | 0.0006660403 | 0.0006826538 | 0.0006956606 | 0.0007106938 | 0.0007236154 | 0.0007643088 | 0.0007814107 | 0.0007990016 | 0.000808016 | 0.0008156134 | 0.0008099907 | 0.0008384707
34.9 | 0.0006075476 | 0.0006085857 | 0.0006247263 | 0.0006161204 | 0.0006205837 | 0.0006449728 | 0.0006339234 | 0.0006693824 | 0.0006641526 | 0.0007016626 | 0.0007069156 | 0.0007490697 | 0.0007547285 | 0.0007632647 | 0.0007870523 | 0.0008056581 | 0.0008135722 | 0.000812143 | 0.0008398386
35 | 0.0006063965 | 0.0005927836 | 0.000609272 | 0.0006193835 | 0.0006259632 | 0.0006363279 | 0.000652551 | 0.0006633745 | 0.0006747302 | 0.0006885923 | 0.0007126762 | 0.0007291194 | 0.0007551747 | 0.0007713434 | 0.0007931987 | 0.0008141534 | 0.0008212135 | 0.0008409218 | 0.0008418839
35.1 | 0.0006130761 | 0.0006023033 | 0.0006094092 | 0.0006151418 | 0.0006242874 | 0.0006407519 | 0.000647672 | 0.0006666812 | 0.000672333 | 0.0006897049 | 0.0007101346 | 0.0007462365 | 0.0007484585 | 0.0007562208 | 0.0007921466 | 0.0008092405 | 0.0008137365 | 0.0008270666 | 0.0008219653
35.2 | 0.0006100663 | 0.0006031893 | 0.0006131814 | 0.0006078235 | 0.0006213901 | 0.0006404637 | 0.0006628489 | 0.0006594456 | 0.0006867201 | 0.0006848238 | 0.0007128107 | 0.000740637 | 0.000758387 | 0.0007715736 | 0.0007993233 | 0.0008185717 | 0.000818303 | 0.000829314 | 0.0008235522
35.3 | 0.0006018736 | 0.0005989667 | 0.0006146337 | 0.0006385286 | 0.0006150354 | 0.0006279316 | 0.0006355402 | 0.0006689052 | 0.0006696939 | 0.0006924369 | 0.0007243058 | 0.0007326994 | 0.0007631226 | 0.0007667623 | 0.0007898509 | 0.0007993807 | 0.0008221673 | 0.0008209725 | 0.0008347996
35.4 | 0.0006102648 | 0.0006041005 | 0.0006169973 | 0.0006265 | 0.0006251235 | 0.0006308128 | 0.0006484066 | 0.0006675772 | 0.0006774956 | 0.0007011996 | 0.0007116313 | 0.0007451786 | 0.0007631221 | 0.0007682159 | 0.000789829 | 0.0008128115 | 0.0008173551 | 0.0008344183 | 0.000847614
35.5 | 0.0006126811 | 0.0006167414 | 0.0006177868 | 0.0006112126 | 0.0006136143 | 0.0006424969 | 0.0006472223 | 0.0006588127 | 0.0006721979 | 0.0006955358 | 0.0007120883 | 0.000743293 | 0.0007635697 | 0.0007598962 | 0.0008029174 | 0.0007916023 | 0.0008367541 | 0.0008190042 | 0.0008279814
35.6 | 0.0006020338 | 0.0006092659 | 0.0006267891 | 0.0006225351 | 0.0006190868 | 0.0006431739 | 0.0006441086 | 0.0006670785 | 0.000680834 | 0.000703293 | 0.0007047386 | 0.0007236575 | 0.0007557126 | 0.0007590785 | 0.0007804327 | 0.0008078647 | 0.0008266409 | 0.0008344649 | 0.000821883
35.7 | 0.0006039465 | 0.0006088664 | 0.0006033176 | 0.0006227161 | 0.0006351832 | 0.0006335963 | 0.0006469889 | 0.0006647767 | 0.0006895728 | 0.0006857221 | 0.0007128326 | 0.0007281781 | 0.0007437132 | 0.0007601437 | 0.0008023584 | 0.0008097909 | 0.0008140841 | 0.0008294714 | 0.0008220202
35.8 | 0.0006109178 | 0.0006075283 | 0.000632189 | 0.0006173684 | 0.0006151336 | 0.0006338448 | 0.0006555624 | 0.0006680295 | 0.0006894559 | 0.0006828095 | 0.0007260628 | 0.0007327476 | 0.000748888 | 0.0007737634 | 0.0008001074 | 0.0008036425 | 0.0008179672 | 0.0008240553 | 0.0008381286
35.9 | 0.0006001306 | 0.0006058857 | 0.0006088703 | 0.0006047083 | 0.000614483 | 0.0006234265 | 0.0006615854 | 0.0006619073 | 0.0006828635 | 0.0006773593 | 0.0007182228 | 0.000730115 | 0.0007690716 | 0.0007570348 | 0.0007834152 | 0.0008061692 | 0.0008143467 | 0.0008170905 | 0.0008194996
36 | 0.0006039677 | 0.0006206675 | 0.0006083041 | 0.0006261757 | 0.0006022836 | 0.0006339116 | 0.0006464586 | 0.0006706282 | 0.0006743459 | 0.0006925083 | 0.0007269444 | 0.0007176761 | 0.0007653848 | 0.0007657361 | 0.000799054 | 0.0007920349 | 0.0008166902 | 0.0008151322 | 0.0008367101
36.1 | 0.0006113454 | 0.0006156348 | 0.0006270175 | 0.0006310243 | 0.0006111694 | 0.0006273099 | 0.0006534375 | 0.0006595268 | 0.0006747506 | 0.0006992514 | 0.0007173724 | 0.0007242508 | 0.0007473549 | 0.0007659494 | 0.0007940565 | 0.0007956052 | 0.0008245728 | 0.0008272499 | 0.000849628
36.2 | 0.0006084038 | 0.0006110535 | 0.0006105701 | 0.0006227939 | 0.0006279965 | 0.0006394867 | 0.0006555166 | 0.0006595964 | 0.0006765526 | 0.000705553 | 0.0007062829 | 0.0007407175 | 0.000744965 | 0.0007766906 | 0.0007892355 | 0.0008060146 | 0.0008226493 | 0.0008208032 | 0.0008333644
36.3 | 0.0006121865 | 0.000614424 | 0.0006089416 | 0.0006221121 | 0.0006265205 | 0.0006445445 | 0.0006314903 | 0.0006678818 | 0.0006739648 | 0.0006894136 | 0.0006915621 | 0.0007303047 | 0.0007495245 | 0.0007626291 | 0.0007888564 | 0.0008080159 | 0.000815475 | 0.0008333349 | 0.0008499195
36.4 | 0.0006099958 | 0.0005977195 | 0.0006193208 | 0.0006151423 | 0.0006235028 | 0.0006301255 | 0.0006426966 | 0.0006616127 | 0.0006872083 | 0.0006860109 | 0.0007080958 | 0.0007293051 | 0.0007532468 | 0.0007752861 | 0.0007895142 | 0.0007961485 | 0.0008253542 | 0.0008464499 | 0.0008355024
36.5 | 0.0005974079 | 0.0005932214 | 0.0006139881 | 0.0006240088 | 0.0006212264 | 0.000633032 | 0.0006443238 | 0.0006664951 | 0.0006716379 | 0.0007000297 | 0.0007037724 | 0.0007407725 | 0.0007547116 | 0.0007695963 | 0.0007754085 | 0.0007885119 | 0.0008223601 | 0.0008165918 | 0.0008140033
36.6 | 0.0006206325 | 0.0005981584 | 0.0006195856 | 0.000633224 | 0.000610991 | 0.0006490863 | 0.0006499572 | 0.0006541308 | 0.0006686038 | 0.0006918836 | 0.0007301643 | 0.0007200826 | 0.0007503275 | 0.000760053 | 0.0007890881 | 0.0008154838 | 0.0008156018 | 0.0008103395 | 0.0008348149
36.7 | 0.000614258 | 0.0005986237 | 0.0005996038 | 0.0006158259 | 0.0006047283 | 0.0006422316 | 0.0006411226 | 0.000666351 | 0.0006730202 | 0.000691357 | 0.0007008912 | 0.0007323045 | 0.0007557393 | 0.0007624075 | 0.0007868583 | 0.0007968165 | 0.0008063325 | 0.000823846 | 0.0008332858
36.8 | 0.0005959502 | 0.0006073968 | 0.0006021688 | 0.0006282414 | 0.0006242744 | 0.0006337109 | 0.000631962 | 0.0006656026 | 0.0006931344 | 0.0006812522 | 0.000718125 | 0.0007275319 | 0.0007616578 | 0.0007552502 | 0.0007912857 | 0.0008021443 | 0.0008317152 | 0.0008268312 | 0.0008140095
36.9 | 0.0006023017 | 0.0005988278 | 0.0006188821 | 0.0006261383 | 0.0006235379 | 0.0006345114 | 0.0006441894 | 0.0006603146 | 0.0006750966 | 0.0007031574 | 0.0007108121 | 0.0007265419 | 0.0007453053 | 0.0007533287 | 0.0007929999 | 0.0007954845 | 0.0008061439 | 0.0008205149 | 0.0008245916
37 | 0.0006076194 | 0.0006034727 | 0.0006007183 | 0.0006178924 | 0.0006259127 | 0.0006400193 | 0.000650659 | 0.00067108 | 0.0006511007 | 0.0006853693 | 0.0007064688 | 0.0007299428 | 0.0007385286 | 0.0007573644 | 0.0007977562 | 0.0007861998 | 0.0008167853 | 0.0008286056 | 0.0008242519
37.1 | 0.0005901784 | 0.0006029686 | 0.0006076053 | 0.0005960972 | 0.0006255927 | 0.0006330867 | 0.0006493543 | 0.0006663577 | 0.0006770269 | 0.0006767508 | 0.0007209644 | 0.0007218223 | 0.0007450253 | 0.0007524466 | 0.0007830382 | 0.0007925984 | 0.0008306949 | 0.0008236025 | 0.0008314516
37.2 | 0.0006041562 | 0.0006103008 | 0.0006139509 | 0.0006303383 | 0.0006137445 | 0.0006336088 | 0.0006497725 | 0.0006695046 | 0.000672594 | 0.0007022212 | 0.0007104756 | 0.000738331 | 0.0007544947 | 0.0007712975 | 0.0007829286 | 0.0007957828 | 0.0008140379 | 0.0008332484 | 0.000828872
37.3 | 0.0006003039 | 0.0005961412 | 0.0006088254 | 0.0006140579 | 0.0006156117 | 0.0006376248 | 0.0006476948 | 0.0006558218 | 0.0006703338 | 0.0006861939 | 0.000710788 | 0.0007222887 | 0.0007467159 | 0.0007531271 | 0.0007878928 | 0.0007977428 | 0.0008221908 | 0.0008165303 | 0.0008342047
37.4 | 0.0006004397 | 0.0006091394 | 0.0006144811 | 0.0006153617 | 0.0006270874 | 0.0006452549 | 0.0006459298 | 0.0006644813 | 0.0006696582 | 0.0006983828 | 0.0006993416 | 0.0007179796 | 0.0007548083 | 0.000767829 | 0.000787231 | 0.0007825396 | 0.0008134533 | 0.0008278486 | 0.000852927
37.5 | 0.0006014655 | 0.0006059425 | 0.0006153915 | 0.0006125193 | 0.0006374019 | 0.0006347938 | 0.000651732 | 0.0006571281 | 0.0006816914 | 0.0006759291 | 0.0006917746 | 0.0007394707 | 0.0007620026 | 0.0007731662 | 0.0007726125 | 0.0008042794 | 0.000791983 | 0.000813826 | 0.000824824
37.6 | 0.0006073236 | 0.0006006225 | 0.0006031193 | 0.0006140374 | 0.0006159093 | 0.0006284577 | 0.0006646005 | 0.0006612759 | 0.0006688428 | 0.000683747 | 0.0007072923 | 0.0007351005 | 0.0007508384 | 0.0007572129 | 0.0007828424 | 0.0008029097 | 0.0008043666 | 0.0008166569 | 0.0008284611
37.7 | 0.0006071976 | 0.0006070463 | 0.0006072089 | 0.0006332838 | 0.0006209619 | 0.0006400601 | 0.0006416797 | 0.0006647893 | 0.0006752074 | 0.0006933801 | 0.0007115437 | 0.0007320899 | 0.0007543913 | 0.0007723709 | 0.0007716309 | 0.0008172262 | 0.0007968182 | 0.0008244753 | 0.0008183753
37.8 | 0.0005969581 | 0.000590746 | 0.0006143256 | 0.0006043514 | 0.0006419571 | 0.0006348286 | 0.0006511767 | 0.0006655041 | 0.0006795145 | 0.0006829868 | 0.0007000887 | 0.0007378506 | 0.0007526281 | 0.0007694779 | 0.0007887591 | 0.0008073634 | 0.000812134 | 0.0008204159 | 0.0008175588
37.9 | 0.0006039191 | 0.0006137051 | 0.0006092259 | 0.0006263937 | 0.0006057147 | 0.0006446926 | 0.0006291737 | 0.0006463152 | 0.0006689568 | 0.0006930546 | 0.0006986185 | 0.0007120679 | 0.0007459069 | 0.0007567829 | 0.0007788766 | 0.000801432 | 0.0007977902 | 0.0008133003 | 0.0008137317
38 | 0.0006020675 | 0.0006079994 | 0.0005940297 | 0.0006092124 | 0.000624925 | 0.0006281123 | 0.0006408802 | 0.0006568867 | 0.000664835 | 0.0006932805 | 0.0007033982 | 0.0007155817 | 0.0007505213 | 0.0007701394 | 0.0007739136 | 0.0007847274 | 0.0007966516 | 0.0008144821 | 0.0008197486
38.1 | 0.0005919472 | 0.0006122775 | 0.0006249574 | 0.000609742 | 0.0006202206 | 0.0006462673 | 0.0006377022 | 0.0006557346 | 0.0006681928 | 0.000692084 | 0.0007242349 | 0.0007222992 | 0.0007482106 | 0.0007546812 | 0.0007933354 | 0.0008008215 | 0.0008137606 | 0.0008131337 | 0.0008180416
38.2 | 0.0005951316 | 0.0006043031 | 0.0006162914 | 0.0006290483 | 0.0006303141 | 0.0006439202 | 0.0006413695 | 0.0006676854 | 0.0006788765 | 0.0006783036 | 0.000704547 | 0.0007248092 | 0.0007582503 | 0.0007633807 | 0.0007843061 | 0.0008050725 | 0.0008224234 | 0.0008218609 | 0.0008124107
38.3 | 0.0006022195 | 0.0006000843 | 0.0006063586 | 0.0006215311 | 0.0006181676 | 0.0006546719 | 0.00065093 | 0.0006638886 | 0.0006604893 | 0.0006745957 | 0.0007050385 | 0.0007267392 | 0.0007471579 | 0.0007523228 | 0.0007969508 | 0.0008045901 | 0.0008326899 | 0.0008072042 | 0.0008216458
38.4 | 0.0005964405 | 0.0006003016 | 0.0006029332 | 0.0006195463 | 0.0006264302 | 0.0006262436 | 0.0006301131 | 0.0006651937 | 0.0006891961 | 0.0006702264 | 0.0007096457 | 0.0007135911 | 0.000735106 | 0.0007695825 | 0.000762692 | 0.0007877801 | 0.000820704 | 0.0008120284 | 0.0008228481
38.5 | 0.0005892254 | 0.000591477 | 0.0006063566 | 0.0006271234 | 0.0006233389 | 0.000626377 | 0.0006468895 | 0.0006507452 | 0.0006642043 | 0.000683821 | 0.0007070619 | 0.000722105 | 0.0007512768 | 0.0007566069 | 0.0007825457 | 0.0007986976 | 0.000816568 | 0.0008331152 | 0.0008123801
38.6 | 0.0005950109 | 0.0006189591 | 0.0006252856 | 0.0006209735 | 0.000626013 | 0.0006346193 | 0.0006445946 | 0.0006521434 | 0.0006659881 | 0.0006849908 | 0.0007169693 | 0.0007084595 | 0.0007563364 | 0.0007716842 | 0.0007682012 | 0.0008020983 | 0.0008118477 | 0.0008085155 | 0.0008321419
38.7 | 0.0005981763 | 0.0006138236 | 0.0006021537 | 0.0006181279 | 0.0006280469 | 0.0006182515 | 0.0006397415 | 0.0006612216 | 0.0006754768 | 0.0006965945 | 0.0007191083 | 0.0007190208 | 0.0007516112 | 0.0007536056 | 0.0007919087 | 0.0008024419 | 0.0008120274 | 0.0008183067 | 0.0008273968
38.8 | 0.0005817248 | 0.0005994252 | 0.0006091397 | 0.0006084872 | 0.0006118942 | 0.0006385802 | 0.0006450845 | 0.0006581076 | 0.0006748694 | 0.0007032872 | 0.0006933774 | 0.0007144046 | 0.0007422975 | 0.0007535139 | 0.000784113 | 0.0007921281 | 0.0008065975 | 0.0008069881 | 0.0008300753
38.9 | 0.0005952014 | 0.0005884397 | 0.0006044504 | 0.000619244 | 0.0006191161 | 0.000631759 | 0.0006541027 | 0.0006759825 | 0.0006654009 | 0.0006819781 | 0.0007141477 | 0.0007226636 | 0.0007340582 | 0.0007644164 | 0.0007860463 | 0.00078978 | 0.0008128927 | 0.0008151306 | 0.0008193169
39 | 0.0005972677 | 0.0006025493 | 0.0006142091 | 0.0006060094 | 0.0006357187 | 0.0006225063 | 0.0006403805 | 0.0006442377 | 0.0006737182 | 0.0006721654 | 0.0007038049 | 0.0007218853 | 0.0007423974 | 0.0007601043 | 0.0007819396 | 0.0008081121 | 0.0008196618 | 0.0008289165 | 0.0008338367
39.1 | 0.0005855075 | 0.0006018916 | 0.0006124384 | 0.0006141713 | 0.0006076253 | 0.0006401231 | 0.0006412802 | 0.0006512598 | 0.0006718137 | 0.0006807809 | 0.000704927 | 0.0007156089 | 0.0007423253 | 0.0007655732 | 0.0007922957 | 0.0007982169 | 0.0008181693 | 0.0008068954 | 0.0008328311
39.2 | 0.0006068329 | 0.0005873666 | 0.0006188028 | 0.0006195014 | 0.0006083919 | 0.0006282406 | 0.0006441147 | 0.0006670641 | 0.0006724853 | 0.0007004281 | 0.0007113985 | 0.0007227877 | 0.0007428493 | 0.0007606847 | 0.0007675938 | 0.0007829744 | 0.0007938297 | 0.0008154074 | 0.000829789
39.3 | 0.0006000124 | 0.0005887493 | 0.0006190346 | 0.0006170317 | 0.0006228875 | 0.0006255625 | 0.0006506997 | 0.000667673 | 0.0006615447 | 0.0006692207 | 0.0006962357 | 0.0007160598 | 0.0007519783 | 0.0007641156 | 0.0007902711 | 0.0007874219 | 0.0008238424 | 0.0008143235 | 0.0008265055
39.4 | 0.0005966522 | 0.0005968937 | 0.0006154517 | 0.0006057269 | 0.0006301057 | 0.0006333852 | 0.0006487267 | 0.0006570528 | 0.0006494643 | 0.0006714711 | 0.0006976607 | 0.0007155814 | 0.0007415725 | 0.0007645351 | 0.0007884383 | 0.0007842765 | 0.0008251189 | 0.0008070733 | 0.0008260865
39.5 | 0.0006103265 | 0.0005946427 | 0.0005986089 | 0.0006136568 | 0.0006148109 | 0.0006224306 | 0.0006402623 | 0.0006456439 | 0.0006742605 | 0.0006818103 | 0.0007101492 | 0.0007388872 | 0.0007334444 | 0.0007537669 | 0.0007844271 | 0.0007906374 | 0.000808187 | 0.0008099659 | 0.0008223722
39.6 | 0.0006085942 | 0.0006077992 | 0.0005979191 | 0.0005987934 | 0.0006206526 | 0.0006221374 | 0.0006367416 | 0.0006620636 | 0.0006637945 | 0.00068803 | 0.0006946823 | 0.0007151841 | 0.0007523409 | 0.0007551191 | 0.0007753661 | 0.0007954146 | 0.000811583 | 0.0007978192 | 0.0008165446
39.7 | 0.0006012606 | 0.0005917463 | 0.0006119563 | 0.0006041183 | 0.000612451 | 0.0006185719 | 0.0006446824 | 0.0006666315 | 0.0006830413 | 0.0006939067 | 0.0007147722 | 0.0007164693 | 0.0007455473 | 0.0007578992 | 0.0007798192 | 0.0007826066 | 0.0008089167 | 0.000815637 | 0.0008188867
39.8 | 0.0005952267 | 0.0005935037 | 0.0005970208 | 0.0006090274 | 0.0006229648 | 0.0006468681 | 0.0006364316 | 0.0006484471 | 0.0006844048 | 0.0006967602 | 0.0007008983 | 0.0007097313 | 0.00074773 | 0.0007680731 | 0.0007688057 | 0.000808424 | 0.000806248 | 0.0008149643 | 0.0008225719
39.9 | 0.0006042053 | 0.0006097244 | 0.0005791822 | 0.0006128267 | 0.0006093153 | 0.0006187587 | 0.00062922 | 0.0006647479 | 0.0006656721 | 0.0006882134 | 0.0007046994 | 0.000716838 | 0.000736912 | 0.0007577671 | 0.0007781364 | 0.0008159229 | 0.0008143311 | 0.0008125378 | 0.0008113354
40 | 0.0006033837 | 0.0006159083 | 0.0006081321 | 0.0006053522 | 0.0006243073 | 0.0006241143 | 0.0006482726 | 0.0006561521 | 0.0006757074 | 0.0006744964 | 0.0007031812 | 0.0007189455 | 0.0007419657 | 0.0007505452 | 0.0007862105 | 0.0007881062 | 0.0008074809 | 0.0008189926 | 0.0008165954
40.1 | 0.0005994434 | 0.0005989742 | 0.0006047695 | 0.0006206026 | 0.0006318896 | 0.0006244979 | 0.0006413704 | 0.0006588919 | 0.0006653449 | 0.0006928147 | 0.0006912922 | 0.0007359362 | 0.0007458176 | 0.0007670786 | 0.0007827158 | 0.0007783934 | 0.0008056135 | 0.0008359452 | 0.0008204157
40.2 | 0.0005995055 | 0.0005940079 | 0.0006038535 | 0.0006274867 | 0.0006270671 | 0.0006224026 | 0.0006403043 | 0.0006568363 | 0.0006591403 | 0.0007015543 | 0.0006948308 | 0.0007447826 | 0.0007506155 | 0.0007646074 | 0.0007792692 | 0.0007668893 | 0.0008142423 | 0.0008332113 | 0.0008258366
40.3 | 0.0005965354 | 0.0005968044 | 0.0006036609 | 0.0006113195 | 0.0006215051 | 0.0006284161 | 0.0006538084 | 0.0006516941 | 0.0006514019 | 0.0006959791 | 0.0006954658 | 0.0007374102 | 0.0007554048 | 0.0007660021 | 0.000769745 | 0.0007891512 | 0.0008118709 | 0.000836586 | 0.0008206118
40.4 | 0.0006017414 | 0.0005847846 | 0.0006163814 | 0.0005993015 | 0.0006304867 | 0.0006447146 | 0.0006404278 | 0.0006630386 | 0.0006736091 | 0.0006796663 | 0.0006965455 | 0.0007098717 | 0.0007434986 | 0.0007599599 | 0.000793238 | 0.000789499 | 0.0008056472 | 0.000828252 | 0.0008226579
40.5 | 0.000595839 | 0.0005957245 | 0.000615986 | 0.000609361 | 0.0006260767 | 0.0006265351 | 0.0006376726 | 0.0006606055 | 0.0006516105 | 0.0006782286 | 0.0007002491 | 0.0007233934 | 0.0007438138 | 0.0007579843 | 0.0007715995 | 0.0007815001 | 0.0007967762 | 0.0008070176 | 0.0008128428
40.6 | 0.0005889546 | 0.0005889272 | 0.0006096131 | 0.0006054986 | 0.0006124721 | 0.0006291494 | 0.0006510495 | 0.0006485569 | 0.0006621031 | 0.0006759937 | 0.0006980941 | 0.0007165964 | 0.0007356921 | 0.0007515208 | 0.0007701406 | 0.000786457 | 0.0008123892 | 0.0007989868 | 0.0008354924
40.7 | 0.0005979578 | 0.000594378 | 0.0005962162 | 0.000606814 | 0.0006160718 | 0.0006306908 | 0.000630337 | 0.000647568 | 0.0006681443 | 0.0006735782 | 0.0006996513 | 0.0007174245 | 0.0007464779 | 0.0007586844 | 0.0007827189 | 0.0007905917 | 0.0007889862 | 0.000818766 | 0.0008171381
40.8 | 0.0006138565 | 0.0005997323 | 0.0006057683 | 0.0005877268 | 0.0006265429 | 0.0006306043 | 0.0006332645 | 0.0006501456 | 0.0006577341 | 0.0006838168 | 0.000701491 | 0.0007055332 | 0.0007410811 | 0.0007493332 | 0.0007876744 | 0.0007901445 | 0.00082303 | 0.000809971 | 0.0008246003
40.9 | 0.0006025049 | 0.0005907013 | 0.0006146565 | 0.0005981535 | 0.0006242791 | 0.0006286685 | 0.0006468765 | 0.0006548328 | 0.0006673193 | 0.0006907578 | 0.0006909378 | 0.0007103712 | 0.0007422465 | 0.0007576194 | 0.0007803323 | 0.000783921 | 0.0008044916 | 0.0008049926 | 0.0008423661
41 | 0.0006035977 | 0.000603258 | 0.0005974248 | 0.0005977944 | 0.0006235143 | 0.0006276359 | 0.0006522333 | 0.0006668683 | 0.0006707972 | 0.0006862107 | 0.000705223 | 0.0007012638 | 0.0007445396 | 0.0007605574 | 0.0007682925 | 0.0007803729 | 0.0007969294 | 0.0008112486 | 0.0008281227
41.1 | 0.000590694 | 0.0006006534 | 0.0006098588 | 0.0006130972 | 0.0006070794 | 0.000641581 | 0.0006445707 | 0.0006637291 | 0.0006742078 | 0.0006761941 | 0.0007154233 | 0.0007302857 | 0.0007381789 | 0.0007515342 | 0.0007682122 | 0.0007837099 | 0.0008086376 | 0.0008159658 | 0.0008099989
41.2 | 0.0005945542 | 0.0006079677 | 0.0006113855 | 0.0006091427 | 0.0006216245 | 0.0006273009 | 0.0006562981 | 0.0006610484 | 0.0006714529 | 0.0006889529 | 0.000715191 | 0.0007260301 | 0.0007441706 | 0.0007614764 | 0.0007680521 | 0.0007975055 | 0.0008082227 | 0.0008093738 | 0.0008333172
41.3 | 0.0006022159 | 0.0005988667 | 0.0005980051 | 0.0005964684 | 0.0006259409 | 0.0006435048 | 0.0006354649 | 0.0006600282 | 0.0006636077 | 0.0006809726 | 0.0007127676 | 0.0007106609 | 0.0007458686 | 0.0007563676 | 0.0007798215 | 0.0007829306 | 0.0008099702 | 0.0008121942 | 0.0008197915
41.4 | 0.0005803269 | 0.0005889336 | 0.0006033736 | 0.0006134943 | 0.0006207105 | 0.0006280117 | 0.0006561532 | 0.0006564747 | 0.0006579302 | 0.000685871 | 0.0007059963 | 0.000720852 | 0.0007446874 | 0.0007303601 | 0.0007695586 | 0.0007833731 | 0.0008002391 | 0.0008082329 | 0.0008238419
41.5 | 0.0006043595 | 0.0005937061 | 0.0006058194 | 0.0006125711 | 0.000631651 | 0.0006403165 | 0.000645757 | 0.0006614809 | 0.0006562858 | 0.0006827957 | 0.0006982206 | 0.0007192794 | 0.0007430023 | 0.0007616725 | 0.0007773212 | 0.0008012345 | 0.0008117683 | 0.0007996389 | 0.0008275402
41.6 | 0.0005892826 | 0.0005988234 | 0.0006035551 | 0.0006290391 | 0.0006272468 | 0.0006262648 | 0.0006508504 | 0.0006573543 | 0.0006690518 | 0.0006740949 | 0.0006932366 | 0.0007126267 | 0.0007358064 | 0.0007589923 | 0.0007706966 | 0.0007779538 | 0.0008103759 | 0.0008045423 | 0.0008231765
41.7 | 0.0005828973 | 0.0005901078 | 0.0006000892 | 0.0006243554 | 0.0006104455 | 0.0006126914 | 0.0006440016 | 0.0006482886 | 0.0006490863 | 0.0006762415 | 0.0007019893 | 0.0007102753 | 0.0007533646 | 0.0007589252 | 0.0007883897 | 0.0007973457 | 0.0008001286 | 0.0008190635 | 0.0008253967
41.8 | 0.0006050733 | 0.0005917435 | 0.0006017689 | 0.0006035004 | 0.0006205175 | 0.0006299977 | 0.0006405417 | 0.0006606372 | 0.0006684102 | 0.0006901969 | 0.0007092846 | 0.000705423 | 0.0007339687 | 0.0007572926 | 0.0007893462 | 0.0007874666 | 0.0008000736 | 0.0008059277 | 0.0008120643
41.9 | 0.0005866277 | 0.0006088439 | 0.0005967942 | 0.0006120334 | 0.000623666 | 0.0006349272 | 0.0006688682 | 0.0006561093 | 0.0006583293 | 0.0007055605 | 0.0007036292 | 0.0007208345 | 0.0007457314 | 0.0007493248 | 0.0007636274 | 0.0007763042 | 0.0008089476 | 0.0008160597 | 0.000806568
42 | 0.0005933396 | 0.0006095102 | 0.0006040559 | 0.0006040559 | 0.0006189068 | 0.0006298885 | 0.0006420243 | 0.0006519872 | 0.0006625804 | 0.000657658 | 0.0006855986 | 0.0007135117 | 0.0007287514 | 0.0007615645 | 0.0007741172 | 0.0008069825 | 0.0008142358 | 0.0008019081 | 0.0008017074
42.1 | 0.0005966908 | 0.0005951048 | 0.0006119359 | 0.000608041 | 0.0006234447 | 0.0006218936 | 0.0006640161 | 0.0006456514 | 0.0006625707 | 0.0006902765 | 0.0007022962 | 0.0007207315 | 0.0007421978 | 0.0007727231 | 0.0007676474 | 0.0008058566 | 0.0007983843 | 0.0008093116 | 0.0008119551
42.2 | 0.0005999389 | 0.0006101264 | 0.0005929586 | 0.0006112279 | 0.000621104 | 0.0006240783 | 0.0006397508 | 0.0006709755 | 0.0006622012 | 0.0006995251 | 0.0006991923 | 0.0007142139 | 0.0007539893 | 0.0007592625 | 0.0007635371 | 0.0007778876 | 0.0008003187 | 0.0008067096 | 0.0008210735
42.3 | 0.000590062 | 0.0005957453 | 0.0006000196 | 0.0006064732 | 0.0006082673 | 0.0006319274 | 0.0006501226 | 0.0006486544 | 0.0006758145 | 0.0006913939 | 0.0006964501 | 0.0007119943 | 0.0007439185 | 0.0007502309 | 0.0007742465 | 0.0008097498 | 0.0008135957 | 0.0008096902 | 0.0008255741
42.4 | 0.0005838126 | 0.0006072383 | 0.000613596 | 0.0006114002 | 0.0006142564 | 0.0006369315 | 0.000643622 | 0.0006788025 | 0.0006880775 | 0.0006755285 | 0.0006994809 | 0.0007180672 | 0.000727186 | 0.0007478882 | 0.0007785747 | 0.0008020189 | 0.0008117915 | 0.0008109259 | 0.0008256249
42.5 | 0.0005934969 | 0.0005965737 | 0.0005980813 | 0.00060764 | 0.0006111338 | 0.0006334371 | 0.000643592 | 0.0006634427 | 0.0006740915 | 0.0006656286 | 0.0006870075 | 0.0007048617 | 0.0007185927 | 0.0007410745 | 0.0007710767 | 0.0007920879 | 0.0008032693 | 0.0008258734 | 0.0008158635
42.6 | 0.0005954374 | 0.0005902998 | 0.0006096231 | 0.0006202969 | 0.0006148092 | 0.0006319976 | 0.0006472626 | 0.0006613967 | 0.0006690141 | 0.0006603811 | 0.0006935412 | 0.0007037733 | 0.0007314471 | 0.000754265 | 0.0007828175 | 0.000791772 | 0.0007934055 | 0.0008092017 | 0.0008080219
42.7 | 0.0005842033 | 0.0005880218 | 0.0006011073 | 0.000614264 | 0.0006273376 | 0.0006282605 | 0.000627607 | 0.0006575134 | 0.0006629273 | 0.0006991234 | 0.0006947688 | 0.0007290737 | 0.0007343656 | 0.0007413052 | 0.0007920043 | 0.0007851845 | 0.0007880998 | 0.0008096732 | 0.0008225536
42.8 | 0.0005964306 | 0.0005992603 | 0.0006121913 | 0.0005894622 | 0.0006067906 | 0.0006184778 | 0.0006227746 | 0.0006472378 | 0.000673827 | 0.0006871882 | 0.0006983191 | 0.0007263733 | 0.000738896 | 0.0007618221 | 0.0007733613 | 0.0007914981 | 0.0008026744 | 0.0007968578 | 0.0008113134
42.9 | 0.0005979591 | 0.0005866712 | 0.0006115535 | 0.0005998882 | 0.000612735 | 0.0006182751 | 0.0006410974 | 0.0006233252 | 0.0006575056 | 0.0006814922 | 0.0006951116 | 0.0007108114 | 0.0007389595 | 0.0007521805 | 0.0007727037 | 0.0008011601 | 0.0007971549 | 0.0008239039 | 0.0008240185
43 | 0.0005893643 | 0.000588834 | 0.0006056358 | 0.0006079223 | 0.0006132013 | 0.0006227789 | 0.0006484222 | 0.0006369142 | 0.0006689335 | 0.0006837542 | 0.0007044903 | 0.0007141328 | 0.0007238974 | 0.0007541807 | 0.0007695954 | 0.0008031107 | 0.000779736 | 0.0008173656 | 0.0008227668
43.1 | 0.0005869843 | 0.0005897442 | 0.0005997929 | 0.0006138156 | 0.0006091994 | 0.0006330238 | 0.0006351756 | 0.0006405697 | 0.0006627792 | 0.0006762934 | 0.0006992972 | 0.0007131793 | 0.0007251707 | 0.000753676 | 0.0007837936 | 0.0007935712 | 0.0007890938 | 0.0008136378 | 0.0008209545
43.2 | 0.0005800809 | 0.0005964565 | 0.0006182447 | 0.0006074865 | 0.000624185 | 0.0006348612 | 0.000634592 | 0.0006574368 | 0.000667872 | 0.0006885444 | 0.0006871196 | 0.0007152273 | 0.0007265901 | 0.0007628677 | 0.0007707967 | 0.0007911599 | 0.0008042245 | 0.0008114121 | 0.0008278661
43.3 | 0.0005939994 | 0.0005906832 | 0.0006090599 | 0.0005934634 | 0.0006074546 | 0.0006126372 | 0.0006430377 | 0.0006425667 | 0.0006647564 | 0.0006778161 | 0.0007083751 | 0.0007061142 | 0.0007308592 | 0.0007474226 | 0.0007670193 | 0.0007880723 | 0.000796814 | 0.0008106831 | 0.0008014475
43.4 | 0.0005851155 | 0.0005964356 | 0.0006073759 | 0.0006030589 | 0.0005965785 | 0.0006352014 | 0.000629605 | 0.0006517603 | 0.0006540288 | 0.0006863969 | 0.0007021189 | 0.0007241281 | 0.0007454562 | 0.0007592082 | 0.000769025 | 0.0007778265 | 0.0007965181 | 0.0008117254 | 0.0008085767
43.5 | 0.0005885599 | 0.0005985532 | 0.0006077642 | 0.0006028394 | 0.0006175812 | 0.0006173647 | 0.0006532106 | 0.0006461156 | 0.0006584927 | 0.0006812657 | 0.0006988765 | 0.0007127381 | 0.0007219595 | 0.0007596789 | 0.0007706853 | 0.0007888548 | 0.0007903315 | 0.0007966263 | 0.0008196885
43.6 | 0.0005909711 | 0.000600814 | 0.0006024809 | 0.0006129212 | 0.0006146292 | 0.0006199607 | 0.0006395458 | 0.0006577454 | 0.0006729355 | 0.0006838209 | 0.0007008184 | 0.0007165296 | 0.0007547586 | 0.0007357248 | 0.0007687935 | 0.0008003717 | 0.0007910487 | 0.0008142282 | 0.0008146928
43.7 | 0.0006085481 | 0.0005916059 | 0.0005832656 | 0.0005995203 | 0.0006134498 | 0.0006364958 | 0.0006284189 | 0.000656304 | 0.0006746126 | 0.0006868191 | 0.0006985391 | 0.0007157332 | 0.000758864 | 0.0007519484 | 0.0007748086 | 0.0007954189 | 0.0007971035 | 0.0008144504 | 0.0008206195
43.8 | 0.0005953862 | 0.0006035323 | 0.0006113411 | 0.0005946479 | 0.0006301568 | 0.000624866 | 0.0006603695 | 0.0006462203 | 0.0006632342 | 0.000698137 | 0.0006996198 | 0.0007073997 | 0.0007457606 | 0.0007571321 | 0.0007882256 | 0.0008106724 | 0.0008042231 | 0.0008075441 | 0.0008165325
43.9 | 0.000603228 | 0.000601439 | 0.0006055798 | 0.0006117749 | 0.000608226 | 0.0006294407 | 0.000640561 | 0.0006339334 | 0.0006626658 | 0.0006781713 | 0.0006933759 | 0.0006985907 | 0.000745322 | 0.0007513427 | 0.0007791732 | 0.0007751497 | 0.0008087866 | 0.0008039077 | 0.0008141598
44 | 0.0005989883 | 0.0005934321 | 0.0006128121 | 0.0006086481 | 0.0006240952 | 0.0006414443 | 0.0006431698 | 0.0006528249 | 0.000661066 | 0.00067484 | 0.0006988285 | 0.0007246653 | 0.0007352362 | 0.0007726276 | 0.0007796331 | 0.0007889132 | 0.0007987765 | 0.0008056718 | 0.0008237085
44.1 | 0.0006116191 | 0.000596145 | 0.0006107211 | 0.0006131123 | 0.0006224112 | 0.0006321838 | 0.0006553914 | 0.0006589159 | 0.0006582234 | 0.0006828875 | 0.0006928442 | 0.0007208528 | 0.0007327054 | 0.000751462 | 0.0007728097 | 0.0007934288 | 0.0008119543 | 0.00082063 | 0.0008202033
44.2 | 0.0005978098 | 0.0006133521 | 0.0006003703 | 0.000595979 | 0.0006216253 | 0.0006236155 | 0.0006414345 | 0.0006536004 | 0.0006582618 | 0.0006759295 | 0.0007008637 | 0.0007036674 | 0.0007459334 | 0.0007588012 | 0.0007858242 | 0.0007881482 | 0.0007937001 | 0.0008163576 | 0.0008276762
44.3 | 0.0005907525 | 0.0005890038 | 0.0006014311 | 0.0006173301 | 0.0006143853 | 0.0006204274 | 0.0006547566 | 0.0006461488 | 0.0006669924 | 0.0006706409 | 0.0006854624 | 0.0007170063 | 0.0007294635 | 0.000760729 | 0.00078219 | 0.0007655913 | 0.0007951437 | 0.0008016461 | 0.0008106753
44.4 | 0.0006025084 | 0.0006087608 | 0.0006205753 | 0.0005962894 | 0.0006116942 | 0.000636934 | 0.0006360855 | 0.0006400128 | 0.0006739502 | 0.0006943052 | 0.0006994865 | 0.0007025798 | 0.0007560455 | 0.0007547388 | 0.0007699411 | 0.0007767868 | 0.0008000605 | 0.0008142734 | 0.0008224731
44.5 | 0.0005876239 | 0.0006016494 | 0.0006061229 | 0.0006010032 | 0.000613626 | 0.0006181432 | 0.0006332695 | 0.0006442087 | 0.0006704476 | 0.0006980214 | 0.0006793812 | 0.0007103116 | 0.0007333049 | 0.0007429642 | 0.000769751 | 0.0007707054 | 0.0007928731 | 0.00079329 | 0.0008200878
44.6 | 0.0005979128 | 0.0006014261 | 0.0006082346 | 0.0005978368 | 0.0005907483 | 0.0006231896 | 0.0006339074 | 0.0006388958 | 0.000669653 | 0.0006677337 | 0.0006946819 | 0.0007079613 | 0.0007417668 | 0.0007395124 | 0.0007530658 | 0.0007816905 | 0.000792944 | 0.0008182103 | 0.0008077525
44.7 | 0.0006016861 | 0.000602423 | 0.0006187172 | 0.0006116019 | 0.0006015766 | 0.0006107936 | 0.00063517 | 0.0006408556 | 0.0006551135 | 0.0006741918 | 0.0006927281 | 0.0007072622 | 0.0007270161 | 0.0007499513 | 0.0007676867 | 0.0007765904 | 0.0008037456 | 0.0008045389 | 0.0008076087
44.8 | 0.0005861206 | 0.0005973001 | 0.0006061049 | 0.0006059847 | 0.000603863 | 0.0006320212 | 0.0006314636 | 0.0006372696 | 0.0006687644 | 0.0006733079 | 0.0007009249 | 0.0007138552 | 0.0007264514 | 0.0007459452 | 0.0007533529 | 0.0007935568 | 0.0007907591 | 0.0007987942 | 0.000821722
44.9 | 0.0005775058 | 0.0005938615 | 0.0005996224 | 0.0006141267 | 0.0006009612 | 0.0006065254 | 0.000629997 | 0.0006479372 | 0.0006607678 | 0.0006744549 | 0.0006985443 | 0.0007025513 | 0.0007422142 | 0.0007362244 | 0.0007656428 | 0.0007836636 | 0.0007935703 | 0.0008054645 | 0.0008168891
45 | 0.0005823293 | 0.0005869395 | 0.0005954407 | 0.0005995041 | 0.000618127 | 0.0006357109 | 0.0006560249 | 0.0006583372 | 0.0006528608 | 0.0006745892 | 0.0006912517 | 0.0007154687 | 0.000744308 | 0.0007389501 | 0.0007610115 | 0.0007621608 | 0.0007980852 | 0.000800489 | 0.0008042234
45.1 | 0.0005929833 | 0.0006027482 | 0.000610681 | 0.0005993527 | 0.0006066626 | 0.0006292008 | 0.000637216 | 0.000666715 | 0.0006843808 | 0.0006743619 | 0.0006837476 | 0.0007208871 | 0.000719836 | 0.0007465941 | 0.0007646737 | 0.0007811838 | 0.0008092137 | 0.0008014229 | 0.0008079166
45.2 | 0.0005924433 | 0.0005918744 | 0.0006136108 | 0.0005933906 | 0.0006128715 | 0.0006322146 | 0.0006315262 | 0.000649647 | 0.0006640237 | 0.0006870444 | 0.0006826953 | 0.000721853 | 0.0007278656 | 0.0007556096 | 0.0007666497 | 0.0007701184 | 0.0008013557 | 0.0007998587 | 0.000819511
45.3 | 0.0006081881 | 0.0005904972 | 0.0005911032 | 0.000592267 | 0.0006226638 | 0.0006403735 | 0.0006444037 | 0.0006563011 | 0.0006578166 | 0.0006745334 | 0.00069908 | 0.0006958722 | 0.0007327784 | 0.0007629404 | 0.0007799073 | 0.0007951769 | 0.0007961588 | 0.0008129316 | 0.000812801
45.4 | 0.0006037268 | 0.0006045133 | 0.000603287 | 0.0006103793 | 0.0006152736 | 0.0006476521 | 0.0006351511 | 0.0006497945 | 0.0006765306 | 0.0006780555 | 0.0006934785 | 0.0006985919 | 0.0007332363 | 0.0007430468 | 0.0007589707 | 0.0007873918 | 0.000807822 | 0.000813601 | 0.0008172317
45.5 | 0.0005965891 | 0.0005955841 | 0.0006033591 | 0.0006187132 | 0.0006143038 | 0.0006228529 | 0.0006316883 | 0.0006431588 | 0.0006624874 | 0.000661939 | 0.0006870329 | 0.000719966 | 0.0007393932 | 0.0007456451 | 0.0007519093 | 0.0007613434 | 0.0007842357 | 0.0007966275 | 0.0008264895
45.6 | 0.0005938182 | 0.0006054846 | 0.0006017057 | 0.0006107967 | 0.0006148444 | 0.0006295189 | 0.0006325967 | 0.0006605721 | 0.0006647456 | 0.000682834 | 0.0007028606 | 0.0006946426 | 0.0007386582 | 0.0007482892 | 0.0007768533 | 0.0007696859 | 0.0007957627 | 0.0007909029 | 0.0008036869
45.7 | 0.0006056901 | 0.0005915706 | 0.0006026306 | 0.0006046605 | 0.0006057733 | 0.0006333301 | 0.0006424283 | 0.0006423471 | 0.000672387 | 0.0006717718 | 0.0006921781 | 0.0007024124 | 0.0007298802 | 0.0007484443 | 0.0007657734 | 0.0007756602 | 0.0007952633 | 0.0008126196 | 0.0008098413
45.8 | 0.0005882433 | 0.0005894304 | 0.0005964413 | 0.0005973586 | 0.0006106571 | 0.000622385 | 0.0006370517 | 0.0006716916 | 0.0006619421 | 0.0006762167 | 0.0006795636 | 0.0007074284 | 0.0007279297 | 0.0007389457 | 0.0007658555 | 0.000777318 | 0.0007773165 | 0.0008284189 | 0.0008024764
45.9 | 0.000603572 | 0.0006122278 | 0.0006004017 | 0.0006130144 | 0.0006010903 | 0.0006359408 | 0.0006443927 | 0.0006539411 | 0.0006606952 | 0.0006646332 | 0.0007034432 | 0.000706979 | 0.0007284069 | 0.0007423713 | 0.000760909 | 0.0008022338 | 0.0007878359 | 0.0008094275 | 0.000804538
46 | 0.0005816756 | 0.0005981214 | 0.0006196022 | 0.0005954952 | 0.0006076264 | 0.0006209372 | 0.0006304046 | 0.0006414352 | 0.0006656624 | 0.0006859787 | 0.0007065931 | 0.0007196604 | 0.0007212073 | 0.0007291547 | 0.0007792917 | 0.0007732706 | 0.0007885743 | 0.0007985688 | 0.0008000198
46.1 | 0.000592418 | 0.0005903335 | 0.0006212765 | 0.000602811 | 0.0006143029 | 0.0006090651 | 0.0006525874 | 0.0006492138 | 0.0006637327 | 0.0006654912 | 0.0006967075 | 0.000698429 | 0.0007231782 | 0.000728202 | 0.0007827564 | 0.000790041 | 0.0007869809 | 0.0007865332 | 0.0008143976
46.2 | 0.0005968768 | 0.0005999312 | 0.0006064869 | 0.0006192611 | 0.0006116884 | 0.0006256417 | 0.0006386649 | 0.0006552607 | 0.0006696416 | 0.000682287 | 0.0006905278 | 0.0007301597 | 0.0007351479 | 0.0007429571 | 0.0007743892 | 0.0007808686 | 0.0007958478 | 0.0008210399 | 0.0008131593
46.3 | 0.0006058388 | 0.0006037674 | 0.000599706 | 0.0005995569 | 0.0006157075 | 0.0006096409 | 0.0006554681 | 0.0006348152 | 0.0006635399 | 0.0006708175 | 0.0006985494 | 0.0007091572 | 0.0007272924 | 0.0007406613 | 0.0007685466 | 0.0007740089 | 0.0008120024 | 0.0008115351 | 0.0008114334
46.4 | 0.0006026853 | 0.0005979891 | 0.0006201294 | 0.0005980304 | 0.0006103448 | 0.0006081878 | 0.0006377015 | 0.0006583539 | 0.000675435 | 0.0006745072 | 0.0006754564 | 0.0007131349 | 0.0007288363 | 0.0007462722 | 0.0007526806 | 0.0007965497 | 0.0008031514 | 0.0008017029 | 0.0008205995
46.5 | 0.0006089303 | 0.0006047188 | 0.0006059076 | 0.000617948 | 0.000607621 | 0.0006256715 | 0.0006418632 | 0.0006412629 | 0.0006636281 | 0.0006833184 | 0.0006878154 | 0.0007211829 | 0.0007156654 | 0.0007422145 | 0.0007662825 | 0.000780313 | 0.0007948794 | 0.0008003268 | 0.000814151
46.6 | 0.000595725 | 0.0006059637 | 0.0006060621 | 0.0005915948 | 0.0006287961 | 0.0006226909 | 0.0006322751 | 0.0006411903 | 0.0006632452 | 0.0006696055 | 0.0006799265 | 0.0006971904 | 0.0007296045 | 0.0007421078 | 0.0007734133 | 0.0007684649 | 0.0007836689 | 0.0007926305 | 0.0008117115
46.7 | 0.0006093924 | 0.0005939595 | 0.0005976946 | 0.0006056492 | 0.0006135498 | 0.0006383823 | 0.0006377784 | 0.0006486103 | 0.0006586644 | 0.0006600659 | 0.0007022219 | 0.0007226624 | 0.0007372475 | 0.0007190296 | 0.0007604371 | 0.0007906247 | 0.000805914 | 0.0008080703 | 0.0008127783
46.8 | 0.0005897789 | 0.000611846 | 0.0005951945 | 0.0006103332 | 0.0006057429 | 0.0006306644 | 0.0006315084 | 0.0006404904 | 0.0006543171 | 0.000670061 | 0.000693027 | 0.0007144816 | 0.000758067 | 0.000744257 | 0.0007667241 | 0.0007878822 | 0.0008006253 | 0.0007930078 | 0.000807331
46.9 | 0.0006053159 | 0.0006105719 | 0.0006100513 | 0.0006140551 | 0.0006046251 | 0.00063006 | 0.0006350797 | 0.0006498951 | 0.0006670522 | 0.0006698204 | 0.0006970238 | 0.0006993364 | 0.0007295902 | 0.0007469422 | 0.0007737941 | 0.0007738666 | 0.0007968682 | 0.0008036792 | 0.0008144626
47 | 0.0005908717 | 0.0006023633 | 0.0006010505 | 0.0006144606 | 0.0006166923 | 0.0006377766 | 0.0006535408 | 0.0006473299 | 0.0006602519 | 0.0006697534 | 0.0006990283 | 0.000713549 | 0.0007384079 | 0.0007359476 | 0.0007729068 | 0.0007729128 | 0.0007774877 | 0.0008092424 | 0.0008238104
47.1 | 0.0005950716 | 0.0006006428 | 0.0006023327 | 0.0006024057 | 0.0006183035 | 0.0006416084 | 0.0006301367 | 0.0006646 | 0.0006771893 | 0.0006658296 | 0.0007093088 | 0.0007090398 | 0.0007252279 | 0.0007286279 | 0.0007682457 | 0.0007717421 | 0.000799703 | 0.0007846006 | 0.0008111234
47.2 | 0.0005870431 | 0.0005877485 | 0.0006042133 | 0.0006072026 | 0.0006063443 | 0.0006371815 | 0.0006337391 | 0.0006481263 | 0.0006607321 | 0.0006694471 | 0.0006949807 | 0.0007130191 | 0.0007254314 | 0.0007541528 | 0.0007666581 | 0.0007668472 | 0.0007975555 | 0.0007907614 | 0.0008070343
47.3 | 0.000595811 | 0.0005890492 | 0.0006146843 | 0.0006079512 | 0.0006104679 | 0.0006263103 | 0.0006321189 | 0.0006571965 | 0.0006587735 | 0.0006631217 | 0.0007000599 | 0.0007375849 | 0.0007288655 | 0.0007525229 | 0.0007607746 | 0.0007857193 | 0.0008049757 | 0.0007910326 | 0.0008042451
47.4 | 0.0005927331 | 0.0006036192 | 0.0006001861 | 0.0006063169 | 0.0006038698 | 0.000613377 | 0.0006318793 | 0.0006507656 | 0.0006529347 | 0.0006771698 | 0.000696525 | 0.0006944136 | 0.0007321628 | 0.0007394106 | 0.0007485706 | 0.0007608423 | 0.0007987513 | 0.0007966284 | 0.0008105928
47.5 | 0.0005833893 | 0.0005866385 | 0.0005927052 | 0.0006056643 | 0.0006298531 | 0.000640644 | 0.000624037 | 0.0006597302 | 0.0006504192 | 0.0006863897 | 0.0006921592 | 0.000705842 | 0.0007277359 | 0.0007424853 | 0.0007678601 | 0.0007649374 | 0.0007934575 | 0.0008034186 | 0.000828824
47.6 | 0.0006098061 | 0.0005934106 | 0.0006000599 | 0.000600861 | 0.0006111807 | 0.0006195767 | 0.0006350462 | 0.0006533487 | 0.0006736122 | 0.0006665505 | 0.0006847439 | 0.0007226235 | 0.0007401986 | 0.000719649 | 0.0007691016 | 0.0007643431 | 0.0008037911 | 0.0008010253 | 0.0008120713
47.7 | 0.0005885681 | 0.0005832996 | 0.0005898631 | 0.0005943373 | 0.0006099714 | 0.0006233684 | 0.0006446167 | 0.0006546576 | 0.0006658129 | 0.0006886974 | 0.000684168 | 0.0007056322 | 0.0007259737 | 0.0007296109 | 0.0007601233 | 0.0007709857 | 0.000776765 | 0.000799485 | 0.0008111905
47.8 | 0.0006004817 | 0.0005972732 | 0.0005904432 | 0.0006051327 | 0.0006164956 | 0.0006154754 | 0.0006354882 | 0.000647133 | 0.0006688878 | 0.0006781697 | 0.0006832702 | 0.00070403 | 0.000732604 | 0.0007283806 | 0.0007635393 | 0.0007630791 | 0.0008086734 | 0.000797288 | 0.0008145911
47.9 | 0.0005894835 | 0.0005907273 | 0.0006093451 | 0.0006124378 | 0.0005880297 | 0.0006242198 | 0.0006392993 | 0.0006565001 | 0.0006606258 | 0.0006622161 | 0.0006922683 | 0.0007055074 | 0.0007474639 | 0.00076055 | 0.0007698863 | 0.0007810189 | 0.0007821892 | 0.0008048387 | 0.0007919965
48 | 0.0005937967 | 0.0006020821 | 0.0006101727 | 0.0005996203 | 0.0006133399 | 0.0006203356 | 0.0006428095 | 0.0006785749 | 0.0006719686 | 0.0006738823 | 0.000684907 | 0.0007089065 | 0.0007286434 | 0.0007470337 | 0.0007754681 | 0.0007809798 | 0.000772166 | 0.0008035323 | 0.0008117403
48.1 | 0.0005910898 | 0.0005914173 | 0.0006092839 | 0.0006100973 | 0.0006020259 | 0.0006177054 | 0.000637439 | 0.0006482918 | 0.0006669534 | 0.0006714505 | 0.0006992368 | 0.0007144706 | 0.0007388762 | 0.0007335542 | 0.0007594094 | 0.0007875155 | 0.0007834214 | 0.000802885 | 0.000813945
48.2 | 0.0005916447 | 0.0006055906 | 0.0006213252 | 0.000603458 | 0.0006015652 | 0.0006223184 | 0.0006204389 | 0.0006447829 | 0.0006445682 | 0.0006729123 | 0.0007016373 | 0.0007037299 | 0.0007341989 | 0.000750239 | 0.0007580887 | 0.0007742291 | 0.0007774115 | 0.0008107524 | 0.0008037402
48.3 | 0.0005947956 | 0.0006032145 | 0.000598573 | 0.0006025315 | 0.0006012267 | 0.0006179439 | 0.0006450081 | 0.00065397 | 0.0006596173 | 0.0006668889 | 0.0006807815 | 0.0007240247 | 0.0007356376 | 0.0007400914 | 0.0007733423 | 0.0007531364 | 0.000778354 | 0.0008095273 | 0.0007933779
48.4 | 0.000583292 | 0.0005963146 | 0.000611983 | 0.0006138708 | 0.0006065443 | 0.0006227134 | 0.0006241582 | 0.0006489882 | 0.0006552457 | 0.0006795727 | 0.0006839399 | 0.0007098566 | 0.0007220595 | 0.0007303516 | 0.0007633588 | 0.0007645217 | 0.0007855113 | 0.0008113174 | 0.0008003539
48.5 | 0.0006010226 | 0.000586312 | 0.0006069542 | 0.000616524 | 0.0006236319 | 0.0006480843 | 0.0006462223 | 0.0006572923 | 0.0006481635 | 0.0006635364 | 0.0006779465 | 0.0006921343 | 0.0007308483 | 0.0007276285 | 0.0007472976 | 0.0007666935 | 0.0007914069 | 0.0007961527 | 0.0007999231
48.6 | 0.0006104781 | 0.0006004781 | 0.0006167488 | 0.0005964861 | 0.0006268092 | 0.0006219008 | 0.0006489836 | 0.0006534556 | 0.0006440782 | 0.0006798799 | 0.0006938739 | 0.000721795 | 0.0007266781 | 0.000739677 | 0.0007602667 | 0.0007882617 | 0.0008043443 | 0.0008152464 | 0.0008045137
48.7 | 0.0005988018 | 0.0005784518 | 0.0006085189 | 0.0006033121 | 0.0006124315 | 0.0006330796 | 0.0006374782 | 0.0006741147 | 0.0006673498 | 0.0006702495 | 0.0006901298 | 0.0007025348 | 0.0007301094 | 0.0007376652 | 0.000762368 | 0.0007876505 | 0.0007996354 | 0.0008056872 | 0.0008015364
48.8 | 0.0005851918 | 0.0005908317 | 0.0006173135 | 0.0006156098 | 0.0006126293 | 0.0006069379 | 0.0006452534 | 0.000648862 | 0.0006615691 | 0.0006738921 | 0.0006899118 | 0.0007089385 | 0.0007332164 | 0.0007411085 | 0.0007458605 | 0.0007583027 | 0.000793569 | 0.0008063834 | 0.000770424
48.9 | 0.0005885167 | 0.0005950484 | 0.0006161469 | 0.0006125458 | 0.0006318813 | 0.0006345651 | 0.0006398849 | 0.0006675652 | 0.0006766782 | 0.000672952 | 0.000675928 | 0.0006889854 | 0.0007356931 | 0.000737812 | 0.0007633437 | 0.0007594698 | 0.0008010997 | 0.0007978351 | 0.0008112358
49 | 0.0006045834 | 0.0005955388 | 0.0005844008 | 0.0006175049 | 0.0006105081 | 0.000624193 | 0.0006365227 | 0.000646024 | 0.0006573986 | 0.0006641074 | 0.0006898981 | 0.0007074248 | 0.0007476281 | 0.0007430009 | 0.0007584519 | 0.0007952439 | 0.0007751007 | 0.0008017852 | 0.0008010989
49.1 | 0.0005876599 | 0.0005828698 | 0.0006127986 | 0.0006121148 | 0.0006197711 | 0.0006356272 | 0.0006347609 | 0.0006608178 | 0.0006494506 | 0.0006918253 | 0.000699995 | 0.0007188677 | 0.0007273514 | 0.0007342885 | 0.0007775341 | 0.0007817267 | 0.0007897807 | 0.0007987701 | 0.0008142533
49.2 | 0.0005934045 | 0.000592741 | 0.0006063279 | 0.0006137446 | 0.0006235364 | 0.0006359455 | 0.0006366113 | 0.0006626973 | 0.0006661687 | 0.0006626154 | 0.0006985677 | 0.0007214492 | 0.0007292575 | 0.0007311072 | 0.0007656147 | 0.000754348 | 0.0007896327 | 0.0008189673 | 0.0008118859
49.3 | 0.0005943439 | 0.0006002509 | 0.0006005753 | 0.0006090652 | 0.000607563 | 0.000622562 | 0.000629324 | 0.0006432476 | 0.0006482866 | 0.0006630884 | 0.0006819012 | 0.000694907 | 0.0007337627 | 0.0007538451 | 0.000756475 | 0.0008051388 | 0.0008041361 | 0.0007958372 | 0.000802416
49.4 | 0.000601179 | 0.0005929212 | 0.0005995837 | 0.0006003486 | 0.0006049165 | 0.0006197645 | 0.0006354544 | 0.0006462902 | 0.0006595185 | 0.0006767925 | 0.00069763 | 0.0006861405 | 0.0007325059 | 0.0007511528 | 0.0007599908 | 0.0007850804 | 0.0007694938 | 0.0008044156 | 0.0007991604
49.5 | 0.0005927146 | 0.0006021164 | 0.0006074007 | 0.0006153044 | 0.0006103382 | 0.0006324655 | 0.0006380086 | 0.0006693739 | 0.0006512979 | 0.0006781954 | 0.0007010722 | 0.0006955785 | 0.0007287629 | 0.0007487285 | 0.000759848 | 0.0007665932 | 0.0007955247 | 0.0008000523 | 0.0007955531
49.6 | 0.0006011419 | 0.0005958201 | 0.0006126884 | 0.0006128993 | 0.0006232747 | 0.0006107606 | 0.0006114686 | 0.0006340206 | 0.0006607436 | 0.0006836679 | 0.0007022524 | 0.0007069578 | 0.0007161944 | 0.0007320925 | 0.0007560661 | 0.0007675879 | 0.0007909133 | 0.0008149846 | 0.0007906076
49.7 | 0.0006139943 | 0.0005891996 | 0.00059429 | 0.0006095265 | 0.0006069065 | 0.0006302033 | 0.0006305086 | 0.0006546208 | 0.0006611721 | 0.0006770381 | 0.0006970751 | 0.000730355 | 0.0007215436 | 0.0007355713 | 0.000740065 | 0.00079388 | 0.0007855137 | 0.0008014844 | 0.0007978063
49.8 | 0.0005855771 | 0.0006017788 | 0.0006014413 | 0.0005993409 | 0.0006083668 | 0.0006297591 | 0.0006497554 | 0.0006573439 | 0.0006724182 | 0.0006584351 | 0.000688766 | 0.0006867676 | 0.0007245729 | 0.0007264778 | 0.0007324679 | 0.0007748071 | 0.0008084887 | 0.0008005339 | 0.000807791
49.9 | 0.000598728 | 0.0005865343 | 0.000619932 | 0.0006018952 | 0.0006085163 | 0.0006100127 | 0.0006269005 | 0.0006489322 | 0.0006600253 | 0.0006646683 | 0.0006856938 | 0.0006992371 | 0.0007256952 | 0.0007311329 | 0.0007709166 | 0.000776106 | 0.0007841434 | 0.0008039102 | 0.000778283
50 | 0.0006026502 | 0.0006088654 | 0.0006068098 | 0.0006009069 | 0.0006139003 | 0.000623228 | 0.0006443748 | 0.0006588003 | 0.0006628882 | 0.0006728843 | 0.0006910702 | 0.0007082956 | 0.0007177904 | 0.0007444683 | 0.0007641307 | 0.0007823499 | 0.0007939936 | 0.0007908526 | 0.0007967412
50.1 | 0.0006076753 | 0.0005884933 | 0.0006039964 | 0.0006219865 | 0.000616388 | 0.0006240252 | 0.000640626 | 0.0006579452 | 0.0006765624 | 0.0006676082 | 0.0006780053 | 0.0006912675 | 0.0007213533 | 0.0007525585 | 0.0007516662 | 0.0007795955 | 0.00078685 | 0.0007950515 | 0.0008002391
50.2 | 0.0005846189 | 0.0005969142 | 0.0005995585 | 0.0005948212 | 0.0006137608 | 0.0006363181 | 0.0006295938 | 0.0006413104 | 0.0006468169 | 0.00066844 | 0.0006776022 | 0.0007076797 | 0.0007100845 | 0.0007522301 | 0.0007460839 | 0.0007646301 | 0.0007797785 | 0.000787439 | 0.0008010407
50.3 | 0.0005864894 | 0.000593487 | 0.0005897408 | 0.00060064 | 0.0006187244 | 0.0006342253 | 0.0006329621 | 0.0006527794 | 0.0006512885 | 0.0006462797 | 0.0006871828 | 0.0007110676 | 0.000728246 | 0.0007434248 | 0.0007501764 | 0.0007653435 | 0.0007969513 | 0.0007959301 | 0.0008028725
50.4 | 0.0005885576 | 0.0005888264 | 0.0005855267 | 0.000611939 | 0.0006199235 | 0.0006359875 | 0.0006384467 | 0.0006539865 | 0.0006573733 | 0.0006693852 | 0.0006868069 | 0.0007054048 | 0.0007256928 | 0.0007471798 | 0.0007556808 | 0.0007832247 | 0.0007799209 | 0.0007967123 | 0.0007920583
50.5 | 0.0005859832 | 0.0005875229 | 0.0006091094 | 0.0006004005 | 0.0006183094 | 0.0006252759 | 0.0006412219 | 0.0006793953 | 0.0006725192 | 0.0006862911 | 0.0006811377 | 0.0006908234 | 0.0007345668 | 0.0007282953 | 0.0007487608 | 0.0007804909 | 0.0008121687 | 0.0007812288 | 0.0007877843
50.6 | 0.000587458 | 0.000590037 | 0.000617577 | 0.0005948198 | 0.0006240414 | 0.000628419 | 0.0006362445 | 0.0006724632 | 0.0006487287 | 0.0006817689 | 0.00069219 | 0.0006735092 | 0.0007271864 | 0.0007304621 | 0.0007514441 | 0.0007884547 | 0.0008069533 | 0.0007883227 | 0.0007924405
50.7 | 0.00060105 | 0.0006059523 | 0.0006170912 | 0.0006081116 | 0.0006167604 | 0.0006405192 | 0.0006185613 | 0.0006511187 | 0.0006695192 | 0.0006832216 | 0.0006961811 | 0.0007127049 | 0.0007223605 | 0.0007392541 | 0.0007554864 | 0.0007803187 | 0.0007649866 | 0.0008005085 | 0.000825115
50.8 | 0.0005909842 | 0.000592823 | 0.0005906972 | 0.0006089541 | 0.0006116127 | 0.0006235533 | 0.0006407805 | 0.0006442176 | 0.0006505126 | 0.0006580131 | 0.0006852572 | 0.0007020756 | 0.0007355249 | 0.0007213741 | 0.0007702265 | 0.0007744114 | 0.0008009051 | 0.0008136451 | 0.0008075776
50.9 | 0.0006000505 | 0.0005955294 | 0.0005927272 | 0.0006052082 | 0.0006057187 | 0.0006077004 | 0.000638682 | 0.000652785 | 0.0006642562 | 0.0006651232 | 0.0006930866 | 0.0007236754 | 0.0007339541 | 0.0007330418 | 0.0007647837 | 0.0007458221 | 0.0007879757 | 0.0007866407 | 0.0007807894
51 | 0.000590573 | 0.0006035867 | 0.0006057109 | 0.0006049757 | 0.0006024749 | 0.0006234322 | 0.0006501303 | 0.0006317669 | 0.0006544603 | 0.0006687198 | 0.000681112 | 0.0007100842 | 0.0007370655 | 0.0007367938 | 0.0007625412 | 0.0007836231 | 0.0007979334 | 0.0007968671 | 0.0008078055
51.1 | 0.0005996656 | 0.00058866 | 0.0006223744 | 0.0006152318 | 0.0006301941 | 0.0006273904 | 0.0006528092 | 0.0006430841 | 0.0006431831 | 0.000668573 | 0.000686357 | 0.0006965035 | 0.0007226328 | 0.0007587663 | 0.0007527551 | 0.0007629693 | 0.0007825233 | 0.0008054455 | 0.0008031915
51.2 | 0.000593007 | 0.0006001502 | 0.0006022742 | 0.0006109698 | 0.0006202315 | 0.0006331888 | 0.0006281616 | 0.0006502646 | 0.0006655712 | 0.0006745138 | 0.0006835015 | 0.0007207326 | 0.0007279412 | 0.0007450333 | 0.0007397411 | 0.0007615369 | 0.0007927043 | 0.0008030972 | 0.0008036329
51.3 | 0.0005964882 | 0.000598604 | 0.0006213857 | 0.0005960594 | 0.0006075766 | 0.0006231992 | 0.0006394997 | 0.0006542881 | 0.000659205 | 0.0006705198 | 0.0006833302 | 0.0007218066 | 0.000737121 | 0.0007414665 | 0.0007444762 | 0.0007754185 | 0.0007752174 | 0.0008087799 | 0.0008012447
51.4 | 0.0005983949 | 0.0006086027 | 0.0006307556 | 0.0006154254 | 0.0006038473 | 0.0006213207 | 0.0006328253 | 0.0006609237 | 0.0006537701 | 0.0006661238 | 0.0006848792 | 0.0006884284 | 0.0007396559 | 0.0007446323 | 0.0007753572 | 0.0007698664 | 0.0007758104 | 0.0007982533 | 0.0007920419
51.5 | 0.0005829239 | 0.0006106027 | 0.0006249272 | 0.0006223634 | 0.0006317025 | 0.0006232231 | 0.0006361146 | 0.0006564291 | 0.0006650096 | 0.0006728836 | 0.0006902847 | 0.0007002692 | 0.000723729 | 0.0007305225 | 0.0007397898 | 0.000771477 | 0.0007693112 | 0.0007940286 | 0.0007881318
51.6 | 0.0005897949 | 0.0005901894 | 0.0005813708 | 0.0006103784 | 0.000632147 | 0.0006369367 | 0.00064068 | 0.0006424568 | 0.0006606987 | 0.0006588521 | 0.000685891 | 0.0007113269 | 0.0007268217 | 0.0007369763 | 0.0007623473 | 0.0007749092 | 0.0007849898 | 0.0007955018 | 0.0008004558
51.7 | 0.0005862312 | 0.0006078637 | 0.0006079145 | 0.0006028895 | 0.0006135552 | 0.0006299594 | 0.0006449152 | 0.0006439026 | 0.0006529477 | 0.0006858829 | 0.0007014795 | 0.0006908988 | 0.0007361095 | 0.0007338913 | 0.0007570921 | 0.0007674214 | 0.0007778234 | 0.0007982366 | 0.0008001425
51.8 | 0.000608471 | 0.0005702889 | 0.0006019876 | 0.0006036662 | 0.0006251636 | 0.0006412461 | 0.0006420523 | 0.0006548306 | 0.0006504441 | 0.0006634379 | 0.0006642542 | 0.000692281 | 0.0007363036 | 0.0007283709 | 0.0007672062 | 0.000762008 | 0.0007739029 | 0.0008000285 | 0.000783365
51.9 | 0.000613131 | 0.0006050965 | 0.0005899642 | 0.0006044179 | 0.0006158197 | 0.000624584 | 0.0006420364 | 0.0006465331 | 0.0006550859 | 0.0006720005 | 0.0006964417 | 0.0007006223 | 0.0007257556 | 0.000741981 | 0.0007529866 | 0.0007693993 | 0.0007818801 | 0.0007880056 | 0.0008030546
52 | 0.0005866875 | 0.0006071404 | 0.0006211843 | 0.0006104303 | 0.0006140132 | 0.0006442136 | 0.0006344464 | 0.0006531831 | 0.000668678 | 0.0006588474 | 0.0006852428 | 0.0007048184 | 0.0007189112 | 0.0007387956 | 0.0007633988 | 0.0007622843 | 0.0007864929 | 0.0007990961 | 0.0007931461
52.1 | 0.0006120796 | 0.0005835561 | 0.0005832026 | 0.0006085435 | 0.00060706 | 0.0006243123 | 0.000634405 | 0.0006527119 | 0.0006731379 | 0.0006704155 | 0.0006874715 | 0.0006988267 | 0.0007314826 | 0.0007381967 | 0.0007687229 | 0.0007846224 | 0.0007951379 | 0.0007810599 | 0.0008005596
52.2 | 0.000604905 | 0.0005951145 | 0.000596214 | 0.0006183976 | 0.0006264061 | 0.0006397688 | 0.0006253265 | 0.0006374827 | 0.0006613402 | 0.0006721034 | 0.0007030697 | 0.000715304 | 0.0007328169 | 0.000754784 | 0.0007521001 | 0.0007464956 | 0.0007791366 | 0.0007894345 | 0.0008008342
52.3 | 0.0006009536 | 0.0006221905 | 0.0006047589 | 0.0006178354 | 0.0006154821 | 0.0006332872 | 0.0006262283 | 0.0006597615 | 0.0006590845 | 0.0006849174 | 0.0006825098 | 0.0006968496 | 0.0007230685 | 0.0007368376 | 0.0007493039 | 0.0007865282 | 0.0007740415 | 0.0007901149 | 0.0008095211
52.4 | 0.0005894069 | 0.0005960058 | 0.000603671 | 0.0006168214 | 0.0006375868 | 0.0006343753 | 0.000639618 | 0.000651053 | 0.0006433087 | 0.000683818 | 0.0006878277 | 0.0007186254 | 0.0007310985 | 0.0007428418 | 0.0007683318 | 0.0007782773 | 0.0007791625 | 0.0007903867 | 0.0007901623
52.5 | 0.0005976493 | 0.0006111426 | 0.0006129103 | 0.000600049 | 0.0006076103 | 0.000621623 | 0.0006452484 | 0.0006391224 | 0.0006400572 | 0.0006931051 | 0.0007026973 | 0.0006979989 | 0.0007398878 | 0.0007402277 | 0.0007530832 | 0.0007566743 | 0.0007768423 | 0.0007855343 | 0.0007952692
52.6 | 0.0006021649 | 0.000601888 | 0.0006115175 | 0.000611045 | 0.0006241145 | 0.0006391179 | 0.0006238631 | 0.0006500075 | 0.0006847933 | 0.0006735014 | 0.0006851836 | 0.0006970474 | 0.0007131928 | 0.0007420261 | 0.0007450084 | 0.0007663055 | 0.0008048726 | 0.0007964845 | 0.0007866876
52.7 | 0.000598366 | 0.0006168682 | 0.0005883511 | 0.0006032506 | 0.0006028961 | 0.0006206812 | 0.0006221897 | 0.0006471354 | 0.0006579667 | 0.0006678253 | 0.0006773712 | 0.0007064588 | 0.000735826 | 0.0007382684 | 0.0007479417 | 0.0007833963 | 0.0007654301 | 0.0008059869 | 0.0008124393
52.8 | 0.0006064531 | 0.0005959737 | 0.0006153701 | 0.0005979115 | 0.0006102312 | 0.0006216072 | 0.0006338883 | 0.0006510155 | 0.000656436 | 0.0006688113 | 0.0006876557 | 0.0007188068 | 0.0007289959 | 0.0007146087 | 0.0007350119 | 0.0007558725 | 0.0007825766 | 0.0007905035 | 0.0007944073
52.9 | 0.0005923618 | 0.0006227321 | 0.0006221383 | 0.0006037702 | 0.0006181796 | 0.00063086 | 0.000634245 | 0.0006517159 | 0.0006685188 | 0.0006668816 | 0.0006709091 | 0.0007041242 | 0.0007283126 | 0.0007467802 | 0.0007638209 | 0.0007602083 | 0.0007782538 | 0.0008032191 | 0.0007929478
53 | 0.0005944048 | 0.0006062031 | 0.0006004115 | 0.0006086113 | 0.0006171577 | 0.000623333 | 0.0006264354 | 0.0006432134 | 0.0006452173 | 0.0006640214 | 0.0006771489 | 0.000713818 | 0.0007129955 | 0.0007180769 | 0.0007383591 | 0.0007774491 | 0.0007795011 | 0.0007881433 | 0.000790018
53.1 | 0.0005842845 | 0.000582681 | 0.0006294724 | 0.0006281022 | 0.0006182292 | 0.0006472675 | 0.0006505731 | 0.0006572078 | 0.0006612547 | 0.000691207 | 0.0006714435 | 0.0006913002 | 0.0007176812 | 0.0007298234 | 0.0007654941 | 0.0007681036 | 0.0007661203 | 0.0007956846 | 0.0008088681
53.2 | 0.000571948 | 0.0006095176 | 0.0006063924 | 0.0005885428 | 0.0006058229 | 0.0006299843 | 0.000628162 | 0.0006683652 | 0.0006399237 | 0.0006809817 | 0.0006838961 | 0.000698912 | 0.0007272974 | 0.0007467613 | 0.0007498706 | 0.0007899188 | 0.0007735954 | 0.0007994311 | 0.0007980914
53.3 | 0.0005979055 | 0.0005931651 | 0.0006245058 | 0.0006186928 | 0.0006206746 | 0.000632972 | 0.0006565226 | 0.0006537268 | 0.0006565195 | 0.0006751238 | 0.0006888945 | 0.0007114411 | 0.0007211706 | 0.0007334997 | 0.0007568988 | 0.000763396 | 0.0007904429 | 0.000794319 | 0.0008084607
53.4 | 0.0006094192 | 0.0005982382 | 0.000600732 | 0.0006081082 | 0.0006157508 | 0.0006297182 | 0.0006349378 | 0.0006627762 | 0.0006640103 | 0.0006719584 | 0.0006812804 | 0.000710841 | 0.000730717 | 0.0007352664 | 0.0007471777 | 0.0007705859 | 0.0007921612 | 0.0007725831 | 0.0007857251
53.5 | 0.0006029329 | 0.0006100312 | 0.0006078457 | 0.0005948511 | 0.0006141141 | 0.0006169368 | 0.0006529975 | 0.0006279255 | 0.0006560911 | 0.0006888508 | 0.0006863686 | 0.0006972442 | 0.0007195903 | 0.0007313695 | 0.0007483751 | 0.0007830778 | 0.0007698643 | 0.0007946879 | 0.0008002777
53.6 | 0.0006102444 | 0.000610272 | 0.0006020391 | 0.0005930802 | 0.0006251308 | 0.0006362818 | 0.0006519743 | 0.000646228 | 0.0006565958 | 0.0006492758 | 0.0006758386 | 0.0006992246 | 0.0007420274 | 0.0007524088 | 0.0007485539 | 0.0007716627 | 0.0007698852 | 0.0008067209 | 0.0008185144
53.7 | 0.0006033347 | 0.0006013983 | 0.0006111362 | 0.000613225 | 0.0006235679 | 0.0006080042 | 0.0006286643 | 0.0006320271 | 0.0006705246 | 0.0006870012 | 0.0007129888 | 0.0006881427 | 0.0007170224 | 0.0007174884 | 0.0007758698 | 0.0007788526 | 0.0008053319 | 0.0007831439 | 0.0007921928
53.8 | 0.0005988166 | 0.0006236124 | 0.0006139145 | 0.00061346 | 0.000618981 | 0.0006353383 | 0.0006292807 | 0.0006319193 | 0.0006507579 | 0.0006787121 | 0.0006780764 | 0.0006988308 | 0.0007192635 | 0.0007526451 | 0.0007875777 | 0.0007747174 | 0.0007807763 | 0.0007866178 | 0.0007812438
53.9 | 0.0005955106 | 0.0006007089 | 0.0005993089 | 0.0006117352 | 0.0006133575 | 0.0005946481 | 0.0006396104 | 0.000643219 | 0.0006367967 | 0.0006769223 | 0.0007082758 | 0.0007140757 | 0.0007129501 | 0.0007287441 | 0.0007674093 | 0.0007768546 | 0.0007623609 | 0.0008047186 | 0.0008032911
54 | 0.0006070236 | 0.0006041351 | 0.0006249553 | 0.0006201676 | 0.0006364797 | 0.0006285595 | 0.0006333672 | 0.0006469331 | 0.0006644494 | 0.0006685343 | 0.0006842587 | 0.0006928907 | 0.0007379691 | 0.0007418803 | 0.000761258 | 0.000790831 | 0.000773472 | 0.0007969655 | 0.0008174068
54.1 | 0.0006155133 | 0.0005931079 | 0.0005848149 | 0.0006099989 | 0.000642356 | 0.0006255721 | 0.000647081 | 0.0006622559 | 0.0006522578 | 0.0006724906 | 0.0007010084 | 0.0006834298 | 0.0007128765 | 0.0007408631 | 0.0007517161 | 0.0007738378 | 0.0007925619 | 0.0007849163 | 0.000806539
54.2 | 0.0005853294 | 0.0005927742 | 0.0006055137 | 0.0006100265 | 0.000628468 | 0.0006261222 | 0.0006376671 | 0.0006588771 | 0.0006503392 | 0.0006772307 | 0.0007175611 | 0.0006930156 | 0.0007334519 | 0.0007426138 | 0.0007438404 | 0.0007673393 | 0.0007768903 | 0.0007919076 | 0.0008212941
54.3 | 0.0006106676 | 0.0005993778 | 0.0006166734 | 0.0005970918 | 0.0006188437 | 0.0006127277 | 0.0006336508 | 0.0006675976 | 0.0006771903 | 0.0006642588 | 0.0007055747 | 0.0007008672 | 0.0007299779 | 0.0007456749 | 0.0007586151 | 0.000770734 | 0.0007689256 | 0.0007824543 | 0.0007929585
54.4 | 0.0006070125 | 0.0005883144 | 0.0006227823 | 0.0006096654 | 0.000615379 | 0.0006325909 | 0.0006424821 | 0.0006508175 | 0.0006653414 | 0.0006692429 | 0.0007029264 | 0.0006810305 | 0.0007233009 | 0.000745594 | 0.0007563209 | 0.0007743251 | 0.0007935043 | 0.000806967 | 0.0008193836
54.5 | 0.0005939304 | 0.0005863757 | 0.000597549 | 0.0006141387 | 0.0005984008 | 0.0006374541 | 0.0006457349 | 0.0006626258 | 0.0006787949 | 0.0006865035 | 0.000705096 | 0.0006907484 | 0.0007116519 | 0.0007326828 | 0.0007641218 | 0.0007870182 | 0.0007851868 | 0.0007979337 | 0.0008049003
54.6 | 0.0006219059 | 0.0005993205 | 0.0006109414 | 0.0005928645 | 0.0006101863 | 0.0006545462 | 0.0006423408 | 0.0006548807 | 0.000641372 | 0.0006736081 | 0.0006748629 | 0.0007131849 | 0.0007214525 | 0.0007371365 | 0.0007619367 | 0.0007783703 | 0.0007743792 | 0.0007920291 | 0.0008008189
54.7 | 0.0006014146 | 0.0006096182 | 0.0006166057 | 0.0006202438 | 0.0006168751 | 0.0006330037 | 0.000662621 | 0.0006527927 | 0.000661298 | 0.0006755804 | 0.0007020597 | 0.0007032004 | 0.0007214517 | 0.0007487642 | 0.0007578592 | 0.0007798933 | 0.0007945394 | 0.0008113377 | 0.000815808
54.8 | 0.0005841255 | 0.0006076266 | 0.0006200456 | 0.0006008065 | 0.000615744 | 0.0006218619 | 0.0006583784 | 0.0006667965 | 0.000645489 | 0.0006801904 | 0.0007046227 | 0.0006943079 | 0.0007379299 | 0.0007133737 | 0.0007520333 | 0.0007569616 | 0.0007731897 | 0.0007809701 | 0.0007987352
54.9 | 0.0005915691 | 0.0006036608 | 0.0006061266 | 0.0006251605 | 0.0006151001 | 0.0006256729 | 0.0006331518 | 0.0006501936 | 0.0006568909 | 0.0006804956 | 0.0006859866 | 0.0007079947 | 0.0007252569 | 0.0007382999 | 0.0007625086 | 0.0007836978 | 0.0008028532 | 0.0007952153 | 0.000827434
55 | 0.0006002197 | 0.0005988365 | 0.0006175286 | 0.0006217363 | 0.0006172638 | 0.000623967 | 0.0006160514 | 0.0006425123 | 0.000669948 | 0.0006721813 | 0.0007021535 | 0.0006800341 | 0.0007557537 | 0.0007353638 | 0.0007549506 | 0.0007777635 | 0.0007796442 | 0.0008105154 | 0.0007770107
55.1 | 0.0005930528 | 0.0005813788 | 0.0005985531 | 0.0006302226 | 0.0006331592 | 0.0006328191 | 0.0006648794 | 0.0006472146 | 0.0006443512 | 0.0006986183 | 0.0006748482 | 0.0007080337 | 0.00071365 | 0.000728928 | 0.00075987 | 0.0007752347 | 0.0007617266 | 0.0008072675 | 0.0007954245
55.2 | 0.0006061716 | 0.0006090729 | 0.0005971482 | 0.0005984206 | 0.0006065453 | 0.0006291234 | 0.0006471447 | 0.0006743897 | 0.000661371 | 0.0006842027 | 0.0006930472 | 0.0007109703 | 0.000756639 | 0.0007312562 | 0.0007591035 | 0.000770114 | 0.0008006119 | 0.0008039604 | 0.0008000501
55.3 | 0.000593885 | 0.0005965184 | 0.0006057977 | 0.0006321591 | 0.0006183582 | 0.0006397441 | 0.0006224654 | 0.000658153 | 0.0006665029 | 0.0006753505 | 0.0006911553 | 0.0007066147 | 0.0007291606 | 0.0007471284 | 0.0007639063 | 0.0007754653 | 0.0007716706 | 0.0007976139 | 0.0007962448
55.4 | 0.0005887354 | 0.0006001465 | 0.0006057013 | 0.000600372 | 0.0006089644 | 0.0006261258 | 0.0006407158 | 0.0006731205 | 0.0006542659 | 0.0006650597 | 0.0007048857 | 0.000704135 | 0.0007166067 | 0.0007422411 | 0.0007374887 | 0.0007459416 | 0.0007668198 | 0.0007864077 | 0.0008007
55.5 | 0.0006045064 | 0.000613311 | 0.0006246701 | 0.0005972643 | 0.0006267829 | 0.0006330424 | 0.0006338736 | 0.0006457363 | 0.0006568151 | 0.0006842769 | 0.000701479 | 0.0006982168 | 0.00073674 | 0.0007377189 | 0.0007516313 | 0.0007725052 | 0.0007732145 | 0.0007854676 | 0.000797868
55.6 | 0.000615678 | 0.0006022592 | 0.0006124629 | 0.0006038291 | 0.0006230766 | 0.0006282364 | 0.0006605295 | 0.0006596014 | 0.0006600202 | 0.0006747935 | 0.0006812108 | 0.000689967 | 0.000711614 | 0.0007329528 | 0.0007557695 | 0.0007799551 | 0.0007848019 | 0.0007835077 | 0.0008036031
55.7 | 0.0006097893 | 0.0006054144 | 0.0006129191 | 0.0005982551 | 0.0006246886 | 0.0006316836 | 0.0006403305 | 0.0006438625 | 0.0006490879 | 0.000659788 | 0.0006919858 | 0.0006970142 | 0.0007016634 | 0.0007499544 | 0.000765869 | 0.0007611394 | 0.0007785373 | 0.0008058373 | 0.0007994897
55.8 | 0.0005951535 | 0.0006155218 | 0.0006259098 | 0.0005994108 | 0.0006326384 | 0.0006373444 | 0.0006281666 | 0.0006563869 | 0.0006674259 | 0.0006872128 | 0.0007027188 | 0.0007208015 | 0.0007062727 | 0.0007317072 | 0.0007797166 | 0.0007762419 | 0.0008012036 | 0.0007858853 | 0.0007912265
55.9 | 0.0005924891 | 0.0005839031 | 0.0006059945 | 0.0006177785 | 0.0006007896 | 0.0006620178 | 0.0006407671 | 0.0006619049 | 0.0006652838 | 0.0006740387 | 0.0006750255 | 0.0006841303 | 0.0007191752 | 0.0007470403 | 0.0007359809 | 0.0007828831 | 0.0007746521 | 0.0007862444 | 0.0008040025
56 | 0.0006088286 | 0.0005972591 | 0.0006013582 | 0.0006235049 | 0.0006119698 | 0.0006313211 | 0.0006253805 | 0.000660761 | 0.0006738077 | 0.0006506242 | 0.0006875853 | 0.0007221758 | 0.0007223997 | 0.0007428532 | 0.0007443695 | 0.0007543907 | 0.0007731925 | 0.0007911695 | 0.0007907214
56.1 | 0.0006027708 | 0.0006165649 | 0.0006211436 | 0.0005986533 | 0.0006136659 | 0.0006272259 | 0.0006489921 | 0.0006557859 | 0.0006458806 | 0.0006881662 | 0.0006683199 | 0.0007196307 | 0.0007300515 | 0.0007261126 | 0.0007632298 | 0.0007528327 | 0.0007819969 | 0.0007778563 | 0.0008093006
56.2 | 0.0005906375 | 0.0005978687 | 0.0006122405 | 0.0006119007 | 0.0006290003 | 0.0006290966 | 0.0006505439 | 0.0006510998 | 0.0006397065 | 0.0006775485 | 0.0006894631 | 0.0006815333 | 0.0006927343 | 0.0007281241 | 0.0007645905 | 0.0007836766 | 0.0007585708 | 0.0007761563 | 0.0008083602
56.3 | 0.0005909007 | 0.0005892785 | 0.0006313998 | 0.0006250651 | 0.000635309 | 0.0006134518 | 0.000632598 | 0.0006578066 | 0.000672603 | 0.00065886 | 0.0007049248 | 0.0006777184 | 0.0007227482 | 0.0007173315 | 0.0007654121 | 0.0007566158 | 0.0007721546 | 0.0007884421 | 0.0007902237
56.4 | 0.0005943317 | 0.0005966668 | 0.0005747251 | 0.0006023059 | 0.0005959657 | 0.000617594 | 0.0006391321 | 0.000636537 | 0.0006620077 | 0.0006602906 | 0.0007058206 | 0.0007076874 | 0.000751195 | 0.0007456032 | 0.0007745605 | 0.0007776085 | 0.0008008814 | 0.0007786989 | 0.0008041936
56.5 | 0.0006179513 | 0.0006216385 | 0.0005991483 | 0.0006237551 | 0.0006032579 | 0.0006130096 | 0.0006519374 | 0.0006384884 | 0.0006598367 | 0.0007032592 | 0.0006888961 | 0.0006970009 | 0.0007221526 | 0.000728848 | 0.0007268022 | 0.0007891283 | 0.0008026228 | 0.0007910004 | 0.0008060188
56.6 | 0.0005925235 | 0.0005981278 | 0.0006192553 | 0.0006095622 | 0.0006227395 | 0.0006203536 | 0.0006233368 | 0.0006567591 | 0.0006652693 | 0.0006772766 | 0.0006918574 | 0.0006782443 | 0.0007341159 | 0.0007546492 | 0.0007364338 | 0.0007869116 | 0.0007768295 | 0.0007952394 | 0.0008144115
56.7 | 0.0006033963 | 0.0006355693 | 0.0006074159 | 0.0006120679 | 0.0006290506 | 0.0006295852 | 0.0006471001 | 0.0006814436 | 0.0006523718 | 0.0006950349 | 0.0006773337 | 0.0007072711 | 0.0007263915 | 0.0007418271 | 0.0007605701 | 0.0007858745 | 0.0007942962 | 0.000775073 | 0.0008043074
56.8 | 0.0006075495 | 0.0005991751 | 0.0006093215 | 0.0006149191 | 0.0006259058 | 0.00064535 | 0.0006255705 | 0.0006521708 | 0.0006639197 | 0.000672615 | 0.0006871895 | 0.0006996649 | 0.000741919 | 0.000743562 | 0.0007558224 | 0.0007733949 | 0.0007777436 | 0.0007916857 | 0.0007924058
56.9 | 0.0005925947 | 0.0005912776 | 0.0006073255 | 0.0005946083 | 0.0006295532 | 0.0006345878 | 0.0006489444 | 0.0006478948 | 0.0006632823 | 0.0006724614 | 0.0006870388 | 0.0006842729 | 0.0007122265 | 0.0007279217 | 0.0007732524 | 0.0007723648 | 0.0007625787 | 0.0007905392 | 0.0007959191
57 | 0.0005893787 | 0.0006212595 | 0.0005941516 | 0.0006149057 | 0.0006252443 | 0.0006245858 | 0.0006325095 | 0.0006518804 | 0.0006926041 | 0.000678344 | 0.0007007223 | 0.0007241108 | 0.0007281589 | 0.0007374197 | 0.000761476 | 0.0007610169 | 0.0007792882 | 0.0007799421 | 0.0007730746
57.1 | 0.0005977224 | 0.0006067585 | 0.0005995348 | 0.0006298748 | 0.000636925 | 0.0006349422 | 0.0006220119 | 0.0006394451 | 0.0006727485 | 0.000665176 | 0.00069205 | 0.0006845364 | 0.0007337457 | 0.0007387137 | 0.0007417384 | 0.0007494192 | 0.0007757014 | 0.0007747308 | 0.0007877214
57.2 | 0.0005983567 | 0.0006186329 | 0.0006168888 | 0.0006249416 | 0.0006073354 | 0.0006412441 | 0.0006460038 | 0.000643815 | 0.0006915118 | 0.0006744783 | 0.0006939338 | 0.0007085627 | 0.0007192044 | 0.000738259 | 0.0007428818 | 0.0007727631 | 0.000777744 | 0.0008082047 | 0.0007866758
57.3 | 0.0006201026 | 0.0006024103 | 0.0006147779 | 0.0006233211 | 0.0006215143 | 0.000615459 | 0.0006391088 | 0.0006590042 | 0.0006442676 | 0.0006858071 | 0.0006806306 | 0.0006913113 | 0.0007230743 | 0.0007146524 | 0.000752102 | 0.0007638828 | 0.0007543445 | 0.0007684296 | 0.0007774188
57.4 | 0.0005935497 | 0.0006093643 | 0.0006252991 | 0.0006038837 | 0.0006121943 | 0.0006361747 | 0.0006461961 | 0.0006437156 | 0.0006679338 | 0.0006805848 | 0.0006890688 | 0.000689529 | 0.0007335053 | 0.000742823 | 0.0007628697 | 0.0007691886 | 0.0007870285 | 0.0007798288 | 0.0007976814
57.5 | 0.0005944223 | 0.0006211703 | 0.0006109355 | 0.0006209782 | 0.0005994303 | 0.0006308523 | 0.0006258105 | 0.0006565205 | 0.0006697603 | 0.0006586461 | 0.0007108808 | 0.0007058966 | 0.0007285128 | 0.000739212 | 0.000753208 | 0.0007928635 | 0.0007878894 | 0.0007725501 | 0.0007908844
57.6 | 0.0006144312 | 0.0006165072 | 0.0006093209 | 0.0006320467 | 0.0006329842 | 0.00062283 | 0.0006373558 | 0.0006687951 | 0.0006659815 | 0.0006726411 | 0.000704735 | 0.000685584 | 0.0007209006 | 0.0007442458 | 0.0007667776 | 0.000757825 | 0.0007575317 | 0.0007877612 | 0.0007927929
57.7 | 0.0006041521 | 0.0005810227 | 0.0006217958 | 0.0006221788 | 0.0006041787 | 0.0006407417 | 0.0006415602 | 0.0006551398 | 0.000671403 | 0.0006881286 | 0.0006983814 | 0.000703957 | 0.0007317144 | 0.000741725 | 0.000756259 | 0.0007824302 | 0.0007745076 | 0.0007975219 | 0.0007914785
57.8 | 0.0006147076 | 0.000620141 | 0.0006231176 | 0.0006259123 | 0.0005894023 | 0.0006067854 | 0.0006200169 | 0.0006629044 | 0.0006685169 | 0.0006695591 | 0.0006975378 | 0.0007114159 | 0.0007203803 | 0.0007235532 | 0.000780853 | 0.0007617435 | 0.0007952306 | 0.0007925933 | 0.0008103993
57.9 | 0.0005982503 | 0.0006111763 | 0.0006020134 | 0.0006253055 | 0.0006190876 | 0.0006408823 | 0.0006496369 | 0.0006286382 | 0.0006745527 | 0.0006723791 | 0.0006651492 | 0.0007040706 | 0.0007386362 | 0.00075658 | 0.0007445169 | 0.000765733 | 0.000763426 | 0.0007757231 | 0.0008072683
58 | 0.0006008175 | 0.0006435127 | 0.0005950214 | 0.0006313435 | 0.0006273938 | 0.0006273757 | 0.0006422362 | 0.000670046 | 0.0006654928 | 0.0006879939 | 0.000677278 | 0.0007084956 | 0.0007207422 | 0.0007384917 | 0.0007539556 | 0.0007386561 | 0.0007827215 | 0.0007929613 | 0.0008177241
58.1 | 0.0006159522 | 0.0006189805 | 0.0006153034 | 0.0005952277 | 0.0006084761 | 0.0006374848 | 0.0006406061 | 0.0006792385 | 0.0006681439 | 0.0006780103 | 0.0006968455 | 0.0007266513 | 0.0007013359 | 0.0007355976 | 0.0007528594 | 0.000764909 | 0.0007805276 | 0.0007945101 | 0.0007925898
58.2 | 0.0005865012 | 0.0005807609 | 0.000628575 | 0.000599849 | 0.0006163674 | 0.0006434014 | 0.0006263027 | 0.0006465212 | 0.0006828294 | 0.0006733218 | 0.0006831115 | 0.0007056019 | 0.0007286929 | 0.0007129389 | 0.0007414661 | 0.0007503549 | 0.0007948113 | 0.0007903355 | 0.0007836072
58.3 | 0.0006140161 | 0.0006104531 | 0.0006112815 | 0.0006190622 | 0.0006180177 | 0.0006317542 | 0.0006307592 | 0.0006608544 | 0.000662936 | 0.0006791363 | 0.0007151414 | 0.0007124954 | 0.0007431699 | 0.0007289573 | 0.0007674668 | 0.0007666678 | 0.0007731587 | 0.0007823151 | 0.0007999591
58.4 | 0.0006120436 | 0.0006141397 | 0.0006109954 | 0.0006249412 | 0.0006275267 | 0.0006489988 | 0.0006329371 | 0.0006204789 | 0.0006664086 | 0.0006850362 | 0.0006807437 | 0.0006990021 | 0.000726664 | 0.0007301526 | 0.0007350494 | 0.0007577048 | 0.0008102181 | 0.0007716757 | 0.0008021119
58.5 | 0.0005982587 | 0.0006020948 | 0.0006080085 | 0.0006235561 | 0.0006325181 | 0.0006368294 | 0.0006183798 | 0.0006719507 | 0.0006713479 | 0.0006839944 | 0.000720323 | 0.0007114839 | 0.0007039359 | 0.0007470127 | 0.0007548376 | 0.0007709727 | 0.0007847052 | 0.0007982947 | 0.000796058
58.6 | 0.0006079627 | 0.000616061 | 0.0006152003 | 0.0006175167 | 0.0006087255 | 0.0006567028 | 0.0006365628 | 0.0006550412 | 0.000665435 | 0.0006731082 | 0.000685924 | 0.0007186788 | 0.0007423626 | 0.0007287244 | 0.0007542811 | 0.0007547765 | 0.0007861848 | 0.0007990028 | 0.0008056558
58.7 | 0.0006078761 | 0.0006007332 | 0.000598533 | 0.0006334987 | 0.0006079161 | 0.0006278608 | 0.0006435164 | 0.0006605975 | 0.0006591593 | 0.0006841199 | 0.0006756553 | 0.0007111221 | 0.0007255238 | 0.0007349175 | 0.0007431238 | 0.0007439624 | 0.0008097348 | 0.0007987949 | 0.0007937434
58.8 | 0.0006125578 | 0.0006068257 | 0.0006077175 | 0.0006206837 | 0.0006564318 | 0.0006267374 | 0.0006368572 | 0.0006706927 | 0.0006643564 | 0.0006867438 | 0.0007009865 | 0.0006900619 | 0.0007238833 | 0.0007305981 | 0.0007557434 | 0.0007602883 | 0.0007796535 | 0.0007966029 | 0.000779504
58.9 | 0.0006098079 | 0.0005992371 | 0.000593284 | 0.0006163063 | 0.0006224336 | 0.0006402628 | 0.0006355545 | 0.0006341299 | 0.0006635458 | 0.0006478904 | 0.0007185957 | 0.000709953 | 0.0007152404 | 0.0007261278 | 0.0007609309 | 0.0007919612 | 0.0007671861 | 0.0007983372 | 0.0007932566
59 | 0.0006147956 | 0.0006194667 | 0.0006257876 | 0.0006293899 | 0.0006096001 | 0.0006320411 | 0.0006583475 | 0.0006510439 | 0.0006798835 | 0.0006666079 | 0.0006999702 | 0.0006980344 | 0.0007298127 | 0.0007371488 | 0.0007469862 | 0.0007510881 | 0.0007464079 | 0.0007711106 | 0.000805927
59.1 | 0.0005943455 | 0.0005968138 | 0.0006063555 | 0.0006228084 | 0.0006428699 | 0.0006241011 | 0.0006126184 | 0.0006318501 | 0.0006782284 | 0.000660448 | 0.0006684822 | 0.0007200702 | 0.0007253464 | 0.0007318414 | 0.0007511992 | 0.0007761546 | 0.0007941197 | 0.0007974234 | 0.0007961549
59.2 | 0.0006069972 | 0.000600004 | 0.0006302875 | 0.0006244542 | 0.0006142439 | 0.0006600926 | 0.0006268346 | 0.0006510954 | 0.0006582126 | 0.0006592254 | 0.0006725901 | 0.0006886882 | 0.0007160233 | 0.0007235159 | 0.0007439061 | 0.000742742 | 0.0007597488 | 0.0007886507 | 0.0008205924
59.3 | 0.0006079217 | 0.0006085576 | 0.0006117371 | 0.0006203579 | 0.0006095687 | 0.0006378015 | 0.0006337326 | 0.000646879 | 0.0006626917 | 0.0006785931 | 0.0007094422 | 0.0006986932 | 0.0007504401 | 0.0007504171 | 0.000733819 | 0.0007832336 | 0.0007687765 | 0.000801031 | 0.000796328
59.4 | 0.0006092962 | 0.0006063216 | 0.0006026377 | 0.0006120112 | 0.0006013525 | 0.0006271981 | 0.00063855 | 0.0006528569 | 0.0006629145 | 0.0006650023 | 0.0006880079 | 0.0006889442 | 0.0007289989 | 0.0007575104 | 0.0007495908 | 0.0007668439 | 0.0007644319 | 0.0007787367 | 0.0007968814
59.5 | 0.0006028891 | 0.0006015857 | 0.0006334057 | 0.0006132042 | 0.0006643278 | 0.000624926 | 0.000641828 | 0.0006549531 | 0.0006588331 | 0.0006810337 | 0.0006744539 | 0.0006812489 | 0.0007214275 | 0.0007386736 | 0.0007348113 | 0.0007508354 | 0.0007839195 | 0.0007667076 | 0.0007858074
59.6 | 0.0006083596 | 0.0006188044 | 0.000625554 | 0.0006169667 | 0.0006020433 | 0.0006340552 | 0.0006521021 | 0.0006566229 | 0.0006697446 | 0.0006719696 | 0.0006731484 | 0.0007051081 | 0.0007078784 | 0.000743264 | 0.0007407581 | 0.0007460432 | 0.0007998316 | 0.0007861615 | 0.0007830871
59.7 | 0.0005949326 | 0.0006289393 | 0.0006431209 | 0.0006200852 | 0.0006495629 | 0.0006264263 | 0.0006161077 | 0.0006492196 | 0.0006522346 | 0.0006820149 | 0.0006829143 | 0.0006932651 | 0.0007294817 | 0.0007347699 | 0.0007558687 | 0.0007654734 | 0.0007654209 | 0.0007867235 | 0.0008052871
59.8 | 0.0006176492 | 0.0005962604 | 0.000612002 | 0.0006216009 | 0.0006230371 | 0.0006293802 | 0.0006648335 | 0.0006737306 | 0.0006747496 | 0.000657541 | 0.0007043821 | 0.0006960312 | 0.0007393152 | 0.0007512615 | 0.0007390831 | 0.0007477808 | 0.0007789583 | 0.0007876482 | 0.0007875425
59.9 | 0.0005902766 | 0.0006251668 | 0.0006223486 | 0.0006252778 | 0.0006251593 | 0.0006303697 | 0.000647094 | 0.0006525465 | 0.0006988339 | 0.0006723549 | 0.000672894 | 0.0006809373 | 0.0007124411 | 0.0007224844 | 0.0007614925 | 0.0007673854 | 0.0007818831 | 0.0007864143 | 0.0007954377
60 | 0.000612975 | 0.0006026034 | 0.0006349701 | 0.0006046833 | 0.0006003419 | 0.0006377412 | 0.0006290079 | 0.000651477 | 0.0006801938 | 0.0006857398 | 0.0007020705 | 0.0006890204 | 0.0007211649 | 0.0007357016 | 0.0007505535 | 0.0007844031 | 0.0007846684 | 0.0007956486 | 0.000797514
60.1 | 0.0005972791 | 0.0006249719 | 0.0006277327 | 0.0006160443 | 0.0006145172 | 0.0006305256 | 0.0006529513 | 0.0006730182 | 0.0006491595 | 0.000674037 | 0.000698281 | 0.0007033131 | 0.0007251802 | 0.000734582 | 0.0007483523 | 0.0007492688 | 0.0007646768 | 0.0007862236 | 0.0007822106
60.2 | 0.0006047394 | 0.0006174606 | 0.0006323846 | 0.0006231928 | 0.000643899 | 0.0006566139 | 0.0006430855 | 0.0006465414 | 0.000666518 | 0.000663445 | 0.0006770957 | 0.000720407 | 0.0007283751 | 0.0007340895 | 0.0007690071 | 0.000779285 | 0.0007643014 | 0.000787442 | 0.0007810533
60.3 | 0.0006229388 | 0.000630176 | 0.000609214 | 0.000627134 | 0.0006129086 | 0.000643086 | 0.0006253907 | 0.0006490419 | 0.000653162 | 0.0006783986 | 0.0006808697 | 0.0006887819 | 0.0007172367 | 0.0007339178 | 0.0007507338 | 0.000749101 | 0.0007862705 | 0.0007991867 | 0.0007665829
60.4 | 0.0006328463 | 0.0006131678 | 0.0006173032 | 0.0006231527 | 0.0006183489 | 0.0006694685 | 0.0006338259 | 0.0006502771 | 0.0006774294 | 0.0006729658 | 0.0006870184 | 0.0007017621 | 0.0007080498 | 0.0007356044 | 0.0007659786 | 0.0007614303 | 0.0007797083 | 0.0007982246 | 0.0007975455
60.5 | 0.0006217984 | 0.0006194879 | 0.000600908 | 0.000621898 | 0.0006344455 | 0.0006386505 | 0.0006455815 | 0.0006621437 | 0.0006595843 | 0.0006720792 | 0.0006932322 | 0.0006913555 | 0.0007297991 | 0.0007401456 | 0.0007547518 | 0.000770194 | 0.0007968297 | 0.0008068549 | 0.0008015799
60.6 | 0.0005928661 | 0.0006005053 | 0.0006054589 | 0.0006326924 | 0.0006291493 | 0.0006382939 | 0.0006293574 | 0.0006709796 | 0.0006687607 | 0.0006815346 | 0.0006547913 | 0.0006630744 | 0.0007504183 | 0.0007453955 | 0.0007466979 | 0.0007684112 | 0.0007741354 | 0.0007941394 | 0.0007802317
60.7 | 0.0005807759 | 0.0006160056 | 0.0006169638 | 0.0006269741 | 0.0006337262 | 0.0006479867 | 0.0006312402 | 0.0006544009 | 0.0006928297 | 0.0006751117 | 0.0007055675 | 0.0006854663 | 0.000719936 | 0.000763602 | 0.0007840767 | 0.000769146 | 0.0007995116 | 0.0007937298 | 0.000799283
60.8 | 0.000605868 | 0.0006339285 | 0.0006030777 | 0.0006224349 | 0.0006191316 | 0.0006497417 | 0.0006515533 | 0.0006630937 | 0.0006659442 | 0.0006765322 | 0.0007170447 | 0.0007158818 | 0.0007106267 | 0.000734386 | 0.0007485765 | 0.0007539586 | 0.0007887927 | 0.0007822106 | 0.0007951335
60.9 | 0.0006250517 | 0.000604649 | 0.0006398903 | 0.0006331258 | 0.0006344281 | 0.0006460862 | 0.0006519402 | 0.0006651438 | 0.000646309 | 0.0006746649 | 0.0007010926 | 0.0006902756 | 0.0007303958 | 0.0007063346 | 0.0007618376 | 0.0007812511 | 0.000756191 | 0.0007966392 | 0.0008063528
61 | 0.0006231611 | 0.0006039302 | 0.0006063934 | 0.0006102956 | 0.0006281518 | 0.0006435799 | 0.0006357583 | 0.0006325489 | 0.0006462598 | 0.0006687953 | 0.000673143 | 0.0006780512 | 0.000691404 | 0.0007553133 | 0.0007650269 | 0.0007441542 | 0.0007589721 | 0.0007990001 | 0.0008011566
61.1 | 0.0006309912 | 0.0006036024 | 0.0006172726 | 0.000646679 | 0.0006326976 | 0.0006255292 | 0.0006331119 | 0.0006485251 | 0.0006306565 | 0.0006653353 | 0.0006996471 | 0.0006949704 | 0.0007430188 | 0.000745096 | 0.0007495795 | 0.0007558763 | 0.0007906848 | 0.0007791815 | 0.0008020991
61.2 | 0.0006081322 | 0.000602738 | 0.0006186574 | 0.000613545 | 0.0006234976 | 0.0006379824 | 0.0006406366 | 0.0006647637 | 0.0006702489 | 0.0007243584 | 0.0006758215 | 0.000708086 | 0.0007132578 | 0.0007495398 | 0.0007614143 | 0.0007491519 | 0.0007824859 | 0.0008059303 | 0.0008099189
61.3 | 0.0005945807 | 0.000630059 | 0.0006291001 | 0.000620023 | 0.0006192602 | 0.0006242354 | 0.0006572859 | 0.0006563309 | 0.0006727238 | 0.0006719322 | 0.0006811761 | 0.0006829081 | 0.0007113954 | 0.0007321452 | 0.0007804741 | 0.0007680569 | 0.000783201 | 0.0007663686 | 0.0007735866
61.4 | 0.0006244513 | 0.0006017505 | 0.000610568 | 0.000625805 | 0.000641828 | 0.0006449381 | 0.0006527204 | 0.0006570756 | 0.000676879 | 0.0006881425 | 0.0006860007 | 0.0006741682 | 0.0007387057 | 0.0007360916 | 0.000747065 | 0.0007483443 | 0.0007887698 | 0.0007859456 | 0.0007783475
61.5 | 0.0006058481 | 0.0006113864 | 0.0006084905 | 0.0006447928 | 0.0006289566 | 0.0006668899 | 0.0006402923 | 0.0006560571 | 0.0006964574 | 0.0006889895 | 0.0006772323 | 0.0006890956 | 0.000716523 | 0.0007124419 | 0.0007111727 | 0.0007606721 | 0.000799065 | 0.0007792723 | 0.000789174
61.6 | 0.0006127232 | 0.0006232447 | 0.0006185678 | 0.0006001498 | 0.0006212993 | 0.0006185767 | 0.0006809497 | 0.0006887518 | 0.0006700447 | 0.0006901764 | 0.0006948731 | 0.0007024669 | 0.0007330181 | 0.0007261806 | 0.0007606563 | 0.0007846015 | 0.0007575272 | 0.0007822917 | 0.0007760318
61.7 | 0.0006099154 | 0.000603688 | 0.0006305433 | 0.0006211903 | 0.0006225957 | 0.0006306389 | 0.0006613285 | 0.0006654128 | 0.0006658033 | 0.0006870419 | 0.0006920182 | 0.0006841703 | 0.0007104571 | 0.0007364612 | 0.0007659801 | 0.0007600812 | 0.000772699 | 0.0007946715 | 0.0007881867
61.8 | 0.0005937657 | 0.0006209928 | 0.0006354349 | 0.0006157472 | 0.0006293146 | 0.0006163606 | 0.0006542264 | 0.0006385363 | 0.0006591782 | 0.0006635044 | 0.0006849433 | 0.0006926963 | 0.0007362073 | 0.000733311 | 0.000730965 | 0.0007698054 | 0.0008010836 | 0.0007909619 | 0.0007720471
61.9 | 0.0006160285 | 0.0006125654 | 0.0006489055 | 0.0006288292 | 0.0006420785 | 0.0006207067 | 0.0006764676 | 0.0006635403 | 0.0006493436 | 0.0006881548 | 0.0006919179 | 0.0007004256 | 0.0007387373 | 0.0007528202 | 0.0007404817 | 0.0007779275 | 0.0007705612 | 0.000770889 | 0.0008052096
62 | 0.0006271419 | 0.0006189245 | 0.0006234573 | 0.0006466382 | 0.000634065 | 0.000641625 | 0.0006810757 | 0.0006527964 | 0.0006793176 | 0.0006793642 | 0.0006811562 | 0.000697252 | 0.0007074251 | 0.000733797 | 0.0007454043 | 0.0007792855 | 0.0007592484 | 0.0007879885 | 0.0008053796
62.1 | 0.0006171829 | 0.0005891745 | 0.0006031226 | 0.000639357 | 0.0006451878 | 0.0006389999 | 0.000659826 | 0.0006549472 | 0.0006872549 | 0.0006478674 | 0.0007065733 | 0.0007122189 | 0.0007227886 | 0.0007418437 | 0.0007457525 | 0.0008079996 | 0.0007762011 | 0.0007820096 | 0.0008151898
62.2 | 0.0006325011 | 0.000624608 | 0.0006217399 | 0.0006490971 | 0.0006247833 | 0.0006450672 | 0.000636975 | 0.0006904434 | 0.0006745031 | 0.0007140552 | 0.0006944878 | 0.000704599 | 0.0007232423 | 0.000738396 | 0.0007503468 | 0.0007632154 | 0.0007950598 | 0.0007799797 | 0.0007942437
62.3 | 0.0006191163 | 0.0006360885 | 0.0006019375 | 0.0006347084 | 0.0006331925 | 0.0006397668 | 0.0006570594 | 0.0006575897 | 0.0006853765 | 0.0006752331 | 0.0007217014 | 0.0006852009 | 0.0007381017 | 0.0007462424 | 0.0007657487 | 0.0007551847 | 0.0007884356 | 0.0007897594 | 0.0008007971
62.4 | 0.0006204764 | 0.0006267952 | 0.0006241872 | 0.0006126573 | 0.0006319625 | 0.0006690096 | 0.0006482807 | 0.0006674553 | 0.0006621074 | 0.0006739661 | 0.0006919364 | 0.0007025744 | 0.0007115703 | 0.0007212384 | 0.000744139 | 0.0007715931 | 0.0007526217 | 0.0007850154 | 0.0008004626
62.5 | 0.000611755 | 0.0006306103 | 0.0006200853 | 0.0006351475 | 0.000640836 | 0.0006314498 | 0.0006313306 | 0.0006406137 | 0.0006798996 | 0.0006546468 | 0.0006930046 | 0.0006989004 | 0.0007413081 | 0.0007279169 | 0.0007775824 | 0.0007702557 | 0.0007792251 | 0.0007888296 | 0.0007890502
62.6 | 0.000628103 | 0.000629967 | 0.0006396334 | 0.0006223206 | 0.0006340734 | 0.0006336435 | 0.0006465772 | 0.00068229 | 0.0006566281 | 0.0006819821 | 0.0006938164 | 0.0006860251 | 0.0007365278 | 0.0007289644 | 0.0007737894 | 0.0007727689 | 0.0007627551 | 0.0007800532 | 0.0007756462
62.7 | 0.0006269497 | 0.000630986 | 0.0006346597 | 0.0006325136 | 0.0006337455 | 0.0006356399 | 0.0006524039 | 0.0006558941 | 0.0006517078 | 0.0006890246 | 0.0006613466 | 0.0007084008 | 0.0007290414 | 0.0007212663 | 0.0007461738 | 0.0007840925 | 0.0008208137 | 0.0007841956 | 0.0007839685
62.8 | 0.0006259499 | 0.0006216709 | 0.0006347325 | 0.0006143558 | 0.0006510107 | 0.0006252583 | 0.0006333972 | 0.0006421091 | 0.0006860007 | 0.0006706152 | 0.0006845896 | 0.0007267161 | 0.0007087817 | 0.0007483186 | 0.0007625681 | 0.0007515008 | 0.000769135 | 0.000778008 | 0.0008011009
62.9 | 0.0005962415 | 0.0006269423 | 0.0006221712 | 0.0006179063 | 0.0006499618 | 0.0006752825 | 0.0006391641 | 0.0006840098 | 0.0006849742 | 0.0006756581 | 0.0006894034 | 0.0006904253 | 0.0007347569 | 0.0007087543 | 0.0007723662 | 0.0007485231 | 0.0007872781 | 0.0007861962 | 0.0008015888
63 | 0.0006560749 | 0.0006422888 | 0.0006105013 | 0.0006364139 | 0.0006440933 | 0.0006396825 | 0.0006499726 | 0.0006598818 | 0.0006900681 | 0.0006687512 | 0.0007017871 | 0.0007035011 | 0.0007288459 | 0.0007249641 | 0.0007602929 | 0.0007608106 | 0.0008278045 | 0.0008037934 | 0.0007976151
63.1 | 0.0006331714 | 0.0006551005 | 0.0006103237 | 0.0006158177 | 0.0006389366 | 0.000620943 | 0.0006570329 | 0.0006415379 | 0.0006428097 | 0.0006897542 | 0.000703818 | 0.0006897092 | 0.0007224595 | 0.0007227534 | 0.0007724121 | 0.0007643474 | 0.0007907922 | 0.0007800612 | 0.0007911368
63.2 | 0.0006064696 | 0.0005994568 | 0.0006374302 | 0.0006097429 | 0.0006101869 | 0.0006609593 | 0.0006504705 | 0.0006786248 | 0.000666608 | 0.0006976224 | 0.0006938515 | 0.0006810516 | 0.0007084376 | 0.0007392709 | 0.0007454438 | 0.0007674537 | 0.0007664168 | 0.0008014146 | 0.0008084336
63.3 | 0.0005933232 | 0.0005927884 | 0.0006399764 | 0.0006530954 | 0.0006362814 | 0.0006884003 | 0.0006504399 | 0.0006809496 | 0.0006865805 | 0.0006993227 | 0.0006924408 | 0.0007448886 | 0.000707781 | 0.0007378379 | 0.0007637742 | 0.0007823012 | 0.0007521278 | 0.00078567 | 0.0007934405
63.4 | 0.0006182694 | 0.0006221071 | 0.0006089392 | 0.0006407605 | 0.000673917 | 0.0006501523 | 0.00064622 | 0.0006670072 | 0.000689447 | 0.0007070388 | 0.0007055032 | 0.0007209061 | 0.0007319342 | 0.0007198275 | 0.0007594123 | 0.0007413256 | 0.0007645836 | 0.0007900812 | 0.0008039157
63.5 | 0.0005988071 | 0.0006502826 | 0.0006124673 | 0.0006136367 | 0.0006200374 | 0.0006238473 | 0.0006500597 | 0.0006452143 | 0.0006963982 | 0.0007210479 | 0.0006848974 | 0.0007374425 | 0.0007343887 | 0.0007241604 | 0.0007699677 | 0.0007879098 | 0.0007742349 | 0.0007805594 | 0.0008199777
63.6 | 0.0006056187 | 0.0006237106 | 0.0006303779 | 0.0006305759 | 0.0006580321 | 0.0006547904 | 0.0006319692 | 0.0006697536 | 0.000660881 | 0.0006913199 | 0.0006986155 | 0.0007059957 | 0.0007340556 | 0.000727376 | 0.0007589066 | 0.000752874 | 0.0007729012 | 0.0007842541 | 0.0008020203
63.7 | 0.0006075888 | 0.0006228615 | 0.0006567267 | 0.0006253698 | 0.0006408159 | 0.0006329397 | 0.0006489398 | 0.0006407803 | 0.0006726484 | 0.0006675072 | 0.0006826904 | 0.0006887377 | 0.0007410388 | 0.0007444706 | 0.0007636588 | 0.0007389224 | 0.0007618488 | 0.0007862565 | 0.0008042167
63.8 | 0.0006053024 | 0.0006267428 | 0.000619573 | 0.0006117871 | 0.0006279785 | 0.0006255841 | 0.000649788 | 0.000683053 | 0.0006550934 | 0.0006755066 | 0.0006747673 | 0.0006987031 | 0.0007265339 | 0.0007285651 | 0.0007434682 | 0.0007812892 | 0.0007763692 | 0.0008016206 | 0.0008219786
63.9 | 0.000631811 | 0.000637875 | 0.0006114285 | 0.0006092348 | 0.0006065369 | 0.0006477531 | 0.0006561925 | 0.0006656834 | 0.0007005599 | 0.0007000897 | 0.0006636478 | 0.0007079898 | 0.0007349559 | 0.0007404069 | 0.0007520514 | 0.0007753567 | 0.0007986377 | 0.0007705296 | 0.0007982765
64 | 0.0006318163 | 0.0005998317 | 0.0006311386 | 0.000634037 | 0.000636744 | 0.000640572 | 0.0006641895 | 0.0006765885 | 0.0006823778 | 0.0006687133 | 0.0006683074 | 0.0006748892 | 0.0007224368 | 0.0007225685 | 0.0007468049 | 0.0007846939 | 0.0007601856 | 0.0007974835 | 0.0007934682
64.1 | 0.0006320971 | 0.0006053982 | 0.000626893 | 0.0006448649 | 0.0006147929 | 0.0006882606 | 0.0006541224 | 0.0006586599 | 0.000688528 | 0.0006832219 | 0.000703316 | 0.000697621 | 0.0007166882 | 0.0007045124 | 0.0007581583 | 0.0007666961 | 0.0007795277 | 0.0007882778 | 0.0008156839
64.2 | 0.0006113588 | 0.0006346182 | 0.0006101953 | 0.000643787 | 0.0006278858 | 0.0006544246 | 0.0006394109 | 0.0006672547 | 0.0006858169 | 0.0006896405 | 0.0006961267 | 0.0007031574 | 0.0007203566 | 0.0007214123 | 0.0007186666 | 0.0007545505 | 0.0007789043 | 0.0007760818 | 0.0008164277
64.3 | 0.0006185948 | 0.0005985563 | 0.0006036369 | 0.0006528191 | 0.0006353897 | 0.0006459138 | 0.0006619561 | 0.0006761652 | 0.0006653739 | 0.0006750671 | 0.000699167 | 0.0007267887 | 0.0007156195 | 0.0007131596 | 0.0007580885 | 0.0007533439 | 0.0007541203 | 0.0007815497 | 0.0008072426
64.4 | 0.0005935249 | 0.0006378729 | 0.0006219027 | 0.0006361852 | 0.0006158321 | 0.0006370073 | 0.0006305639 | 0.0006633527 | 0.0006738113 | 0.0006507447 | 0.0006889059 | 0.0007246713 | 0.000746199 | 0.0007483621 | 0.0007471954 | 0.0007852781 | 0.0007832623 | 0.0007881383 | 0.0008024798
64.5 | 0.0006163928 | 0.0006166389 | 0.0006193504 | 0.0006166422 | 0.0006356922 | 0.0006633529 | 0.0006698628 | 0.0006551581 | 0.0006623617 | 0.0006836051 | 0.0007014626 | 0.0007173482 | 0.0007403429 | 0.0007340567 | 0.0007380501 | 0.0007581085 | 0.0007778193 | 0.0007840128 | 0.0007914626
64.6 | 0.0006172358 | 0.0006125733 | 0.000631215 | 0.0006450225 | 0.0006568606 | 0.0006379059 | 0.0006463025 | 0.0006721763 | 0.0006523783 | 0.0006887064 | 0.0007026252 | 0.0007115581 | 0.0007332586 | 0.0007292431 | 0.000784072 | 0.0007383132 | 0.0007568924 | 0.0007835394 | 0.0008045866
64.7 | 0.0006138224 | 0.000650118 | 0.0006106401 | 0.0006296117 | 0.0006421672 | 0.0006489618 | 0.0006414357 | 0.0006690852 | 0.0006792923 | 0.0006957252 | 0.0007090069 | 0.0007071081 | 0.0007353735 | 0.0007528826 | 0.0007427102 | 0.0007317333 | 0.0007828109 | 0.0007549767 | 0.0007910442
64.8 | 0.0006338996 | 0.0006394498 | 0.0006160686 | 0.0006390799 | 0.0006300381 | 0.0006654601 | 0.0006722753 | 0.000626461 | 0.0006997817 | 0.0006989908 | 0.000695023 | 0.000730147 | 0.0007302394 | 0.0007411992 | 0.0007561344 | 0.0007762307 | 0.0007629778 | 0.0007718166 | 0.0007970764
64.9 | 0.0006319235 | 0.0006045585 | 0.00061637 | 0.0006383498 | 0.0006661671 | 0.0006515805 | 0.0006862741 | 0.0006800731 | 0.0006863908 | 0.0006822192 | 0.0007210685 | 0.0007037389 | 0.0007024608 | 0.0007508483 | 0.0007680379 | 0.0007781557 | 0.0007523676 | 0.0008017787 | 0.0007734616
65 | 0.0006333401 | 0.0006142656 | 0.0005972864 | 0.0006410978 | 0.0006352458 | 0.000658225 | 0.0006478604 | 0.0006712583 | 0.0006538499 | 0.0006986177 | 0.0006788447 | 0.0006979139 | 0.0007457515 | 0.000693013 | 0.0007473242 | 0.0007816366 | 0.0007955104 | 0.0008090217 | 0.0007950002
65.1 | 0.0005994094 | 0.0006223387 | 0.0006630712 | 0.0006320482 | 0.0006330101 | 0.0006710561 | 0.000657667 | 0.0006651012 | 0.0006833874 | 0.0006850326 | 0.0006960171 | 0.0006884556 | 0.0007065994 | 0.0007278444 | 0.0007515125 | 0.0007803991 | 0.000823664 | 0.0008219717 | 0.000779969
65.2 | 0.0006368473 | 0.0006288044 | 0.0006315008 | 0.0006328073 | 0.0006285394 | 0.0006622138 | 0.0006249262 | 0.0006485739 | 0.0006777086 | 0.0006790865 | 0.0007260766 | 0.0006962903 | 0.0007047659 | 0.0007343747 | 0.0007365031 | 0.0007764624 | 0.0008005345 | 0.0007892228 | 0.0007840887
65.3 | 0.0006673673 | 0.0006172353 | 0.0006375773 | 0.0005989778 | 0.0006323406 | 0.0006744042 | 0.0006701811 | 0.0006822106 | 0.0006705114 | 0.0006590348 | 0.0007150001 | 0.0006997289 | 0.0007570153 | 0.0007175041 | 0.0007695582 | 0.0007684082 | 0.0007560079 | 0.0008071203 | 0.0007983178
65.4 | 0.0006054809 | 0.0006494356 | 0.0006477149 | 0.0006289363 | 0.0006511047 | 0.0006383193 | 0.0006724604 | 0.000650512 | 0.0007116729 | 0.000695802 | 0.0006959963 | 0.0006887628 | 0.0007163305 | 0.000748756 | 0.0007220394 | 0.0007885496 | 0.0007530919 | 0.0008050508 | 0.0007996116
65.5 | 0.000626367 | 0.0006014262 | 0.0006352708 | 0.0006295399 | 0.0006409239 | 0.0006625713 | 0.0006589252 | 0.0006835718 | 0.0006756695 | 0.0006658336 | 0.0006862953 | 0.0007199229 | 0.00071138 | 0.000763451 | 0.00076962 | 0.0007741639 | 0.0007629722 | 0.0007786503 | 0.0007785449
65.6 | 0.0006293594 | 0.000656123 | 0.0006504398 | 0.0006550146 | 0.0006174908 | 0.0006728696 | 0.0006570509 | 0.0006628121 | 0.0007031046 | 0.000682852 | 0.0007045159 | 0.0007065055 | 0.0007211768 | 0.0007391642 | 0.0007610062 | 0.0007498844 | 0.0007803646 | 0.0007937563 | 0.0007810112
65.7 | 0.0006275863 | 0.0006338725 | 0.0006567633 | 0.0006401663 | 0.0006752259 | 0.0006164754 | 0.0006736686 | 0.0006653268 | 0.0006667778 | 0.000700129 | 0.0007046288 | 0.0006871441 | 0.0007467572 | 0.0007680419 | 0.0007549489 | 0.0007638019 | 0.000771672 | 0.0007816394 | 0.0007899283
65.8 | 0.0006399198 | 0.0006437675 | 0.0006286907 | 0.0006577008 | 0.0006482729 | 0.0006722659 | 0.0006525933 | 0.000628501 | 0.000668596 | 0.0006749295 | 0.0007211882 | 0.000715909 | 0.0007503749 | 0.0007259061 | 0.0007608824 | 0.0007841292 | 0.0007849358 | 0.0007749057 | 0.0008237168
65.9 | 0.0006187758 | 0.0006191532 | 0.000644055 | 0.0006431009 | 0.0006431354 | 0.0006637128 | 0.0006565002 | 0.0006976408 | 0.0007008657 | 0.0006972687 | 0.0007001658 | 0.0007307427 | 0.0007542764 | 0.0007345359 | 0.0007463991 | 0.0007945069 | 0.000797917 | 0.0007657864 | 0.0008136651
66 | 0.0006289312 | 0.0006280657 | 0.0006379523 | 0.0006340385 | 0.0006529647 | 0.0006880356 | 0.0006719821 | 0.0007050235 | 0.0007029255 | 0.0006888907 | 0.00067924 | 0.0007478643 | 0.0007418118 | 0.0007367117 | 0.0007520696 | 0.0007715344 | 0.0007626943 | 0.0007965968 | 0.0008041784
66.1 | 0.0006368814 | 0.0006227602 | 0.0006161084 | 0.0006482029 | 0.0006329544 | 0.0006512043 | 0.0006640051 | 0.0006878903 | 0.0006634459 | 0.0006855235 | 0.0006862683 | 0.0007119827 | 0.0007386275 | 0.0007363952 | 0.0007460648 | 0.0007682553 | 0.0007892409 | 0.0007628463 | 0.0007960463
66.2 | 0.0006399434 | 0.0006232725 | 0.0006449354 | 0.0006475689 | 0.0006467852 | 0.0006650633 | 0.0006698137 | 0.0006747882 | 0.000680178 | 0.0006711203 | 0.0006735289 | 0.0007121712 | 0.0007506281 | 0.0007270478 | 0.0007353435 | 0.0007481513 | 0.0007616072 | 0.0007794282 | 0.000793364
66.3 | 0.0006206039 | 0.0006180909 | 0.00063134 | 0.0006460922 | 0.0006127745 | 0.0006401394 | 0.0006604827 | 0.0006618567 | 0.0006834591 | 0.0006660028 | 0.000718859 | 0.0007297919 | 0.0007026789 | 0.0007476444 | 0.0007803452 | 0.0007844992 | 0.0007705769 | 0.0007557586 | 0.0008059184
66.4 | 0.0006168367 | 0.0006232421 | 0.0006317629 | 0.0006481579 | 0.0006548605 | 0.0006311728 | 0.0006700818 | 0.0006693696 | 0.0006839344 | 0.0006946383 | 0.0006829676 | 0.0007051364 | 0.0007168627 | 0.0007425787 | 0.0007408149 | 0.0007691115 | 0.0007798708 | 0.0008158531 | 0.0007837382
66.5 | 0.0006162285 | 0.0006076551 | 0.0006339889 | 0.0006371847 | 0.0006365612 | 0.000654762 | 0.0006437105 | 0.0006690439 | 0.0006683563 | 0.0007232553 | 0.0006988636 | 0.0007030199 | 0.0007047908 | 0.0007311837 | 0.0007467281 | 0.0007609181 | 0.0007810879 | 0.0008126206 | 0.0007908283
66.6 | 0.0006233605 | 0.0006106757 | 0.0006606283 | 0.0006681131 | 0.0006153282 | 0.0006738552 | 0.0006697338 | 0.0006593983 | 0.0006796256 | 0.000674178 | 0.0006928119 | 0.0007152132 | 0.0007280145 | 0.0007416754 | 0.0007496932 | 0.0007581563 | 0.0007738121 | 0.0008249111 | 0.0007983208
66.7 | 0.0006144532 | 0.0006374479 | 0.0006514973 | 0.00064086 | 0.0006502553 | 0.0006571306 | 0.000675583 | 0.0006577445 | 0.0006936305 | 0.0006658586 | 0.0007337408 | 0.0007015625 | 0.0007302164 | 0.0007427103 | 0.0007507697 | 0.0007670774 | 0.0008002769 | 0.0007783288 | 0.0007769459
66.8 | 0.0006479383 | 0.0006243237 | 0.0006379099 | 0.000658778 | 0.0006248975 | 0.0006769044 | 0.0006661513 | 0.0006553278 | 0.0007192184 | 0.0007116239 | 0.000696423 | 0.0006817794 | 0.0007548638 | 0.0007386529 | 0.0007351461 | 0.0007591128 | 0.0007912034 | 0.0008195397 | 0.0007874612
66.9 | 0.0006220122 | 0.0006416503 | 0.0006500127 | 0.0006117773 | 0.0006812021 | 0.0006718543 | 0.0006653573 | 0.0006906384 | 0.0006741479 | 0.0007059109 | 0.0006967038 | 0.0006724875 | 0.0007327184 | 0.0007325297 | 0.0007407279 | 0.000766934 | 0.0007975055 | 0.0007766226 | 0.0008040438
67 | 0.0006561335 | 0.0006618124 | 0.0006531081 | 0.0006352819 | 0.0006402366 | 0.0006808134 | 0.0006817813 | 0.0006789114 | 0.0007075737 | 0.000706851 | 0.0007073706 | 0.0006687016 | 0.0007461952 | 0.0007405046 | 0.000758767 | 0.000774676 | 0.0007586441 | 0.0007668112 | 0.0007956605
67.1 | 0.0006402386 | 0.0006124292 | 0.0006440266 | 0.0006418246 | 0.0006369414 | 0.000674487 | 0.0006573622 | 0.0006681949 | 0.0006953798 | 0.0006938986 | 0.0007229302 | 0.0007154336 | 0.0007274708 | 0.0007147524 | 0.0007709866 | 0.0007671693 | 0.0007391634 | 0.0007761056 | 0.0007974517
67.2 | 0.0006306624 | 0.0006338058 | 0.0006584102 | 0.0006625422 | 0.0006600723 | 0.000642352 | 0.0006689754 | 0.0006743994 | 0.0007111399 | 0.0006856841 | 0.0007083732 | 0.000721861 | 0.0007466473 | 0.0007271537 | 0.0007708254 | 0.0007624169 | 0.0007693758 | 0.0007794731 | 0.000814816
67.3 | 0.0006389222 | 0.0006259446 | 0.0006341529 | 0.00063951 | 0.0006366191 | 0.0006458254 | 0.0006956141 | 0.0006708785 | 0.0006938855 | 0.0007066659 | 0.000691779 | 0.0007079127 | 0.0007114952 | 0.0007579964 | 0.0007660345 | 0.0007368421 | 0.0008038786 | 0.0007926275 | 0.000828809
67.4 | 0.000657438 | 0.0006511748 | 0.0006387008 | 0.0006407902 | 0.0006255119 | 0.0006661506 | 0.0006931227 | 0.0006773144 | 0.0006573279 | 0.0006975014 | 0.0007264878 | 0.0007162092 | 0.0007428038 | 0.0007630937 | 0.0007684456 | 0.0007654167 | 0.0007997349 | 0.0007952102 | 0.0007975968
67.5 | 0.0006567227 | 0.000660269 | 0.000641776 | 0.0006574373 | 0.0006358479 | 0.0006726315 | 0.0006478774 | 0.0006756723 | 0.0006963837 | 0.0007177007 | 0.0007045638 | 0.0007122172 | 0.0007488641 | 0.0007366272 | 0.0007519024 | 0.0007692836 | 0.0007901212 | 0.0007700469 | 0.0008220825
67.6 | 0.0006244529 | 0.0006316341 | 0.0006462263 | 0.0006377159 | 0.000638448 | 0.0006623856 | 0.000674259 | 0.0006559181 | 0.0006962283 | 0.0007162005 | 0.0006925302 | 0.0006885417 | 0.0007358296 | 0.0007286092 | 0.0007431046 | 0.000740222 | 0.0007620087 | 0.0008009845 | 0.0008238159
67.7 | 0.0006205977 | 0.0006303456 | 0.0006211653 | 0.0006977168 | 0.0006714041 | 0.000667669 | 0.0006483384 | 0.0006765072 | 0.0007096836 | 0.0006738191 | 0.000691052 | 0.00068242 | 0.0007400295 | 0.0007501905 | 0.0007605139 | 0.0007584332 | 0.0007628556 | 0.0007838673 | 0.0007932569
67.8 | 0.0006427667 | 0.0006586092 | 0.0006381247 | 0.0006283951 | 0.0006548357 | 0.0006687281 | 0.0006806175 | 0.0006437531 | 0.0006828084 | 0.0006964589 | 0.0007262663 | 0.000688255 | 0.0007341054 | 0.0006993301 | 0.0007591388 | 0.0007830583 | 0.0008012066 | 0.0008096938 | 0.0008077759
67.9 | 0.0006655502 | 0.0006523768 | 0.0006507272 | 0.0006692855 | 0.0006414273 | 0.0006952052 | 0.00064913 | 0.0007042525 | 0.0006991721 | 0.0007056173 | 0.0006782107 | 0.0007226572 | 0.0007469528 | 0.0007236645 | 0.0007590493 | 0.0007774708 | 0.0007828218 | 0.0007828252 | 0.000819695
68 | 0.000652892 | 0.0006410532 | 0.0006141997 | 0.0006651538 | 0.0006332277 | 0.0006918955 | 0.0006801664 | 0.0006752652 | 0.0006717924 | 0.0007153958 | 0.0007122361 | 0.0007136643 | 0.000740037 | 0.0007513014 | 0.000741934 | 0.0007558834 | 0.0007555662 | 0.0008067756 | 0.0007787074
68.1 | 0.0006385467 | 0.0006628398 | 0.0006602353 | 0.0006452632 | 0.0006425163 | 0.0006779923 | 0.000659385 | 0.0006710938 | 0.0006879743 | 0.0007287352 | 0.0006874951 | 0.0007135478 | 0.0007321969 | 0.0007326654 | 0.0007493706 | 0.000777148 | 0.0007967346 | 0.0008121711 | 0.0008002307
68.2 | 0.0006474206 | 0.0006577541 | 0.00065823 | 0.0006421634 | 0.000637007 | 0.0006600848 | 0.0006801188 | 0.0006945891 | 0.000673299 | 0.0006843691 | 0.0006768352 | 0.000722869 | 0.000727163 | 0.0007464387 | 0.0007439331 | 0.0007592801 | 0.000791134 | 0.0007856458 | 0.0007903127
68.3 | 0.0006342129 | 0.0006511249 | 0.0006628142 | 0.0006564329 | 0.0006632174 | 0.0006940577 | 0.0006551219 | 0.0007086471 | 0.0006736792 | 0.0006729083 | 0.0007162871 | 0.0007488851 | 0.0007337537 | 0.0007087231 | 0.0007621818 | 0.0007766044 | 0.0008106276 | 0.0007954127 | 0.0007792497
68.4 | 0.0006733661 | 0.0006628763 | 0.0006607347 | 0.0006387763 | 0.0006751711 | 0.0006453864 | 0.0006530138 | 0.0006797842 | 0.0006998202 | 0.0006524944 | 0.0007258745 | 0.0007495581 | 0.0007325538 | 0.0007681395 | 0.0007709633 | 0.0007495513 | 0.0007774373 | 0.0008308617 | 0.0008067964
68.5 | 0.0006490722 | 0.0006468803 | 0.0006659613 | 0.0006741197 | 0.0006258872 | 0.0006756299 | 0.0006874437 | 0.0006870309 | 0.0007056509 | 0.0006917632 | 0.0007038552 | 0.0006785673 | 0.000738315 | 0.0007316348 | 0.000730737 | 0.0007856766 | 0.000773071 | 0.0008025609 | 0.0007857129
68.6 | 0.0006267595 | 0.0006311572 | 0.0006509712 | 0.0006389579 | 0.0006278092 | 0.0006669841 | 0.0006539095 | 0.0006955757 | 0.0006781427 | 0.0006942593 | 0.0006756694 | 0.0007395246 | 0.0007233565 | 0.000703758 | 0.0007599225 | 0.0007683084 | 0.0007581558 | 0.0007987515 | 0.0007939393
68.7 | 0.0006292204 | 0.0006715575 | 0.0006738704 | 0.0006591635 | 0.0006656441 | 0.0006641823 | 0.0006776979 | 0.0006891362 | 0.0007317406 | 0.0006792661 | 0.0006925001 | 0.0006878462 | 0.0007451801 | 0.0007097015 | 0.0007315521 | 0.000771844 | 0.0008088071 | 0.0007975117 | 0.0007966096
68.8 | 0.0006598144 | 0.0006534603 | 0.0006588613 | 0.0006507594 | 0.0006696412 | 0.0006393502 | 0.0006569266 | 0.0006784433 | 0.00068796 | 0.0006816417 | 0.0006979006 | 0.0007268938 | 0.000724925 | 0.0007178754 | 0.0007573999 | 0.0007907715 | 0.0007808376 | 0.00078125 | 0.0008241861
68.9 | 0.0006771825 | 0.0006497735 | 0.0006545879 | 0.0006699295 | 0.0006619135 | 0.0006607155 | 0.0006407543 | 0.0006581665 | 0.0007015097 | 0.0007000893 | 0.0006784256 | 0.0007045936 | 0.0006930423 | 0.0007063739 | 0.0007420359 | 0.000808047 | 0.0007640512 | 0.0008016398 | 0.0007925326
69 | 0.0006362519 | 0.0006415586 | 0.0007023914 | 0.0006974554 | 0.0006647484 | 0.0006621772 | 0.0006691625 | 0.0006648241 | 0.0006816849 | 0.0006935247 | 0.0007235941 | 0.00071878 | 0.0007357354 | 0.0007504412 | 0.0007461925 | 0.0007924568 | 0.0007790429 | 0.0007834231 | 0.0007641829
69.1 | 0.0006516438 | 0.0006723875 | 0.0006781583 | 0.0006232864 | 0.0006498169 | 0.0007030122 | 0.0006694536 | 0.0006775567 | 0.0006690408 | 0.0006771089 | 0.0006788882 | 0.0007403236 | 0.0007400166 | 0.0007554718 | 0.0007487465 | 0.0007594826 | 0.0007741945 | 0.0007765369 | 0.0008237509
69.2 | 0.0006365063 | 0.0006519779 | 0.000657111 | 0.0006655296 | 0.0006583266 | 0.000668357 | 0.0006843798 | 0.0007217271 | 0.0006986937 | 0.0006644152 | 0.0007196423 | 0.0007505699 | 0.0007201652 | 0.0007485169 | 0.0007570171 | 0.0007959785 | 0.0007846308 | 0.0007933045 | 0.0007850124
69.3 | 0.0006741686 | 0.0006806673 | 0.0006703792 | 0.0006399223 | 0.0006847806 | 0.0006745361 | 0.0006720183 | 0.0006818726 | 0.0006930406 | 0.0006991246 | 0.0006923477 | 0.0007166395 | 0.000749428 | 0.0007116817 | 0.0007598405 | 0.0007718403 | 0.0007690798 | 0.0008436866 | 0.0007656655
69.4 | 0.0006794018 | 0.0006490187 | 0.000650843 | 0.0006801452 | 0.0006425323 | 0.0006993351 | 0.0006769697 | 0.0006985501 | 0.0006600187 | 0.0007076636 | 0.0007491714 | 0.0006987762 | 0.0007476909 | 0.0007684405 | 0.0007591975 | 0.0007666015 | 0.0007941766 | 0.0007893178 | 0.0007906083
69.5 | 0.00065502 | 0.0006891966 | 0.0006335536 | 0.0006445127 | 0.0006473047 | 0.0006963506 | 0.0006901697 | 0.000657974 | 0.0006747274 | 0.0006986461 | 0.0007218302 | 0.0007072135 | 0.0007299412 | 0.0007210512 | 0.0007711837 | 0.0007830362 | 0.0007894411 | 0.0008047837 | 0.0007904949
69.6 | 0.0006141492 | 0.0006906087 | 0.0006539027 | 0.0006830238 | 0.0006482488 | 0.000705996 | 0.000696842 | 0.000646114 | 0.0006738307 | 0.0006933957 | 0.0006832018 | 0.0007156922 | 0.0007311183 | 0.0007098009 | 0.0007297212 | 0.0007621653 | 0.000794121 | 0.0008155882 | 0.0008317351
69.7 | 0.0006344068 | 0.0006455989 | 0.0007013286 | 0.0006427674 | 0.0006407766 | 0.0006730909 | 0.000693615 | 0.0006838968 | 0.0006895969 | 0.0006791924 | 0.0007326219 | 0.0007054253 | 0.0007367417 | 0.000742094 | 0.000768858 | 0.0007719464 | 0.0007926514 | 0.000814699 | 0.0007868159
69.8 | 0.0006576573 | 0.0006729329 | 0.0006581998 | 0.0006360091 | 0.0006548318 | 0.0007071127 | 0.000646198 | 0.0006866418 | 0.0006817948 | 0.0007047537 | 0.0006878927 | 0.0007101265 | 0.0007495801 | 0.0007378854 | 0.0007344872 | 0.000780023 | 0.0007807535 | 0.0007707182 | 0.0008009775
69.9 | 0.0006547804 | 0.000671225 | 0.0006650292 | 0.0006626336 | 0.0006675201 | 0.0006877445 | 0.0006710028 | 0.0006686147 | 0.0007118208 | 0.000661794 | 0.0007087471 | 0.0007260825 | 0.0007753979 | 0.00072619 | 0.000782596 | 0.0007342494 | 0.0007951021 | 0.0007711288 | 0.000817061
70 | 0.0006623929 | 0.0006526185 | 0.0006598561 | 0.0006605941 | 0.000631726 | 0.0007134034 | 0.0006906126 | 0.0006998338 | 0.000688678 | 0.0007034001 | 0.0007244239 | 0.0007496334 | 0.0007618591 | 0.0007460188 | 0.0007645783 | 0.0007879833 | 0.0007766892 | 0.000800323 | 0.0008044052
70.1 | 0.0006718954 | 0.0006751994 | 0.0006544119 | 0.0006702818 | 0.0006881579 | 0.0006980581 | 0.0006635493 | 0.0006848331 | 0.00068881 | 0.0007026904 | 0.0007447832 | 0.0007033217 | 0.000728111 | 0.0007503979 | 0.0007384798 | 0.0007544514 | 0.0007917112 | 0.0008224377 | 0.0008081533
70.2 | 0.0006610432 | 0.0006521051 | 0.0006766833 | 0.0006641883 | 0.0006670676 | 0.000686994 | 0.0006890739 | 0.000690988 | 0.0007162563 | 0.0007063944 | 0.0007279186 | 0.0007320337 | 0.0007517244 | 0.0007428453 | 0.0008125653 | 0.0007910751 | 0.0007709495 | 0.0008111683 | 0.0008264293
70.3 | 0.0006628509 | 0.0006772193 | 0.0006582066 | 0.0006755374 | 0.0006799172 | 0.0007006057 | 0.0006915386 | 0.0006986756 | 0.0006892375 | 0.0006867379 | 0.0006998678 | 0.0007415011 | 0.0007398559 | 0.0007349805 | 0.0007864966 | 0.0007450515 | 0.0008179283 | 0.0007929244 | 0.000786541
70.4 | 0.0006675253 | 0.0006676898 | 0.0006731388 | 0.0006774834 | 0.0006730153 | 0.0006664945 | 0.000690629 | 0.0007069653 | 0.0007188895 | 0.0006993095 | 0.0006832629 | 0.0007133514 | 0.0007157679 | 0.0007320981 | 0.0007560129 | 0.0007544095 | 0.0007716875 | 0.0008269942 | 0.0008013054
70.5 | 0.0006971307 | 0.0006911405 | 0.0006797634 | 0.0006556136 | 0.0006399068 | 0.0007006829 | 0.0006908005 | 0.0007075601 | 0.0007141583 | 0.0007246474 | 0.0007073103 | 0.0007551675 | 0.0007695583 | 0.0007362596 | 0.0007822373 | 0.0007666513 | 0.0008180749 | 0.000835571 | 0.0007948894
70.6 | 0.000661044 | 0.0006704166 | 0.0007096856 | 0.0006720321 | 0.0006612626 | 0.0006911759 | 0.0007111214 | 0.0007191611 | 0.0007095874 | 0.0007016816 | 0.0007326285 | 0.0007072253 | 0.0007488425 | 0.0007280325 | 0.0007913731 | 0.0007696412 | 0.0008008536 | 0.0008169104 | 0.0008023728
70.7 | 0.0006685724 | 0.0006610552 | 0.0006963743 | 0.0006895419 | 0.0006225185 | 0.000696743 | 0.000685559 | 0.000716288 | 0.0006879061 | 0.0007124766 | 0.0007216688 | 0.0007292656 | 0.0007564863 | 0.0007597042 | 0.000756284 | 0.0007781682 | 0.0007904596 | 0.0007959986 | 0.0008268858
70.8 | 0.000653433 | 0.0006765783 | 0.0006661423 | 0.0006591536 | 0.0006867172 | 0.0007161341 | 0.0006953947 | 0.000697695 | 0.0007437963 | 0.0007512839 | 0.0007210255 | 0.0006945904 | 0.0007497377 | 0.0007492223 | 0.0007643294 | 0.0007696134 | 0.0007744796 | 0.000820984 | 0.0008343986
70.9 | 0.0006601018 | 0.0006692669 | 0.0007086574 | 0.0006635728 | 0.0006895967 | 0.0006741295 | 0.0006908421 | 0.0007012043 | 0.00071637 | 0.0007103999 | 0.000687854 | 0.0006956094 | 0.0007342953 | 0.0007687456 | 0.0007356789 | 0.0007835694 | 0.0008068914 | 0.0007855988 | 0.0008452692
71 | 0.0006850111 | 0.000685808 | 0.0006720622 | 0.0006568154 | 0.000671705 | 0.0006802787 | 0.0006609971 | 0.0007120054 | 0.000685264 | 0.0006941536 | 0.0007222359 | 0.0007179231 | 0.0007361676 | 0.0007510889 | 0.0007818144 | 0.0007860971 | 0.0008184714 | 0.0008185084 | 0.0008104752
71.1 | 0.0006714452 | 0.0006502335 | 0.0006779901 | 0.0006523827 | 0.0007000948 | 0.0007072507 | 0.0007205444 | 0.0007064788 | 0.000673708 | 0.0006946108 | 0.0007229977 | 0.0007094998 | 0.0007408049 | 0.0007505934 | 0.0007829425 | 0.0007581315 | 0.0007619877 | 0.0008057361 | 0.0008151829
71.2 | 0.0006701189 | 0.000689783 | 0.0006894648 | 0.0006916272 | 0.0006553538 | 0.0006728449 | 0.0006827151 | 0.0007044321 | 0.000680588 | 0.0007082064 | 0.0007253821 | 0.0007111606 | 0.0008011234 | 0.000748343 | 0.0007911535 | 0.0007738091 | 0.0007843006 | 0.0007915332 | 0.000820392
71.3 | 0.0006489816 | 0.000690135 | 0.0007219747 | 0.0007109299 | 0.0006712955 | 0.0006888022 | 0.0007196035 | 0.0006918356 | 0.0007094286 | 0.0007023532 | 0.0007139247 | 0.000735482 | 0.0007601892 | 0.0007376605 | 0.0007755475 | 0.0007666108 | 0.0008003499 | 0.0007784356 | 0.0007857054
71.4 | 0.0006591869 | 0.0006871182 | 0.0007103928 | 0.0007083031 | 0.0006585319 | 0.0006664459 | 0.0006917659 | 0.0007197656 | 0.0007164623 | 0.0006925209 | 0.0007347323 | 0.000697402 | 0.0007520292 | 0.0007165722 | 0.0007675357 | 0.0008022204 | 0.0007806336 | 0.0008149975 | 0.0008262546
71.5 | 0.0007007261 | 0.0006686234 | 0.0006923376 | 0.0006844542 | 0.0006829998 | 0.0006797986 | 0.0007020041 | 0.0007098371 | 0.00068049 | 0.0007011172 | 0.0007326195 | 0.0007319415 | 0.0007544255 | 0.0007174215 | 0.0007647411 | 0.0008075011 | 0.0007915265 | 0.0007632842 | 0.0008359135
71.6 | 0.0006901436 | 0.0006604947 | 0.0006370501 | 0.0006498391 | 0.0006531455 | 0.0006830086 | 0.0007065214 | 0.0006785326 | 0.0007016043 | 0.0007111174 | 0.0007313749 | 0.000753777 | 0.0007594809 | 0.0007176001 | 0.000763687 | 0.0007711387 | 0.0007775292 | 0.0008207354 | 0.0008220054
71.7 | 0.0006755445 | 0.0006883305 | 0.0006718189 | 0.0006862811 | 0.0006926219 | 0.0007101294 | 0.0007213789 | 0.000714445 | 0.0007529023 | 0.0006939486 | 0.0006881463 | 0.0007036582 | 0.0007629065 | 0.0007672264 | 0.0008045108 | 0.0008012266 | 0.000787809 | 0.0007695284 | 0.000815156
71.8 | 0.0006522525 | 0.0006708442 | 0.0006922309 | 0.0006763376 | 0.000701102 | 0.0006926956 | 0.0007199385 | 0.0007135927 | 0.0007202316 | 0.0007081987 | 0.0006964116 | 0.0007232513 | 0.0007053711 | 0.0007231061 | 0.0007970007 | 0.000771645 | 0.0007766562 | 0.0007829715 | 0.0007762397
71.9 | 0.0006802916 | 0.0007005061 | 0.000686673 | 0.0006814536 | 0.0006569032 | 0.0006723289 | 0.0007158365 | 0.000702976 | 0.0006744605 | 0.0007039204 | 0.0007182016 | 0.0007185153 | 0.0007249926 | 0.0007583856 | 0.0007365043 | 0.0008120488 | 0.0008093069 | 0.0007980638 | 0.0008454334
72 | 0.000700759 | 0.0006892243 | 0.0006994782 | 0.0007393301 | 0.0006773351 | 0.000710872 | 0.0007127511 | 0.0006847836 | 0.0007439419 | 0.0007182145 | 0.0007403878 | 0.0007201268 | 0.0007674074 | 0.0007238851 | 0.0007272723 | 0.0007544212 | 0.0007930545 | 0.0007999248 | 0.0008399325
72.1 | 0.0006552391 | 0.0006584644 | 0.0006943569 | 0.0006900554 | 0.0006863886 | 0.0006910604 | 0.0006821733 | 0.0007246168 | 0.0007262752 | 0.0006750465 | 0.0007553187 | 0.0006992566 | 0.000770103 | 0.0007664962 | 0.0007817963 | 0.0008023613 | 0.0007851479 | 0.000833582 | 0.0007812033
72.2 | 0.0006849088 | 0.0006938616 | 0.0006830592 | 0.0006731964 | 0.000685549 | 0.0007194571 | 0.0007019647 | 0.0007091172 | 0.0007105623 | 0.0007371172 | 0.0007477147 | 0.0007438909 | 0.0007554234 | 0.0007431732 | 0.0007597703 | 0.0007801575 | 0.0007953722 | 0.000799582 | 0.0007865357
72.3 | 0.000653146 | 0.0006868221 | 0.000691106 | 0.0007067693 | 0.0006878255 | 0.0007308486 | 0.0007110285 | 0.0007031491 | 0.0006935813 | 0.000732881 | 0.0007406631 | 0.0007322588 | 0.0007608874 | 0.0007413295 | 0.0007893307 | 0.0008073352 | 0.0008385057 | 0.0008130909 | 0.0008226803
72.4 | 0.0007101005 | 0.0007100774 | 0.0006844396 | 0.0007023514 | 0.000707855 | 0.0006880817 | 0.0007031287 | 0.0007072828 | 0.0007109689 | 0.0006772638 | 0.0007378302 | 0.0007342245 | 0.0007373833 | 0.0007611623 | 0.0007920538 | 0.0008030935 | 0.0007946045 | 0.0008588567 | 0.0008150539
72.5 | 0.000667442 | 0.0007195416 | 0.0007129107 | 0.000715653 | 0.000716949 | 0.0006888377 | 0.0006607545 | 0.0007495028 | 0.0007675613 | 0.0006806035 | 0.0007481805 | 0.0007234848 | 0.0007580034 | 0.0007484579 | 0.0007550683 | 0.0008072884 | 0.0008266071 | 0.0008025143 | 0.0008453028
72.6 | 0.0006972458 | 0.0006879732 | 0.0007170989 | 0.0006881005 | 0.0007041735 | 0.0007466767 | 0.0007115392 | 0.0006808789 | 0.0007685374 | 0.00072294 | 0.0007186853 | 0.0007140378 | 0.0007349154 | 0.0007778578 | 0.0007856793 | 0.0007701365 | 0.0007829432 | 0.0008112672 | 0.0008152735
72.7 | 0.0006749181 | 0.0006979776 | 0.0006948824 | 0.0007192272 | 0.0007081579 | 0.0007639902 | 0.0007238316 | 0.0007213408 | 0.0007117913 | 0.0007596901 | 0.0007013451 | 0.0007346294 | 0.0007543271 | 0.0007407406 | 0.0008152841 | 0.0007961384 | 0.0008279444 | 0.0008285275 | 0.0008033741
72.8 | 0.000671005 | 0.0006507242 | 0.0006691589 | 0.0006604144 | 0.0007102444 | 0.0006938961 | 0.0007070136 | 0.0006958528 | 0.0007049238 | 0.000712696 | 0.0007160569 | 0.0007477975 | 0.0007858454 | 0.0007975917 | 0.0007813367 | 0.0007860054 | 0.0007886251 | 0.0008467139 | 0.0008407635
72.9 | 0.000691436 | 0.0006954772 | 0.0007390647 | 0.0006388536 | 0.0006964093 | 0.0007177995 | 0.0007192483 | 0.0007335506 | 0.0007021014 | 0.0007431747 | 0.0006922455 | 0.0007432001 | 0.0007477923 | 0.0007377157 | 0.0008085441 | 0.0008290661 | 0.0007882093 | 0.0008406874 | 0.0008313742
73 | 0.0007239753 | 0.0006861187 | 0.0007437159 | 0.0007150641 | 0.0006467838 | 0.0007350373 | 0.0007018951 | 0.0006942538 | 0.0007651056 | 0.0007375121 | 0.0007560168 | 0.0007403042 | 0.0007650895 | 0.0007779112 | 0.0007238115 | 0.0007755634 | 0.0008205005 | 0.0007737702 | 0.0008232075
73.1 | 0.000661525 | 0.0006849089 | 0.0007084353 | 0.0006813522 | 0.0006958521 | 0.0007412308 | 0.0007062015 | 0.0007482637 | 0.000744227 | 0.0007347745 | 0.0007310172 | 0.0007254125 | 0.0007573297 | 0.0007320332 | 0.0007463483 | 0.0007845927 | 0.0007922743 | 0.0008134853 | 0.0008104661
73.2 | 0.0007041886 | 0.0006835965 | 0.0006924997 | 0.0007302064 | 0.0006834084 | 0.0007110496 | 0.0007143684 | 0.0007297859 | 0.0007060728 | 0.0006963162 | 0.0007794439 | 0.0007413416 | 0.0007876073 | 0.0007944896 | 0.0007664013 | 0.0007915089 | 0.0008296892 | 0.0007655763 | 0.0007789684
73.3 | 0.0007089523 | 0.0007059075 | 0.0007177016 | 0.0006741879 | 0.0006695285 | 0.0006852122 | 0.0007043398 | 0.0006990093 | 0.0006838587 | 0.0007001571 | 0.0007447721 | 0.0007619257 | 0.0007275307 | 0.0007509212 | 0.0007692765 | 0.0007728935 | 0.0007777114 | 0.000784713 | 0.0008364228
73.4 | 0.0006981362 | 0.000753733 | 0.0007346593 | 0.0006897722 | 0.0006598182 | 0.0007153418 | 0.0006788225 | 0.0007719187 | 0.0007149237 | 0.0007069778 | 0.0007198128 | 0.0007723902 | 0.000725147 | 0.0007442397 | 0.0007684178 | 0.0007681529 | 0.0007856933 | 0.0008053022 | 0.0008072556
73.5 | 0.0006967286 | 0.0006852731 | 0.0007131437 | 0.0006995892 | 0.0006979118 | 0.000727796 | 0.0007220676 | 0.0007310435 | 0.0007354827 | 0.0007429951 | 0.0007381196 | 0.0006903543 | 0.0007387077 | 0.0007711268 | 0.000752577 | 0.0007901019 | 0.0007840168 | 0.0008420033 | 0.0008251448
73.6 | 0.0006780374 | 0.0006680027 | 0.0006915423 | 0.0007361204 | 0.0007126772 | 0.0006866043 | 0.0007251899 | 0.0006961515 | 0.0007433172 | 0.0007301442 | 0.0007214943 | 0.0007262238 | 0.0007547934 | 0.0007306073 | 0.0007512163 | 0.000779868 | 0.0007913991 | 0.0008304641 | 0.0007859898
73.7 | 0.0007314395 | 0.0006806967 | 0.0007164675 | 0.000698405 | 0.0007706019 | 0.0007064634 | 0.0007078429 | 0.0007074049 | 0.0006969112 | 0.0007622042 | 0.0006897857 | 0.000747431 | 0.0007714476 | 0.0007559038 | 0.0007948187 | 0.0007905754 | 0.0008023667 | 0.0008554456 | 0.0007931414
73.8 | 0.000694955 | 0.0007690596 | 0.0007337533 | 0.0007058801 | 0.0007028139 | 0.0007221095 | 0.0006946707 | 0.0007236094 | 0.000704142 | 0.0007419082 | 0.0007502431 | 0.0007278122 | 0.0007458007 | 0.0007386116 | 0.0007553418 | 0.0007979015 | 0.0008733458 | 0.0008072342 | 0.0008105975
73.9 | 0.0007081352 | 0.0007147256 | 0.0007159121 | 0.0007080873 | 0.0006919207 | 0.0007273358 | 0.0007174286 | 0.0007049715 | 0.0007470803 | 0.0007433362 | 0.0007492159 | 0.0007625999 | 0.0007117183 | 0.0008036705 | 0.0007554222 | 0.0007758815 | 0.0007887731 | 0.0008514654 | 0.0008073813
74 | 0.0006722569 | 0.0007086926 | 0.0007217165 | 0.0007283385 | 0.0007201115 | 0.0007075904 | 0.0006782624 | 0.0007608102 | 0.0007172768 | 0.0007238713 | 0.0007139918 | 0.0007404789 | 0.0007823201 | 0.0007530814 | 0.0007868969 | 0.0008056789 | 0.0008052448 | 0.0008330005 | 0.0008116146
74.1 | 0.000701807 | 0.0007173984 | 0.0007488001 | 0.0006949373 | 0.0006984962 | 0.0006960485 | 0.0007065642 | 0.0007646877 | 0.0006994365 | 0.0007344334 | 0.0007874129 | 0.0007753201 | 0.0007752634 | 0.0007682803 | 0.0007955562 | 0.0007830375 | 0.0007941019 | 0.0007906207 | 0.0008546134
74.2 | 0.000698373 | 0.0006800761 | 0.0007646878 | 0.0007470798 | 0.0006576923 | 0.0007252125 | 0.000756757 | 0.000758923 | 0.0007809903 | 0.000760164 | 0.0007056804 | 0.0007437179 | 0.0007687914 | 0.0007676324 | 0.0007599872 | 0.000816548 | 0.0008150233 | 0.0008260619 | 0.0008438366
74.3 | 0.000717831 | 0.0007037012 | 0.0007255141 | 0.000727889 | 0.0006999055 | 0.0007255932 | 0.0007212377 | 0.0007589616 | 0.0007858844 | 0.0007630447 | 0.0007473986 | 0.0007234732 | 0.0007779478 | 0.0007631126 | 0.0007730575 | 0.0007819644 | 0.0008360047 | 0.0008710224 | 0.0008794373
74.4 | 0.0006732909 | 0.0007105812 | 0.0007066319 | 0.0006723306 | 0.0006935998 | 0.0007385733 | 0.0007078998 | 0.000693084 | 0.0007477855 | 0.0007400727 | 0.000718077 | 0.0007695003 | 0.0007652455 | 0.0007858009 | 0.000783175 | 0.0007900956 | 0.0008246974 | 0.0008296037 | 0.0008480357
74.5 | 0.0006997023 | 0.0007126278 | 0.0007151021 | 0.000728595 | 0.0007323266 | 0.0007169697 | 0.0007026815 | 0.000746331 | 0.0007456996 | 0.0007460469 | 0.0007908682 | 0.0007792845 | 0.0007857881 | 0.000765134 | 0.0007762687 | 0.0008321569 | 0.0008192585 | 0.0007930797 | 0.0008146125
74.6 | 0.0007136275 | 0.0007033425 | 0.0007373221 | 0.0007070352 | 0.0007093856 | 0.0007432259 | 0.0007092926 | 0.000780441 | 0.000743673 | 0.0006996685 | 0.0007421262 | 0.000709281 | 0.0007548145 | 0.0007917535 | 0.0007947872 | 0.000795447 | 0.0008361775 | 0.0008360137 | 0.0008470834
74.7 | 0.0007299304 | 0.0007404354 | 0.0007463823 | 0.000678688 | 0.000711593 | 0.0007696264 | 0.000747075 | 0.0007390729 | 0.0007670516 | 0.0007028475 | 0.0007844602 | 0.0007334016 | 0.000803723 | 0.0007644757 | 0.0007683368 | 0.0007932898 | 0.0007521277 | 0.0008220625 | 0.0008124941
74.8 | 0.0006867478 | 0.0006733269 | 0.0007335972 | 0.0007174503 | 0.0006779705 | 0.0006639979 | 0.000683596 | 0.0007379346 | 0.000749936 | 0.000769839 | 0.000690918 | 0.0008111619 | 0.0007507914 | 0.0007765224 | 0.0007979584 | 0.00077826 | 0.000791091 | 0.0008463853 | 0.0008603972
74.9 | 0.0007237436 | 0.0007267956 | 0.0007291248 | 0.000696974 | 0.0007050841 | 0.0007403978 | 0.0007753645 | 0.0007168831 | 0.0007578554 | 0.0007143551 | 0.0007499613 | 0.0007586241 | 0.000730126 | 0.0007675623 | 0.0007958154 | 0.0008069406 | 0.0007840263 | 0.0008551315 | 0.0007476867
75 | 0.0007271369 | 0.0007410484 | 0.000750669 | 0.0006799891 | 0.0007056696 | 0.0007675113 | 0.000744881 | 0.0007137755 | 0.0007047087 | 0.0007305374 | 0.000686965 | 0.000721881 | 0.0007610852 | 0.0007861239 | 0.0008232231 | 0.0007824894 | 0.0008260624 | 0.00079866 | 0.0008542462
75.1 | 0.0007189599 | 0.0006986513 | 0.0007093682 | 0.0007125085 | 0.0007149206 | 0.0007092007 | 0.0007229536 | 0.000707675 | 0.0007583909 | 0.0007263707 | 0.000749055 | 0.000766507 | 0.0007404483 | 0.0007388346 | 0.0007775368 | 0.0007985891 | 0.0007581377 | 0.0008237145 | 0.0008155146
75.2 | 0.0006998244 | 0.0007168767 | 0.0007486365 | 0.0007137234 | 0.0007067613 | 0.0007466402 | 0.0007206855 | 0.0007740619 | 0.0007391147 | 0.0007410599 | 0.0008098012 | 0.0007729893 | 0.0007704447 | 0.0007549161 | 0.0008353562 | 0.0008263055 | 0.0008736825 | 0.0008676077 | 0.0008275751
75.3 | 0.0007027384 | 0.0006906985 | 0.0006843096 | 0.000699784 | 0.0007699593 | 0.0006965092 | 0.000809327 | 0.0007331525 | 0.0007563387 | 0.0007468136 | 0.0007788809 | 0.0007215123 | 0.0007725013 | 0.0007434085 | 0.0008100184 | 0.0007985916 | 0.0008251714 | 0.0008611107 | 0.0008468317
75.4 | 0.0006965144 | 0.0007405913 | 0.0007384104 | 0.000756021 | 0.0007059199 | 0.0007190444 | 0.000717906 | 0.0007211374 | 0.0007005126 | 0.0007548958 | 0.0007354085 | 0.0007327616 | 0.0007656123 | 0.0007945818 | 0.0007816981 | 0.0008064987 | 0.0008222668 | 0.0007917267 | 0.0007919007
75.5 | 0.0007433768 | 0.0006670323 | 0.0007730948 | 0.000737878 | 0.0007014824 | 0.0007276651 | 0.0007356022 | 0.0007821979 | 0.000782287 | 0.0007178524 | 0.0007516809 | 0.0007522081 | 0.0007648367 | 0.0008042972 | 0.0007860245 | 0.0007860918 | 0.000821013 | 0.0008022154 | 0.0008359125
75.6 | 0.00071902 | 0.0007292226 | 0.0007164412 | 0.0007492278 | 0.0007387043 | 0.0006940246 | 0.0007262972 | 0.0007751742 | 0.0007141927 | 0.0007263564 | 0.0007272778 | 0.0007910965 | 0.0007923489 | 0.0008130447 | 0.0008650072 | 0.0007980545 | 0.0007935501 | 0.0008443512 | 0.0008621509
75.7 | 0.0007413815 | 0.0006723913 | 0.0007037355 | 0.0006967208 | 0.0006944755 | 0.0007198438 | 0.0007124058 | 0.0007445152 | 0.0007377022 | 0.0007546231 | 0.0007288529 | 0.0007572008 | 0.0007954083 | 0.0008004358 | 0.0007979461 | 0.0008325864 | 0.0007992531 | 0.0007934989 | 0.0008540169
75.8 | 0.0006529423 | 0.0007219699 | 0.0007316758 | 0.0007299856 | 0.0007619629 | 0.0007675448 | 0.0007083572 | 0.0007766633 | 0.0007320996 | 0.0007692466 | 0.0007172281 | 0.0007725254 | 0.0007688089 | 0.0007482627 | 0.0008231066 | 0.0008329006 | 0.0008052264 | 0.0008632852 | 0.0008410257
75.9 | 0.000762227 | 0.0007286663 | 0.0007155266 | 0.0007150318 | 0.0007339368 | 0.0007682214 | 0.0007331435 | 0.0006884945 | 0.0006878705 | 0.0007577954 | 0.0007256107 | 0.0007672847 | 0.0007543249 | 0.0007518195 | 0.0008160903 | 0.0008540944 | 0.0008155394 | 0.0008200154 | 0.000846902
76 | 0.0007597222 | 0.0007472351 | 0.0007201082 | 0.0007252684 | 0.0007506257 | 0.0007590272 | 0.0008101265 | 0.0007272434 | 0.0007749445 | 0.0007283471 | 0.0007337467 | 0.00072673 | 0.0007929199 | 0.0007428979 | 0.0007340542 | 0.0008121806 | 0.0008048376 | 0.0008559988 | 0.0008225237
76.1 | 0.0007664088 | 0.0007369037 | 0.0007124106 | 0.0007271036 | 0.0007912206 | 0.0007235804 | 0.0007487167 | 0.0007574796 | 0.0007383904 | 0.0007502325 | 0.0007845857 | 0.0007594739 | 0.0007833658 | 0.0007610153 | 0.0008033547 | 0.0008183471 | 0.0007948417 | 0.0008701777 | 0.0008379874
76.2 | 0.0007493795 | 0.000775678 | 0.0007184407 | 0.0007367959 | 0.0007544786 | 0.0007343244 | 0.0007883696 | 0.000724726 | 0.0007554171 | 0.0007756152 | 0.0007508905 | 0.0007914199 | 0.0007990825 | 0.0008100315 | 0.0007663708 | 0.0007591935 | 0.0008265246 | 0.0008108019 | 0.0008644461
76.3 | 0.0007361587 | 0.0007466892 | 0.0007265805 | 0.0007161043 | 0.0007755406 | 0.000769336 | 0.0007580338 | 0.000746277 | 0.0007073299 | 0.000736418 | 0.0007641365 | 0.0007595182 | 0.0008065617 | 0.0007617678 | 0.0008011318 | 0.0008284633 | 0.0008092419 | 0.0008410248 | 0.0008368285
76.4 | 0.0007458677 | 0.0007219793 | 0.0007260298 | 0.0006867524 | 0.0007487911 | 0.0007061056 | 0.0008041265 | 0.000742365 | 0.0007421128 | 0.0007709332 | 0.0007130961 | 0.0007340546 | 0.0008017824 | 0.0007741504 | 0.0008247032 | 0.0008001688 | 0.0008445809 | 0.000863582 | 0.0008290725
76.5 | 0.0007473702 | 0.0007403946 | 0.0007456366 | 0.0007409607 | 0.0007057202 | 0.0007730731 | 0.0007643415 | 0.0007251982 | 0.0007589686 | 0.0007557624 | 0.0007762071 | 0.0007478537 | 0.0007862911 | 0.0008357961 | 0.0007809272 | 0.0008289026 | 0.0008304614 | 0.0008685493 | 0.0008477071
76.6 | 0.0007454247 | 0.0007309949 | 0.0007587188 | 0.0007462672 | 0.0007421662 | 0.0007363736 | 0.0008147332 | 0.000782255 | 0.0008256981 | 0.0007636215 | 0.0008325254 | 0.0007764748 | 0.0007875147 | 0.0007881984 | 0.0007969108 | 0.0007832716 | 0.0008090015 | 0.0008663541 | 0.0008377359
76.7 | 0.0007374293 | 0.0007751321 | 0.0007578083 | 0.0007602577 | 0.0007745678 | 0.0007882585 | 0.0007522603 | 0.000741912 | 0.0007501994 | 0.0008151045 | 0.0007134206 | 0.0007820298 | 0.0008178992 | 0.0007791396 | 0.0007936197 | 0.0008297867 | 0.0008071712 | 0.000805654 | 0.0008864671
76.8 | 0.000745735 | 0.0007427417 | 0.0007283106 | 0.000751436 | 0.000763126 | 0.000769951 | 0.0007256352 | 0.0007350526 | 0.0007642482 | 0.0007971347 | 0.0008129556 | 0.0007322201 | 0.0007807461 | 0.0007631132 | 0.0008056751 | 0.0008399205 | 0.0008434831 | 0.0008292689 | 0.0007891908
76.9 | 0.0007431618 | 0.0007120087 | 0.0007291206 | 0.0007440537 | 0.0007514772 | 0.0007059235 | 0.0007509139 | 0.0007491784 | 0.0007920771 | 0.0007467009 | 0.0007510858 | 0.000749398 | 0.0007900204 | 0.000725815 | 0.0007660936 | 0.0008411616 | 0.0008177416 | 0.0007972901 | 0.0008698761
77 | 0.0007681839 | 0.0007699501 | 0.0007325625 | 0.000761396 | 0.0007711783 | 0.0007565426 | 0.0007655919 | 0.0007852532 | 0.0007924311 | 0.0007864522 | 0.0007119401 | 0.0006996734 | 0.00078454 | 0.0007624269 | 0.0007619882 | 0.0008120055 | 0.000842949 | 0.0008084714 | 0.000882135
77.1 | 0.0007388221 | 0.000783593 | 0.0007849366 | 0.0007052694 | 0.0007041157 | 0.0007589688 | 0.0007580586 | 0.0007497292 | 0.0007234568 | 0.0007302045 | 0.0008170032 | 0.0008004401 | 0.0007830164 | 0.0007961777 | 0.0008402082 | 0.0007760008 | 0.0008206531 | 0.0008656289 | 0.0008437824
77.2 | 0.0007605482 | 0.0007067157 | 0.0007463785 | 0.000737738 | 0.0007490949 | 0.0008063273 | 0.0007430007 | 0.0007532805 | 0.0008236553 | 0.00070433 | 0.0007770257 | 0.0007782122 | 0.0008156774 | 0.0007591697 | 0.0007676046 | 0.0007808597 | 0.0008272821 | 0.0008685446 | 0.0008057688
77.3 | 0.0007120564 | 0.0007696961 | 0.0007459029 | 0.0007271035 | 0.0007212171 | 0.000754587 | 0.0007730868 | 0.0007894661 | 0.0007895626 | 0.0007823058 | 0.0007673391 | 0.0007439991 | 0.0007554437 | 0.0008087158 | 0.0008294149 | 0.0007732642 | 0.0008266306 | 0.0008727582 | 0.0008822358
77.4 | 0.0007305046 | 0.0007711582 | 0.0007640386 | 0.0007695268 | 0.0006988315 | 0.0007984927 | 0.0008007883 | 0.0007409875 | 0.0007757747 | 0.0007736434 | 0.0007694528 | 0.0007513434 | 0.0007725989 | 0.0007778358 | 0.0008072144 | 0.0008454327 | 0.0008053759 | 0.0008464202 | 0.000858692
77.5 | 0.0007569327 | 0.0007771123 | 0.0007570155 | 0.0007347668 | 0.0007414953 | 0.0007624863 | 0.0007558675 | 0.000770657 | 0.0008077849 | 0.0007444713 | 0.0008061981 | 0.0007623658 | 0.0007790137 | 0.0007038704 | 0.0008023476 | 0.0008105588 | 0.0008054849 | 0.0008157314 | 0.0008444181
77.6 | 0.0007633199 | 0.0007672223 | 0.0007935895 | 0.0007170597 | 0.0007843789 | 0.0007407153 | 0.0007591492 | 0.0008271274 | 0.0007784827 | 0.0008183937 | 0.000735544 | 0.0007654826 | 0.0008110954 | 0.0008008257 | 0.0008147504 | 0.000775687 | 0.0007744263 | 0.0008545524 | 0.0008481018
77.7 | 0.0007194192 | 0.0007685397 | 0.000791066 | 0.0007534751 | 0.0007606535 | 0.0007833553 | 0.0007792009 | 0.0006978772 | 0.0007696149 | 0.0007418069 | 0.0007735307 | 0.000750645 | 0.0008156041 | 0.0007879458 | 0.000810688 | 0.0007447857 | 0.0008621453 | 0.000839869 | 0.0008086261
77.8 | 0.0007734849 | 0.0008102651 | 0.0007285925 | 0.0007777855 | 0.0007487974 | 0.0007171746 | 0.0007679739 | 0.0007596437 | 0.0007351008 | 0.0008111984 | 0.000805559 | 0.0007720134 | 0.0008184471 | 0.0007959248 | 0.0007913852 | 0.0008064317 | 0.0008348775 | 0.0008813133 | 0.0008484504
77.9 | 0.0007934614 | 0.0008308043 | 0.0007369859 | 0.000787472 | 0.0007836677 | 0.0007743823 | 0.0008011936 | 0.0007809586 | 0.0007562891 | 0.0008081199 | 0.0007994497 | 0.000750782 | 0.0007620233 | 0.0008456578 | 0.0008004005 | 0.0008659839 | 0.0008040147 | 0.0008776279 | 0.000823374
78 | 0.0007894317 | 0.0007394415 | 0.0007593597 | 0.0007690959 | 0.0007462993 | 0.0007099312 | 0.0007803209 | 0.0007776808 | 0.0008083009 | 0.0007658668 | 0.0007992981 | 0.0008372056 | 0.0007681278 | 0.0008129744 | 0.0008202922 | 0.0008432712 | 0.0008534597 | 0.0008325379 | 0.0008312669
78.1 | 0.0007380335 | 0.0007963254 | 0.0007778492 | 0.0007741064 | 0.0007680744 | 0.0007977147 | 0.000846756 | 0.000787052 | 0.0007608827 | 0.0007940144 | 0.0007628614 | 0.0008219155 | 0.0007828646 | 0.0007646304 | 0.0008986102 | 0.0008456783 | 0.0008381319 | 0.0008456689 | 0.0008374298
78.2 | 0.0008125296 | 0.0008125076 | 0.0007857325 | 0.0007373277 | 0.0007490353 | 0.0007172091 | 0.0008374459 | 0.0008082995 | 0.000791147 | 0.0008080751 | 0.0008294638 | 0.0008015934 | 0.0008295546 | 0.0007781951 | 0.0008758563 | 0.0008140987 | 0.0008259818 | 0.0008449819 | 0.0008279456
78.3 | 0.0007536174 | 0.0007520892 | 0.0007671208 | 0.0007463825 | 0.0007742959 | 0.0007695712 | 0.0007926011 | 0.000774227 | 0.0008045676 | 0.0007604831 | 0.0007792826 | 0.0008144792 | 0.000775491 | 0.0007888879 | 0.0007468379 | 0.0007753103 | 0.0008692016 | 0.0008437168 | 0.000839783
78.4 | 0.0007830305 | 0.0007739969 | 0.0007923954 | 0.0007697047 | 0.0007614629 | 0.0007896168 | 0.0007566028 | 0.0008643704 | 0.0007608008 | 0.0007690424 | 0.0007887535 | 0.0007799683 | 0.0007993244 | 0.0008113735 | 0.0008225829 | 0.0008778856 | 0.0008559038 | 0.000904419 | 0.0008631875
78.5 | 0.0007606533 | 0.0007852155 | 0.0008197269 | 0.0008083552 | 0.0007948267 | 0.0007201383 | 0.0008111632 | 0.0007942199 | 0.0007705753 | 0.000760637 | 0.0008323205 | 0.0007594195 | 0.0008859116 | 0.0007978931 | 0.0009070089 | 0.0008083465 | 0.0007984503 | 0.0008518625 | 0.0008792895
78.6 | 0.0007253001 | 0.0007597029 | 0.0007888905 | 0.0007777951 | 0.0007458094 | 0.0007623341 | 0.0007813913 | 0.0007723923 | 0.0007402546 | 0.0007932185 | 0.0007874274 | 0.0007730869 | 0.0007561379 | 0.0007368194 | 0.0007735264 | 0.0007944403 | 0.0008297343 | 0.0007833449 | 0.0008780316
78.7 | 0.0008034244 | 0.0007572721 | 0.0007922579 | 0.0007907885 | 0.0007532529 | 0.0008065399 | 0.0007275729 | 0.0008365119 | 0.0008128863 | 0.000804713 | 0.0007848645 | 0.0007639873 | 0.000762755 | 0.0008405743 | 0.000819738 | 0.0008272741 | 0.0008005943 | 0.0008639549 | 0.0009478669
78.8 | 0.0007856697 | 0.0007297698 | 0.0007878942 | 0.0008375451 | 0.0007508255 | 0.0008201553 | 0.0007483667 | 0.0008102708 | 0.0008002717 | 0.0007349814 | 0.0007247631 | 0.000799439 | 0.0007993841 | 0.000791325 | 0.0008103608 | 0.0008084407 | 0.0007679707 | 0.00082606 | 0.0009109742
78.9 | 0.0008058089 | 0.0007906296 | 0.0007650901 | 0.0007665801 | 0.0007755982 | 0.0007790738 | 0.0008190103 | 0.0008094952 | 0.0007835669 | 0.0008091222 | 0.0008245092 | 0.0007774542 | 0.0008216231 | 0.0007996658 | 0.0008314726 | 0.0008318579 | 0.0008399424 | 0.0008294965 | 0.0008543308
79 | 0.000762918 | 0.0007702464 | 0.0008416113 | 0.0007515414 | 0.0007336344 | 0.0007827863 | 0.0007762029 | 0.0007590317 | 0.0008041491 | 0.0007262158 | 0.0007877385 | 0.0008193101 | 0.000779637 | 0.0007396485 | 0.0007927589 | 0.0008285828 | 0.0008780548 | 0.00087512 | 0.0008456486
79.1 | 0.0008020895 | 0.0007655722 | 0.0008465508 | 0.0008022474 | 0.00074778 | 0.0007419905 | 0.0007708191 | 0.0008030045 | 0.0008256553 | 0.0008279295 | 0.0007998074 | 0.0007755607 | 0.0008059396 | 0.0007915673 | 0.0007640956 | 0.0008727977 | 0.0008762128 | 0.0008427834 | 0.0008937595
79.2 | 0.0007406877 | 0.0007828755 | 0.0008254863 | 0.0008345182 | 0.0008107185 | 0.0008318346 | 0.0008095208 | 0.000777589 | 0.0007450329 | 0.0007563293 | 0.0007945886 | 0.000795775 | 0.0008204211 | 0.0007792497 | 0.0008769553 | 0.0008503244 | 0.0008513528 | 0.0008485724 | 0.0009094517
79.3 | 0.0008084644 | 0.0007473901 | 0.0007893499 | 0.0006990505 | 0.0007712114 | 0.0007733143 | 0.0007166971 | 0.0007660446 | 0.0007867387 | 0.0008057986 | 0.0008079769 | 0.0008012746 | 0.0007896493 | 0.0008572922 | 0.0008863341 | 0.0008233556 | 0.0008586273 | 0.0008493193 | 0.0008201511
79.4 | 0.0007955778 | 0.0007593692 | 0.0008383179 | 0.0007663361 | 0.0008270472 | 0.0007700362 | 0.0008142504 | 0.0008145552 | 0.0007884308 | 0.0007630654 | 0.0007751524 | 0.0007717386 | 0.0008390952 | 0.0008509889 | 0.0008725435 | 0.0007660888 | 0.0008156998 | 0.0009068287 | 0.0009208123
79.5 | 0.000826534 | 0.0008339264 | 0.0007512045 | 0.0008006705 | 0.0007598391 | 0.0008305259 | 0.0007900691 | 0.0007878126 | 0.0007910833 | 0.0007640795 | 0.0008538373 | 0.0008172408 | 0.0008497479 | 0.000791491 | 0.0008145934 | 0.0008348064 | 0.0008231956 | 0.0008766137 | 0.0008994504
79.6 | 0.0007434005 | 0.0008080716 | 0.0008237096 | 0.000888589 | 0.0007704207 | 0.0008031939 | 0.0008311438 | 0.0007590159 | 0.0007606473 | 0.0007759171 | 0.0007678672 | 0.0008237609 | 0.0007974953 | 0.0007599471 | 0.000837582 | 0.0008428067 | 0.000868609 | 0.0008878827 | 0.0008240446
79.7 | 0.000737 | 0.0007938043 | 0.0007841885 | 0.0008208455 | 0.0007916675 | 0.0007955279 | 0.0008112554 | 0.0007866911 | 0.0008062565 | 0.0008331642 | 0.0008119611 | 0.0007021745 | 0.0008096527 | 0.0007977473 | 0.0008256026 | 0.0008379148 | 0.0008690008 | 0.0008549079 | 0.0008813449
79.8 | 0.0008123368 | 0.0007915847 | 0.0007843757 | 0.0008132664 | 0.0008070233 | 0.0007639882 | 0.0008148837 | 0.0007825395 | 0.0008003815 | 0.0008091959 | 0.0008170641 | 0.0008044337 | 0.0007880942 | 0.000814329 | 0.0008610713 | 0.0008530972 | 0.0008321043 | 0.000879164 | 0.000924343
79.9 | 0.0008202391 | 0.0007641433 | 0.0007936776 | 0.0008127903 | 0.000798195 | 0.0008699889 | 0.0008054597 | 0.0007942812 | 0.0008439409 | 0.0007962724 | 0.0007621777 | 0.0007227477 | 0.0007701921 | 0.0008360557 | 0.0009027148 | 0.0008679872 | 0.0008289025 | 0.0009061059 | 0.0008541527
80 | 0.0008336446 | 0.000834365 | 0.0008427026 | 0.0008491577 | 0.0008667351 | 0.0008194381 | 0.0007908349 | 0.0007950907 | 0.0007967738 | 0.0007849269 | 0.0008382643 | 0.000775482 | 0.0008159319 | 0.0008490366 | 0.0008055513 | 0.0008581355 | 0.000875943 | 0.0009045003 | 0.0008789768
80.1 | 0.0007948883 | 0.0007403119 | 0.000833678 | 0.0007922914 | 0.0008278329 | 0.000834896 | 0.0007862863 | 0.0007749134 | 0.0008267604 | 0.0007805671 | 0.0008085408 | 0.0007346276 | 0.0007675411 | 0.0008111556 | 0.0007818522 | 0.0008584651 | 0.0008836742 | 0.0009023859 | 0.0009105565
80.2 | 0.0008551612 | 0.0008332592 | 0.0007661943 | 0.0008187091 | 0.0008028972 | 0.0008073975 | 0.0008315467 | 0.0008260248 | 0.0007573804 | 0.000756171 | 0.0007943535 | 0.0008389705 | 0.0008317403 | 0.0009008423 | 0.0008100539 | 0.0008120505 | 0.000874764 | 0.0009379102 | 0.0009477845
80.3 | 0.0007940628 | 0.0008277819 | 0.0008165811 | 0.0007472061 | 0.0008684072 | 0.0007912017 | 0.0008026908 | 0.00080302 | 0.00077134 | 0.0008442179 | 0.0008430609 | 0.0008380849 | 0.0008147518 | 0.000753673 | 0.0008864252 | 0.0008952706 | 0.0008545334 | 0.0008648912 | 0.0009017218
80.4 | 0.0007994315 | 0.0007651244 | 0.0009101129 | 0.0008166702 | 0.0008448043 | 0.0008563783 | 0.0007997762 | 0.000805403 | 0.0008385623 | 0.0007603938 | 0.0008182127 | 0.0007744393 | 0.000842414 | 0.0007822495 | 0.000817987 | 0.0008805485 | 0.0008236706 | 0.0008265245 | 0.000859458
80.5 | 0.0007812235 | 0.0008068918 | 0.0008919613 | 0.0007705992 | 0.0008152842 | 0.000862429 | 0.000808627 | 0.0008377839 | 0.000839374 | 0.0008240008 | 0.000873041 | 0.0007735052 | 0.0008100025 | 0.0008733385 | 0.0008853133 | 0.0008650412 | 0.0008799451 | 0.0008924563 | 0.0009143918
80.6 | 0.0008285595 | 0.0008704288 | 0.0008297155 | 0.0008989159 | 0.0008015895 | 0.0008738 | 0.000821952 | 0.0008129701 | 0.0008335821 | 0.000745444 | 0.0008338076 | 0.0008734549 | 0.0008072257 | 0.0008022184 | 0.0009036252 | 0.0008496171 | 0.0009194491 | 0.0008729258 | 0.0009328858
80.7 | 0.0009021149 | 0.0007746669 | 0.000853734 | 0.000885513 | 0.000816826 | 0.000858351 | 0.0008445004 | 0.0008304475 | 0.0008274063 | 0.0007770002 | 0.0008794038 | 0.0007927121 | 0.00079576 | 0.0008788102 | 0.0008369481 | 0.0008852478 | 0.0008379054 | 0.0008681833 | 0.0009232797
80.8 | 0.0008529786 | 0.0008024924 | 0.0008088301 | 0.0008181028 | 0.0008232767 | 0.0008309183 | 0.0008509595 | 0.000897286 | 0.000839018 | 0.00091177 | 0.0009238541 | 0.0007797779 | 0.0008283851 | 0.0008172522 | 0.0008048667 | 0.0008857978 | 0.0008841854 | 0.0009197014 | 0.0008772635
80.9 | 0.0007214706 | 0.0008538894 | 0.0008535586 | 0.0008481343 | 0.0008262735 | 0.0009093464 | 0.0008410854 | 0.0008423402 | 0.0008699824 | 0.0008326364 | 0.0008142664 | 0.0008515143 | 0.0008371012 | 0.0008774838 | 0.0008813998 | 0.0009509438 | 0.0008593991 | 0.0008660736 | 0.00089779
81 | 0.0008135116 | 0.000885921 | 0.000846418 | 0.0007828022 | 0.0008210791 | 0.000779411 | 0.0008288606 | 0.000833763 | 0.000807009 | 0.0008390296 | 0.0007634439 | 0.0008496326 | 0.0008432448 | 0.0008280246 | 0.0008859647 | 0.0008940779 | 0.000990021 | 0.0008774516 | 0.0008683227
81.1 | 0.0008885245 | 0.0008329072 | 0.0008614269 | 0.0008338487 | 0.0007309603 | 0.0008032888 | 0.0008231023 | 0.0008723752 | 0.0008232515 | 0.000780419 | 0.0008106464 | 0.0008109308 | 0.0008699985 | 0.0008135213 | 0.0008659043 | 0.0009179343 | 0.0009047533 | 0.0009492928 | 0.0009516001
81.2 | 0.0008425307 | 0.000805199 | 0.0008474407 | 0.0007995574 | 0.000857058 | 0.0008755448 | 0.0008709656 | 0.0008695096 | 0.0008451209 | 0.0008253717 | 0.0007916637 | 0.0007997842 | 0.0008717073 | 0.0008294809 | 0.0007802363 | 0.0007643643 | 0.0008204113 | 0.0008834002 | 0.0009889468
81.3 | 0.0008735805 | 0.0008508677 | 0.0009226048 | 0.0008611641 | 0.0007598629 | 0.0008705911 | 0.0008562499 | 0.0008943571 | 0.0008686994 | 0.0007854318 | 0.0008411993 | 0.0008082777 | 0.0008542209 | 0.0008754824 | 0.0008382024 | 0.0008126599 | 0.0008377354 | 0.0009033855 | 0.0009016114
81.4 | 0.0008675505 | 0.0008795823 | 0.0008915467 | 0.0008124545 | 0.0007991529 | 0.000867609 | 0.0008688856 | 0.0008675037 | 0.0008330542 | 0.0008370017 | 0.0008908769 | 0.0008424983 | 0.0008695791 | 0.0008557498 | 0.0008914304 | 0.0008880321 | 0.0008370776 | 0.0009819815 | 0.0009143939
81.5 | 0.0008707566 | 0.0008772795 | 0.000876624 | 0.0008629393 | 0.000907521 | 0.0007532371 | 0.0007858698 | 0.0008556925 | 0.00089473 | 0.0008999908 | 0.0008932899 | 0.0008606669 | 0.000780452 | 0.0008304499 | 0.0008682537 | 0.0008601434 | 0.0008994373 | 0.0009123942 | 0.0009386383
81.6 | 0.0008676869 | 0.000796007 | 0.0008455992 | 0.0007967589 | 0.0008300414 | 0.0008240902 | 0.0008025954 | 0.000902332 | 0.0008752937 | 0.0007977723 | 0.0008847285 | 0.0008331378 | 0.0008847379 | 0.0008577815 | 0.0008743737 | 0.0008220923 | 0.0009010083 | 0.0009600001 | 0.0009255864
81.7 | 0.0008047835 | 0.0009920354 | 0.0009502218 | 0.0008585879 | 0.0009063064 | 0.0008950879 | 0.0008323013 | 0.0008546576 | 0.0008833522 | 0.0008303095 | 0.0007875955 | 0.0008915618 | 0.000885749 | 0.0009248844 | 0.0008672776 | 0.0009067669 | 0.0008942227 | 0.0008865443 | 0.0008610566
81.8 | 0.0008915031 | 0.000848792 | 0.0008591293 | 0.0008823712 | 0.0008551781 | 0.0008997911 | 0.0008857829 | 0.0007824536 | 0.0008572503 | 0.0008505118 | 0.0008240602 | 0.0007671013 | 0.000884114 | 0.000905935 | 0.0008778557 | 0.0008755866 | 0.0009054764 | 0.0008587475 | 0.0009371531
81.9 | 0.0008828107 | 0.0008508774 | 0.000868837 | 0.0008357925 | 0.0008533118 | 0.0009180566 | 0.0008167309 | 0.00087026 | 0.0008146891 | 0.0008947045 | 0.0008442165 | 0.0008536973 | 0.0008659195 | 0.0008374345 | 0.0009255098 | 0.0009252886 | 0.0009646537 | 0.0009123955 | 0.000923261
82 | 0.000832725 | 0.0008281813 | 0.0008197742 | 0.0008634207 | 0.0008588947 | 0.0009293082 | 0.0008688753 | 0.0008899919 | 0.0008227529 | 0.0008808984 | 0.0008714146 | 0.0008199048 | 0.0008962092 | 0.0008392943 | 0.0008878832 | 0.0009015283 | 0.0008372589 | 0.0009672576 | 0.000922633
82.1 | 0.0008529147 | 0.0008272642 | 0.0008959529 | 0.0008764199 | 0.0009647482 | 0.0007787739 | 0.0009410277 | 0.0009793567 | 0.0009070047 | 0.0008480596 | 0.0009258565 | 0.000837592 | 0.0008746307 | 0.0008901562 | 0.0008437265 | 0.0009068144 | 0.0009241249 | 0.0009548327 | 0.0009997173
82.2 | 0.0008815477 | 0.0008740172 | 0.0009113638 | 0.0008537184 | 0.000819387 | 0.0008100011 | 0.0009325626 | 0.0008777912 | 0.0008483389 | 0.0008689582 | 0.0007826085 | 0.0008047164 | 0.0008698146 | 0.0008475755 | 0.0008069933 | 0.0008445978 | 0.0008773156 | 0.0008944835 | 0.0009288236
82.3 | 0.0008081162 | 0.000907741 | 0.0009180591 | 0.0008731046 | 0.0008928318 | 0.000900586 | 0.0008314833 | 0.0008369147 | 0.0009054455 | 0.0009545141 | 0.0009342847 | 0.0009023828 | 0.0008874034 | 0.0008341194 | 0.0008439362 | 0.000966226 | 0.0009579309 | 0.0009502852 | 0.001016532
82.4 | 0.0008179034 | 0.0008716653 | 0.0008520967 | 0.000912617 | 0.0008074682 | 0.000869679 | 0.000931412 | 0.0008513232 | 0.0009185408 | 0.0008403502 | 0.0008164632 | 0.0009210001 | 0.0008961005 | 0.0008438174 | 0.0009381268 | 0.0008792573 | 0.0007920175 | 0.0009365773 | 0.0009195237
82.5 | 0.0009102875 | 0.0009203467 | 0.0009258226 | 0.0009766232 | 0.000830981 | 0.0009105564 | 0.0008517478 | 0.0008396629 | 0.0008943174 | 0.0008884217 | 0.0008705201 | 0.0008596848 | 0.0008643213 | 0.0008514848 | 0.000991826 | 0.0009169311 | 0.0009419462 | 0.0009392602 | 0.0009557186
82.6 | 0.0009209757 | 0.0008527937 | 0.0009022561 | 0.0008727464 | 0.0009111724 | 0.0009761113 | 0.0008845895 | 0.0008953301 | 0.0009402542 | 0.0009595419 | 0.000939978 | 0.0009179642 | 0.0009529566 | 0.0009581926 | 0.0008887571 | 0.00106134 | 0.0009204412 | 0.0009925758 | 0.0009908065
82.7 | 0.0008993547 | 0.0009712972 | 0.001007333 | 0.0009070281 | 0.0008534145 | 0.0009753576 | 0.0009872305 | 0.0009197819 | 0.0008914502 | 0.0008805524 | 0.0009259568 | 0.0009016113 | 0.0008415741 | 0.0008398521 | 0.0009414409 | 0.0009553023 | 0.0009429363 | 0.0008638841 | 0.000930471
82.8 | 0.000963059 | 0.0009095258 | 0.0009788668 | 0.0009841846 | 0.0008520758 | 0.00092384 | 0.00100314 | 0.0008663736 | 0.0008563419 | 0.0008068939 | 0.0009032935 | 0.0008823796 | 0.0008535751 | 0.0008855638 | 0.0009576259 | 0.0009833468 | 0.0007847204 | 0.0009818963 | 0.001041153
82.9 | 0.0009120304 | 0.0009183071 | 0.0009005103 | 0.0008450924 | 0.0008901451 | 0.0009274673 | 0.0009510759 | 0.000883656 | 0.0009008752 | 0.0007208068 | 0.0009031229 | 0.0009433536 | 0.0009278089 | 0.0009120906 | 0.000959302 | 0.000907152 | 0.0009109957 | 0.0009646366 | 0.0009883796
83 | 0.0009597559 | 0.001068775 | 0.0008983464 | 0.0008604112 | 0.0009217268 | 0.0009725383 | 0.0009162276 | 0.0009827186 | 0.0008399012 | 0.0009352354 | 0.0009270332 | 0.0008431815 | 0.0009288088 | 0.0008917205 | 0.0009441846 | 0.001032804 | 0.0009434133 | 0.000947215 | 0.0009669432
83.1 | 0.0009141023 | 0.0008840892 | 0.0009707159 | 0.0009648616 | 0.0008977896 | 0.0009192315 | 0.0008435736 | 0.0008871164 | 0.0009493814 | 0.0008799676 | 0.0008291996 | 0.0008921235 | 0.0008847276 | 0.0008461948 | 0.001022308 | 0.0007743687 | 0.001050847 | 0.0009598457 | 0.0009811596
83.2 | 0.0008604366 | 0.0008061976 | 0.0009222558 | 0.00100935 | 0.0008807914 | 0.0009026759 | 0.0008441786 | 0.0009102417 | 0.0008475653 | 0.0008251178 | 0.0009628308 | 0.0008265879 | 0.00085511 | 0.0008161857 | 0.0009668368 | 0.0009771331 | 0.0009503046 | 0.0009400197 | 0.0009174618
83.3 | 0.001005453 | 0.001028424 | 0.0008787654 | 0.001073472 | 0.0009716498 | 0.0009187806 | 0.0009700554 | 0.0009074588 | 0.0008960525 | 0.0009293962 | 0.0009493179 | 0.0008570212 | 0.0009068635 | 0.0009798263 | 0.0009685251 | 0.0009677597 | 0.0009881613 | 0.0009569662 | 0.000993581
83.4 | 0.0009193313 | 0.0009752383 | 0.001008655 | 0.0009463722 | 0.001022845 | 0.0009782383 | 0.0008737031 | 0.0008830327 | 0.0009919225 | 0.0009036584 | 0.0009494 | 0.000936848 | 0.0009352443 | 0.0009798219 | 0.0009672578 | 0.001009013 | 0.001095362 | 0.001036904 | 0.0009321277
83.5 | 0.0009854713 | 0.001080643 | 0.0009691778 | 0.001028166 | 0.000800697 | 0.0009401734 | 0.000981287 | 0.0009050917 | 0.0009566197 | 0.000890199 | 0.0008821949 | 0.0008506499 | 0.0009935447 | 0.0008815809 | 0.0009690733 | 0.001028123 | 0.001023873 | 0.0009320678 | 0.000994201
83.6 | 0.0008151605 | 0.0009669016 | 0.0009171862 | 0.0008910153 | 0.001002362 | 0.0009450875 | 0.000996934 | 0.0009727358 | 0.0009999585 | 0.0009118355 | 0.0009395902 | 0.0009851992 | 0.0009038656 | 0.0009147985 | 0.001090481 | 0.001070808 | 0.001019934 | 0.001089628 | 0.001107717
83.7 | 0.001070686 | 0.001054507 | 0.0008945399 | 0.0009403624 | 0.0009467882 | 0.001054083 | 0.000935228 | 0.0009945268 | 0.001088609 | 0.0009251435 | 0.0009201342 | 0.0008267344 | 0.0009634625 | 0.0009352722 | 0.0009829009 | 0.000885579 | 0.0009056167 | 0.001034911 | 0.001024732
83.8 | 0.001041676 | 0.0008949019 | 0.001027508 | 0.0009481477 | 0.0007983645 | 0.000994386 | 0.000937402 | 0.0009254774 | 0.00100438 | 0.0008541106 | 0.0009790701 | 0.0009145361 | 0.0009652684 | 0.0008032735 | 0.0008200947 | 0.0009841629 | 0.0009984437 | 0.0009432891 | 0.001066554
83.9 | 0.0009238255 | 0.000948989 | 0.0009541983 | 0.0010354 | 0.0008807636 | 0.001004107 | 0.0009959614 | 0.000886473 | 0.000921568 | 0.0008885916 | 0.000861074 | 0.0007296459 | 0.0009312269 | 0.0008859866 | 0.0009217448 | 0.0009224331 | 0.0009279092 | 0.001112904 | 0.001049277
84 | 0.0009418625 | 0.001069426 | 0.0009534955 | 0.001014172 | 0.0009509935 | 0.0009098783 | 0.0009431494 | 0.0009303108 | 0.0009034152 | 0.001045572 | 0.0008479473 | 0.0009000163 | 0.0009300574 | 0.0009920696 | 0.001044616 | 0.00103594 | 0.001026575 | 0.001109839 | 0.001042632
84.1 | 0.0009950602 | 0.0009816993 | 0.001133988 | 0.001019107 | 0.001077011 | 0.0008242031 | 0.0008918496 | 0.001035791 | 0.001007329 | 0.0008893702 | 0.0009468179 | 0.0009246361 | 0.001022503 | 0.0009794243 | 0.001092935 | 0.0009121986 | 0.00107758 | 0.0009637104 | 0.001047241
84.2 | 0.001039013 | 0.001146758 | 0.00100951 | 0.0009582996 | 0.0008567297 | 0.0009737031 | 0.0009983173 | 0.0009003754 | 0.001038729 | 0.00101779 | 0.000884694 | 0.001019627 | 0.0009994162 | 0.0008780168 | 0.000946962 | 0.001119936 | 0.001023402 | 0.001167504 | 0.001071097
84.3 | 0.001084924 | 0.001070445 | 0.0009736398 | 0.0009423594 | 0.001051624 | 0.0009922994 | 0.001008088 | 0.0009912051 | 0.001036183 | 0.001009597 | 0.0008946103 | 0.0007504046 | 0.000998558 | 0.0008821922 | 0.0009906204 | 0.0009011216 | 0.001002472 | 0.001155517 | 0.001039169
84.4 | 0.001024841 | 0.0008913388 | 0.0009813517 | 0.0009081807 | 0.0009063451 | 0.0009999949 | 0.0009610719 | 0.001056002 | 0.001010518 | 0.0008804724 | 0.0009807447 | 0.0008709425 | 0.0008817655 | 0.001025379 | 0.0009615636 | 0.0009455903 | 0.001048832 | 0.001007372 | 0.001060214
84.5 | 0.000999315 | 0.0009381841 | 0.0008907958 | 0.0009540753 | 0.0009620984 | 0.0009735786 | 0.0008274043 | 0.0008787901 | 0.0009218193 | 0.000881642 | 0.0009337667 | 0.0009117498 | 0.0008740699 | 0.0008813182 | 0.00103286 | 0.0009388216 | 0.0009905286 | 0.0009466527 | 0.00100143
84.6 | 0.001020029 | 0.0009684077 | 0.0009781183 | 0.0009677524 | 0.0009914539 | 0.0009336448 | 0.0008862512 | 0.000890845 | 0.000891482 | 0.0008756604 | 0.0009097896 | 0.0009019772 | 0.0007448918 | 0.0009183711 | 0.00097318 | 0.0009867828 | 0.0009558202 | 0.001154785 | 0.001041441
84.7 | 0.0009508446 | 0.000937114 | 0.0010201 | 0.0008383488 | 0.001046532 | 0.0009860208 | 0.0009160613 | 0.0009380819 | 0.0008891748 | 0.0009908729 | 0.0008591498 | 0.0008978573 | 0.0008543723 | 0.0008496294 | 0.0009591618 | 0.0009564938 | 0.001052918 | 0.001019394 | 0.001038434
84.8 | 0.0009570304 | 0.0009454277 | 0.0009386179 | 0.0008583652 | 0.0009583312 | 0.0009181478 | 0.0008278506 | 0.0007842169 | 0.000827445 | 0.0008382856 | 0.0009130852 | 0.0009246517 | 0.0009616724 | 0.0009048013 | 0.0009528458 | 0.0009350544 | 0.0009291566 | 0.0009784108 | 0.001014994
84.9 | 0.0008844011 | 0.0009578272 | 0.00106587 | 0.0009070111 | 0.0009860213 | 0.0008318665 | 0.0008190004 | 0.0009695603 | 0.0009311032 | 0.0008784117 | 0.0008968216 | 0.0009327266 | 0.0008992339 | 0.0007853028 | 0.0009095701 | 0.0009038268 | 0.0009668113 | 0.001056257 | 0.001067347
85 | 0.0008763397 | 0.0008939125 | 0.0009874941 | 0.0009962604 | 0.0008986219 | 0.001001186 | 0.0009763619 | 0.000899252 | 0.0009288712 | 0.0008330612 | 0.000758325 | 0.0009083122 | 0.0009810787 | 0.0008708084 | 0.0008201545 | 0.000964671 | 0.001024016 | 0.0009632513 | 0.0009938152
85.1 | 0.0008235537 | 0.0009827645 | 0.0008388451 | 0.0009208879 | 0.0008648982 | 0.0006417745 | 0.0008321808 | 0.0008132581 | 0.0009265341 | 0.0009071085 | 0.0008309807 | 0.0007554273 | 0.0008960017 | 0.0007096952 | 0.0009406723 | 0.0008341883 | 0.0008582498 | 0.001038346 | 0.0008306422
85.2 | 0.0009250521 | 0.000978954 | 0.0009313341 | 0.000890486 | 0.0007984396 | 0.0009704038 | 0.0008819921 | 0.0009272702 | 0.0008256554 | 0.000855701 | 0.0008585689 | 0.0008371864 | 0.0007447212 | 0.0007935615 | 0.0009099484 | 0.0009418416 | 0.0007921676 | 0.0009089948 | 0.0009176805
85.3 | 0.0009437545 | 0.0008766072 | 0.0009211331 | 0.0009827214 | 0.0008659508 | 0.0009402242 | 0.000902566 | 0.0009689975 | 0.0008732728 | 0.0008098527 | 0.0008783723 | 0.0007840844 | 0.0008205694 | 0.0008790287 | 0.000977101 | 0.0008261929 | 0.0008358667 | 0.0008832123 | 0.0009672928
85.4 | 0.0008437226 | 0.0009058563 | 0.0009474101 | 0.000894009 | 0.0008466175 | 0.0008132908 | 0.0008098908 | 0.000867519 | 0.000770808 | 0.0008493507 | 0.0009228969 | 0.0007709302 | 0.0009128872 | 0.0007641303 | 0.0007841871 | 0.0008124376 | 0.0008702329 | 0.0008976128 | 0.0009584049
85.5 | 0.0008322881 | 0.0008689562 | 0.0009254534 | 0.0008314586 | 0.0009441323 | 0.0008652413 | 0.0008004188 | 0.0008188731 | 0.0008706892 | 0.0008790584 | 0.0008996881 | 0.0008709507 | 0.0008669642 | 0.0008385359 | 0.0008488032 | 0.0009331506 | 0.0008909253 | 0.0008483316 | 0.0009398433
85.6 | 0.0008500141 | 0.0007975202 | 0.000815207 | 0.0008015146 | 0.0007019028 | 0.0008776584 | 0.0007834723 | 0.000891842 | 0.0008416328 | 0.0008085761 | 0.0008391107 | 0.0007357042 | 0.0008084896 | 0.0008390784 | 0.0008301101 | 0.0008086306 | 0.0008101311 | 0.0009167121 | 0.0007921999
85.7 | 0.0008923998 | 0.0008909589 | 0.0007905302 | 0.0009659248 | 0.0008676448 | 0.0009904647 | 0.0008225475 | 0.0008095759 | 0.0008790379 | 0.0008970437 | 0.0007061844 | 0.0008492114 | 0.0008744352 | 0.0007977813 | 0.0007764362 | 0.0008546358 | 0.0008885803 | 0.0008140976 | 0.000878741
85.8 | 0.0008501353 | 0.0008203881 | 0.0007971284 | 0.0008344319 | 0.0008953139 | 0.0008176634 | 0.0008150469 | 0.0007190672 | 0.0007783379 | 0.0007457603 | 0.0008348268 | 0.000822626 | 0.0007835555 | 0.0007430455 | 0.0008465372 | 0.0008782655 | 0.0008396697 | 0.0009912164 | 0.000852158
85.9 | 0.0008247085 | 0.0008581638 | 0.0007325804 | 0.0008517064 | 0.0007947489 | 0.000852329 | 0.0008852721 | 0.000806131 | 0.000890937 | 0.0005269912 | 0.0007309721 | 0.0008807151 | 0.0007445024 | 0.0008059286 | 0.0007362043 | 0.0008000424 | 0.0008088134 | 0.00080815 | 0.0008939107
86 | 0.0007523584 | 0.0006869416 | 0.0007924874 | 0.0007337006 | 0.0007437676 | 0.0006775277 | 0.0007270011 | 0.0007671774 | 0.0007160568 | 0.0009035568 | 0.0007448802 | 0.0007797755 | 0.0007506192 | 0.0007581643 | 0.0008853597 | 0.0007301233 | 0.0008063636 | 0.0007855936 | 0.0007818755
86.1 | 0.0007273405 | 0.0008415886 | 0.0008555101 | 0.0009083243 | 0.0006933679 | 0.0007770053 | 0.0006719164 | 0.0008092235 | 0.0008583706 | 0.0007089838 | 0.0007686525 | 0.0007659662 | 0.0008507915 | 0.0007911392 | 0.0007299504 | 0.0006405156 | 0.0007390878 | 0.0008327018 | 0.0008446889
86.2 | 0.0008570502 | 0.0009167432 | 0.0007398201 | 0.0008317068 | 0.0008509463 | 0.0007800551 | 0.0007302119 | 0.0008015564 | 0.0007643702 | 0.0008281926 | 0.0007209218 | 0.0006864081 | 0.0008389562 | 0.0006699479 | 0.0007841033 | 0.0007167631 | 0.0008489775 | 0.0008800175 | 0.0007533442
86.3 | 0.000656617 | 0.000718834 | 0.0007223143 | 0.0007430283 | 0.0006350639 | 0.0007029606 | 0.0006955572 | 0.0007324183 | 0.0008408422 | 0.0007239876 | 0.0007213197 | 0.0006710411 | 0.0007526527 | 0.0006757597 | 0.0006479842 | 0.000645997 | 0.0008180384 | 0.0007902059 | 0.0007826635
86.4 | 0.0006679234 | 0.0007630824 | 0.0008055272 | 0.0006598971 | 0.0007514711 | 0.0007800615 | 0.0008026724 | 0.0007060438 | 0.0007388051 | 0.000718811 | 0.0007118563 | 0.0007338965 | 0.0007272283 | 0.0006767129 | 0.0006887343 | 0.0007208233 | 0.0007168966 | 0.0007921042 | 0.0007437087
86.5 | 0.0007045623 | 0.0007944932 | 0.0006716095 | 0.000753898 | 0.0007464837 | 0.0006951547 | 0.0006414939 | 0.0007330435 | 0.0007672518 | 0.0006713091 | 0.0006854096 | 0.0006425827 | 0.0007151798 | 0.0006633438 | 0.0006917428 | 0.0007114797 | 0.0007763902 | 0.0007710912 | 0.000665942
86.6 | 0.0005651462 | 0.0006716491 | 0.0007509306 | 0.0007370048 | 0.0007589667 | 0.0007229713 | 0.0007302119 | 0.0008345796 | 0.0006381508 | 0.0006637529 | 0.0006731825 | 0.0005905296 | 0.0007029906 | 0.0005599155 | 0.0007289329 | 0.000705914 | 0.000764552 | 0.0006938797 | 0.0007253275
86.7 | 0.0006814246 | 0.0007075809 | 0.0006751066 | 0.0006313509 | 0.0007423492 | 0.0006958046 | 0.0006855985 | 0.0007743449 | 0.0007758317 | 0.0006886969 | 0.0006260441 | 0.0007519515 | 0.0008075275 | 0.0006429972 | 0.0006691643 | 0.0006849308 | 0.0007932691 | 0.0008081927 | 0.000782007
86.8 | 0.0007524195 | 0.0006805481 | 0.0007449708 | 0.0006070279 | 0.0006210788 | 0.0006148124 | 0.0006732893 | 0.0006893197 | 0.0007599348 | 0.0006732637 | 0.0007034431 | 0.000557054 | 0.0006678122 | 0.0006437316 | 0.0007455456 | 0.0008084319 | 0.0007896886 | 0.0007030888 | 0.0007820809
86.9 | 0.0005317483 | 0.0006969256 | 0.0006855688 | 0.0006827828 | 0.0006862508 | 0.0007583158 | 0.0006417895 | 0.0005596186 | 0.00067907 | 0.0006225779 | 0.0005757628 | 0.0005676963 | 0.0006074386 | 0.0006321837 | 0.0007538925 | 0.0005983032 | 0.0006704393 | 0.000722734 | 0.0007165257
87 | 0.0006480148 | 0.0007166407 | 0.0007784739 | 0.000628186 | 0.0007240477 | 0.00064555 | 0.0005888891 | 0.0006586324 | 0.0007073622 | 0.0007513269 | 0.0006365529 | 0.0006502776 | 0.0005716161 | 0.0005803942 | 0.000731432 | 0.0005566152 | 0.000654732 | 0.0008558083 | 0.0007038073
87.1 | 0.000691988 | 0.0006343084 | 0.0006757419 | 0.0006808225 | 0.0006729574 | 0.0005811752 | 0.0006467223 | 0.0006994246 | 0.0005627688 | 0.0006954341 | 0.0007095604 | 0.0005330129 | 0.0007408889 | 0.0005894654 | 0.0006083356 | 0.0006679068 | 0.0006611464 | 0.0006678429 | 0.000760644
87.2 | 0.0007321028 | 0.0006399816 | 0.0006333831 | 0.0006592196 | 0.0007219842 | 0.00070116 | 0.0006410278 | 0.0006101063 | 0.0006938883 | 0.0006526168 | 0.0005976726 | 0.0006282938 | 0.00067384 | 0.0005616919 | 0.0006701485 | 0.0006348409 | 0.0007176669 | 0.0006024316 | 0.0007667971
87.3 | 0.0006264422 | 0.0006210144 | 0.0007642695 | 0.0006844208 | 0.0006474066 | 0.0006563455 | 0.0005692867 | 0.0005999664 | 0.0005570743 | 0.0005754351 | 0.000655971 | 0.0005333198 | 0.0006511258 | 0.0006054476 | 0.0005857326 | 0.0006609212 | 0.0006549085 | 0.0006428008 | 0.000670331
87.4 | 0.000547659 | 0.000588229 | 0.0006346849 | 0.0006955555 | 0.0005963049 | 0.0005604719 | 0.0006520147 | 0.0005932984 | 0.0006219355 | 0.0006077813 | 0.0006860098 | 0.0005339827 | 0.0006337672 | 0.0005481566 | 0.000554916 | 0.0006050039 | 0.0005851931 | 0.0006618328 | 0.0006117356
87.5 | 0.0005655256 | 0.0004973466 | 0.0005820285 | 0.0004895415 | 0.0004960704 | 0.0005760001 | 0.0005988381 | 0.0005319019 | 0.0006514235 | 0.000477085 | 0.0005980535 | 0.000443003 | 0.0006072635 | 0.0006365665 | 0.0005327636 | 0.0007160759 | 0.0007186546 | 0.0006200226 | 0.0005776536
87.6 | 0.0005602862 | 0.0006178944 | 0.0007350886 | 0.0005197068 | 0.0005414144 | 0.0005191972 | 0.0005612103 | 0.0007167972 | 0.0006350542 | 0.0004425866 | 0.0006044889 | 0.0004773291 | 0.0005916412 | 0.0004843152 | 0.0006981408 | 0.0005340868 | 0.0005646589 | 0.0006977549 | 0.0006736759
87.7 | 0.000480441 | 0.0005551339 | 0.0005834111 | 0.0006718678 | 0.0005571286 | 0.0006233105 | 0.000585499 | 0.0005029099 | 0.000587494 | 0.0006153343 | 0.0005818884 | 0.0005279216 | 0.0004650306 | 0.0004517838 | 0.0006604288 | 0.0006165635 | 0.0006715186 | 0.0005472505 | 0.0006982521
87.8 | 0.0005667848 | 0.0006019082 | 0.0005506206 | 0.0005530601 | 0.0005199269 | 0.0006347957 | 0.0004927337 | 0.0004741246 | 0.000581439 | 0.0005411205 | 0.0004906468 | 0.0004943457 | 0.0005035551 | 0.0005505359 | 0.000700371 | 0.0005417147 | 0.0005924814 | 0.000551044 | 0.0006251652
87.9 | 0.0006502538 | 0.0005769821 | 0.0006407077 | 0.0006311977 | 0.0006037904 | 0.0007633454 | 0.0005150448 | 0.0005809465 | 0.0005460089 | 0.000593514 | 0.0005359655 | 0.0005203329 | 0.0005643973 | 0.0006287465 | 0.0005297574 | 0.0005694078 | 0.0004536501 | 0.0006200084 | 0.0006755975
88 | 0.0005548632 | 0.0005517008 | 0.0006268567 | 0.0004827257 | 0.0004737867 | 0.0005246273 | 0.0004815848 | 0.0005756434 | 0.0004498605 | 0.0005762613 | 0.0004465401 | 0.0004935768 | 0.0005373529 | 0.0005973826 | 0.0005020251 | 0.0004748177 | 0.0005403587 | 0.0004811337 | 0.0005405962
88.1 | 0.0004701623 | 0.0005890718 | 0.0005016284 | 0.0006106078 | 0.0005181502 | 0.0006314633 | 0.0006432916 | 0.000517942 | 0.0005469927 | 0.0004886048 | 0.0005834896 | 0.0004937906 | 0.0005183052 | 0.0004746451 | 0.0005110437 | 0.0004056892 | 0.0005231727 | 0.0005412554 | 0.0006056019
88.2 | 0.0006399768 | 0.0005331521 | 0.000555895 | 0.00067843 | 0.0005264696 | 0.0005447857 | 0.0005923818 | 0.0005157562 | 0.0004803252 | 0.0004906342 | 0.0004022611 | 0.0004363478 | 0.0005094842 | 0.0004176798 | 0.0004635916 | 0.0006185404 | 0.0005543875 | 0.000589061 | 0.0004414748
88.3 | 0.0005767442 | 0.0005155035 | 0.0004811035 | 0.0004514377 | 0.000523336 | 0.0004817171 | 0.0003994708 | 0.0005399953 | 0.0005456213 | 0.0004681516 | 0.0004400234 | 0.0004805394 | 0.0005330215 | 0.0003346335 | 0.000431022 | 0.0004295993 | 0.0005813465 | 0.0006054587 | 0.0005225514
88.4 | 0.0004358582 | 0.0004902904 | 0.0003809704 | 0.0004980713 | 0.0004910015 | 0.0005144435 | 0.0005036234 | 0.0005068939 | 0.0004605772 | 0.0004901993 | 0.0004374923 | 0.0004682158 | 0.0004586052 | 0.0004146806 | 0.0004276919 | 0.0004618539 | 0.000467367 | 0.0004682908 | 0.0005416108
88.5 | 0.0005188111 | 0.0004710405 | 0.0004697362 | 0.0004640593 | 0.000454326 | 0.0005203336 | 0.0004302287 | 0.0004717997 | 0.0005182111 | 0.0004693913 | 0.0004871794 | 0.000347165 | 0.0004568285 | 0.0004045981 | 0.0005339971 | 0.0005126205 | 0.0005414206 | 0.000504018 | 0.0005025672
88.6 | 0.0004699133 | 0.0004129673 | 0.0005471425 | 0.0005035455 | 0.0005345389 | 0.0003987512 | 0.0006034018 | 0.0004845421 | 0.0004111365 | 0.0004210394 | 0.000518482 | 0.000375982 | 0.0004873014 | 0.0004117106 | 0.0004368944 | 0.0005781502 | 0.000533997 | 0.0005366168 | 0.0004739055
88.7 | 0.0003690134 | 0.0004323702 | 0.0004814978 | 0.0005231564 | 0.0004864359 | 0.0005946733 | 0.0003642472 | 0.0005297924 | 0.0004396519 | 0.0003574394 | 0.0004417442 | 0.0004284447 | 0.0004928141 | 0.0004796632 | 0.0004763606 | 0.0004488955 | 0.0005048996 | 0.0004872049 | 0.0005774859
88.8 | 0.0003758968 | 0.0004259296 | 0.0004508806 | 0.0003433792 | 0.0004114305 | 0.0004690622 | 0.0003702222 | 0.0003560362 | 0.000502623 | 0.0004618957 | 0.0003460653 | 0.0004344448 | 0.0004166078 | 0.0004790684 | 0.0005453261 | 0.0004208344 | 0.0003489886 | 0.0005494057 | 0.0005192483
88.9 | 0.0004341518 | 0.0004083514 | 0.0004285401 | 0.0005595061 | 0.0004718201 | 0.0004232728 | 0.0004812184 | 0.0005247095 | 0.0005431669 | 0.0003696163 | 0.0004055947 | 0.0003581362 | 0.0003856032 | 0.0004810587 | 0.0005175537 | 0.0004733686 | 0.0004870741 | 0.0004977512 | 0.000541015
89 | 0.0005189627 | 0.0004778285 | 0.0004378181 | 0.0004383148 | 0.0003381592 | 0.0006470687 | 0.0003986181 | 0.0004733029 | 0.0005555729 | 0.0003579245 | 0.0003435399 | 0.000484367 | 0.0004428749 | 0.0003268016 | 0.0004237537 | 0.000385277 | 0.0004494193 | 0.0005274774 | 0.0004604543
89.1 | 0.0004676795 | 0.0003852847 | 0.0004681007 | 0.0003578849 | 0.0004098288 | 0.0004312114 | 0.0004157676 | 0.0003542171 | 0.0003766604 | 0.0003644319 | 0.0004226567 | 0.000384667 | 0.0003644488 | 0.0004071178 | 0.0004542902 | 0.0003683656 | 0.0005232466 | 0.0004691627 | 0.0004842585
89.2 | 0.0003530753 | 0.0003514671 | 0.0004462604 | 0.0004687359 | 0.0003902952 | 0.0003916196 | 0.0004245157 | 0.0003939567 | 0.0003953831 | 0.0003870751 | 0.0003965516 | 0.00034319 | 0.0003058762 | 0.00040506 | 0.0003402785 | 0.0004518751 | 0.0004330037 | 0.0003860049 | 0.0003976182
89.3 | 0.0002931568 | 0.000439935 | 0.0003330731 | 0.0002789844 | 0.0003313971 | 0.0004071206 | 0.0003300321 | 0.0004324371 | 0.0004235581 | 0.0002384926 | 0.0004214232 | 0.0002706631 | 0.0003347383 | 0.0004588803 | 0.0003826437 | 0.0003902518 | 0.0003591494 | 0.000353948 | 0.0004250862
89.4 | 0.00039483 | 0.00028373 | 0.0004751444 | 0.0004004452 | 0.0003292938 | 0.00029969 | 0.000361043 | 0.0004266644 | 0.000276226 | 0.0003408622 | 0.0003583668 | 0.0002944847 | 0.0004196761 | 0.000319872 | 0.0003081485 | 0.0004670871 | 0.0003972355 | 0.0003103415 | 0.0004358002
89.5 | 0.00042013 | 0.000369919 | 0.000349049 | 0.0004415707 | 0.0003592208 | 0.0003876483 | 0.0003071384 | 0.0003831699 | 0.0004025291 | 0.0003391696 | 0.0003187358 | 0.000198089 | 0.0003266257 | 0.0002977104 | 0.000352267 | 0.0003084187 | 0.0004620042 | 0.0003183866 | 0.0004223163
89.6 | 0.0003459724 | 0.0003107654 | 0.0003759807 | 0.0003676096 | 0.0002780869 | 0.0003768751 | 0.0004322382 | 0.0003573834 | 0.0003314229 | 0.0002978909 | 0.0003645829 | 0.0003374244 | 0.0004148907 | 0.0003167536 | 0.0004224237 | 0.0004507434 | 0.0004315176 | 0.0002198079 | 0.0004126305
89.7 | 0.0002192605 | 0.0002757056 | 0.0004223496 | 0.0003673938 | 0.0002904152 | 0.000287691 | 0.0002222548 | 0.0003061098 | 0.0003332149 | 0.0001719108 | 0.0003307501 | 0.000429954 | 0.0003554005 | 0.00029096 | 0.0004535891 | 0.0005078613 | 0.0003457522 | 0.0002746508 | 0.0003522907
89.8 | 0.0003909406 | 0.0003659074 | 0.0003865352 | 0.000317922 | 0.0003071516 | 0.0002401024 | 0.0003167216 | 0.0002682575 | 0.0003866153 | 0.0001890022 | 0.0002780716 | 0.0003555096 | 0.0003329327 | 0.0003040581 | 0.000366022 | 0.0002778536 | 0.0003384376 | 0.0003317372 | 0.0003419271
89.9 | 0.0003044293 | 0.0004697209 | 0.0003503315 | 0.0003654816 | 0.0003581598 | 0.0003782494 | 0.0003408679 | 0.0002720415 | 0.0002620841 | 0.0002803013 | 0.0003469933 | 0.0002654603 | 0.0002576807 | 0.0002703867 | 0.0003075963 | 0.0003628473 | 0.0002924343 | 0.0003655958 | 0.0003347011
90 | 0 | 0 | 0 | 0 | 0 | 0 | 0 | 0 | 0 | 0 | 0 | 0 | 0 | 0 | 0 | 0 | 0 | 0 | 0

## VBS-2265_BRDF_300
Name / Comment : | MF / Surrey_VBS-2265
Date : | Oct 19 2015 Time 17:21:55 HC
Data file type : | Intensity BRDF
Calibration Value : | TM : 30.0 | PM : -90.0 | TL : 0.0 | Int : 354219.3
Calibration Filename : | C:\Program Files\STIL\Reflet Bench\Calibration\SPCal.txt
Polarizers : | Yes
Polarizer angle : | 0
Analyser angle : | 0
Reflection Source Aperture (field and diaphragm) : | 1
Transmission Source Aperture (field and diaphragm) : | 0
Collection Aperture (field and diaphragm) : | 1
Spectral Mode : | 0
Theta measure beginning : | -90
Theta measure end : | 90
Theta measure step : | 0.1
Scanning : | 2 axes
Phi measure beginning : | -90
Phi measure end : | 90
Phi measure step : | 10
Theta Lighting | 30
| -90 | -80 | -70 | -60 | -50 | -40 | -30 | -20 | -10 | 0 | 10 | 20 | 30 | 40 | 50 | 60 | 70 | 80 | 90
-90 | 0 | 0 | 0 | 0 | 0 | 0 | 0 | 0 | 0 | 0 | 0 | 0 | 0 | 0 | 0 | 0 | 0 | 0 | 0
-89.9 | 0.0006328771 | 0.0005633942 | 0.0005049711 | 0.0006324556 | 0.0005511575 | 0.0006274171 | 0.0004158227 | 0.0004733668 | 0.0005011483 | 0.0004507523 | 0.0004466925 | 0.0004885945 | 0.0004476643 | 0.0005093718 | 0.0005204734 | 0.0006466013 | 0.0005517491 | 0.0005281296 | 0.000576514
-89.8 | 0.0005323309 | 0.000781765 | 0.0004411208 | 0.000611905 | 0.0005838663 | 0.0006643197 | 0.0005089208 | 0.0005587002 | 0.0005449204 | 0.0004979055 | 0.0005545203 | 0.0004331673 | 0.0005128896 | 0.0004946283 | 0.0005051053 | 0.0006480175 | 0.0006475351 | 0.0006879506 | 0.000547659
-89.7 | 0.0005724868 | 0.0007267922 | 0.0007443812 | 0.0007825161 | 0.0006790897 | 0.0005398128 | 0.0005832049 | 0.0006789474 | 0.000449066 | 0.0003789045 | 0.0004961196 | 0.0005382139 | 0.0005820053 | 0.0006556771 | 0.0005481853 | 0.000565705 | 0.0007100571 | 0.0007207933 | 0.000655942
-89.6 | 0.000663134 | 0.0006136349 | 0.0007198427 | 0.0006824192 | 0.0005488194 | 0.0005854346 | 0.0006077965 | 0.0005589802 | 0.0005921203 | 0.0004315364 | 0.0003861994 | 0.0005109947 | 0.0007451196 | 0.0004388354 | 0.0005969663 | 0.0005645577 | 0.0006100807 | 0.0007752084 | 0.0006611661
-89.5 | 0.0005738526 | 0.0007140729 | 0.000675139 | 0.0006896191 | 0.0005391989 | 0.0006659647 | 0.0006609773 | 0.0007077995 | 0.0005118671 | 0.0005804274 | 0.000549789 | 0.0005076983 | 0.0005688095 | 0.0006258586 | 0.0005461261 | 0.0006212236 | 0.0006635997 | 0.0006439774 | 0.0005487596
-89.4 | 0.0005500128 | 0.000737983 | 0.0006699073 | 0.0006798665 | 0.0005636121 | 0.000636694 | 0.0006741684 | 0.0005892046 | 0.0006312744 | 0.0005971273 | 0.0005249057 | 0.0005285856 | 0.0005752695 | 0.0004823851 | 0.0004833959 | 0.000554981 | 0.0007479776 | 0.0007737027 | 0.0005977246
-89.3 | 0.0007287947 | 0.0006779197 | 0.0006983348 | 0.0006591413 | 0.000574998 | 0.0005982623 | 0.0005888298 | 0.0005828905 | 0.0005716444 | 0.0006354684 | 0.0005308156 | 0.0006162577 | 0.0005087153 | 0.0005156054 | 0.0006614193 | 0.000699826 | 0.0007490761 | 0.0006693975 | 0.0006893361
-89.2 | 0.0006797353 | 0.0005627063 | 0.0007809502 | 0.0006224237 | 0.0006977813 | 0.0007130959 | 0.0007327055 | 0.0006102362 | 0.0004588701 | 0.0005740393 | 0.0006046741 | 0.0006073244 | 0.0006441143 | 0.0007150428 | 0.0005960084 | 0.0007024366 | 0.00063605 | 0.0007562439 | 0.000638081
-89.1 | 0.0007638346 | 0.0007934323 | 0.0006472442 | 0.0007535659 | 0.0006973971 | 0.0006003235 | 0.0008128209 | 0.0006226045 | 0.000689459 | 0.0005552133 | 0.0006853835 | 0.0005207508 | 0.0006998636 | 0.0007342809 | 0.0006765364 | 0.0006569513 | 0.0008480194 | 0.0008384213 | 0.0007827809
-89 | 0.0007094174 | 0.0007272799 | 0.0007585514 | 0.0007144483 | 0.0008606208 | 0.0007365402 | 0.0007464143 | 0.000664563 | 0.0006034331 | 0.0006500701 | 0.0006452123 | 0.0006242965 | 0.0006786098 | 0.0006318777 | 0.00075341 | 0.0008089347 | 0.0007440763 | 0.0007868077 | 0.0006339017
-88.9 | 0.0007099674 | 0.0007671869 | 0.0007138904 | 0.0008366576 | 0.000684451 | 0.0006415482 | 0.0009062676 | 0.0007529684 | 0.0007226684 | 0.0006308196 | 0.0006469533 | 0.000549884 | 0.0005653087 | 0.0006604877 | 0.0007125725 | 0.0008009663 | 0.0007353365 | 0.0007520775 | 0.0006320681
-88.8 | 0.0007351146 | 0.0008546297 | 0.0007487256 | 0.0007231504 | 0.0007506414 | 0.000820008 | 0.0007856135 | 0.0005444143 | 0.0006439269 | 0.000556724 | 0.000614156 | 0.0005218508 | 0.0006391246 | 0.0007132564 | 0.0006051691 | 0.0008125074 | 0.0007111049 | 0.0009036952 | 0.0007966144
-88.7 | 0.0007923722 | 0.0007354427 | 0.000863071 | 0.0008594685 | 0.0008261295 | 0.0007425042 | 0.0007678864 | 0.0006513252 | 0.0007209725 | 0.0006247459 | 0.0006904226 | 0.0006146905 | 0.0007592735 | 0.0005994743 | 0.0007020943 | 0.0008281386 | 0.0008405981 | 0.0008330626 | 0.000803119
-88.6 | 0.0008087244 | 0.0007570172 | 0.0008106323 | 0.0008104104 | 0.000818434 | 0.000763667 | 0.0007666497 | 0.0008241973 | 0.0006742968 | 0.0006362342 | 0.0006760394 | 0.0006646558 | 0.0006731128 | 0.0007697078 | 0.0007573372 | 0.0007963473 | 0.0008414232 | 0.0008083275 | 0.0006728015
-88.5 | 0.0007932424 | 0.0008570575 | 0.0007561872 | 0.0009336745 | 0.0007139966 | 0.0008169397 | 0.0007757194 | 0.0006920006 | 0.0006775257 | 0.0006115548 | 0.0007188687 | 0.000623449 | 0.0007642177 | 0.000662961 | 0.0006637546 | 0.0006905487 | 0.000783845 | 0.0009164727 | 0.000967882
-88.4 | 0.0007613632 | 0.0007675976 | 0.0008458114 | 0.0008273093 | 0.0007682315 | 0.0007870274 | 0.000826976 | 0.0008375923 | 0.0007383338 | 0.000650512 | 0.0006331198 | 0.0007664561 | 0.0007447749 | 0.0008112318 | 0.0007693594 | 0.0008332576 | 0.0008752273 | 0.0009702078 | 0.0009523524
-88.3 | 0.0009307983 | 0.0009370369 | 0.001023266 | 0.0008934112 | 0.0008015351 | 0.0008233065 | 0.0008003167 | 0.0007927278 | 0.0008814761 | 0.0006504431 | 0.0007567995 | 0.0006927994 | 0.0008063384 | 0.0006927165 | 0.0006324225 | 0.0008584034 | 0.0008708999 | 0.0009930186 | 0.000882267
-88.2 | 0.0008736325 | 0.0008971879 | 0.0008958302 | 0.0009096265 | 0.0009081227 | 0.000893804 | 0.0008540503 | 0.0007673499 | 0.0008229381 | 0.0006953784 | 0.0006710938 | 0.0008100129 | 0.0007708154 | 0.0007864532 | 0.0006890851 | 0.000875308 | 0.000905322 | 0.001033007 | 0.0009758202
-88.1 | 0.0008477989 | 0.0009775738 | 0.0009409062 | 0.0009757952 | 0.0008850813 | 0.000839796 | 0.0008629334 | 0.0008330614 | 0.000745512 | 0.0007769356 | 0.0007008674 | 0.0007575171 | 0.0007348148 | 0.0007010246 | 0.0007287996 | 0.0009438869 | 0.0009671642 | 0.0009881398 | 0.0008877626
-88 | 0.0009716108 | 0.0009285157 | 0.0008559333 | 0.000850808 | 0.0009351693 | 0.0008220701 | 0.0008952693 | 0.0007862668 | 0.0007243099 | 0.0007401815 | 0.0007212026 | 0.0007807472 | 0.0008384962 | 0.0009384815 | 0.0007448775 | 0.0008687096 | 0.0009351401 | 0.001042487 | 0.0009321096
-87.9 | 0.000912518 | 0.0008751956 | 0.0009736111 | 0.001049518 | 0.0009043183 | 0.0009262644 | 0.001009335 | 0.0008442568 | 0.000770008 | 0.0007867668 | 0.0008209047 | 0.0006802876 | 0.00081232 | 0.0007899345 | 0.0008947879 | 0.001001596 | 0.001119764 | 0.001057196 | 0.001046904
-87.8 | 0.0008906636 | 0.0009913205 | 0.0009172237 | 0.0009305117 | 0.0009456162 | 0.0009671836 | 0.0008638008 | 0.001003301 | 0.0008491656 | 0.0008322492 | 0.0008426824 | 0.0007498272 | 0.0007513461 | 0.0008898441 | 0.0009223485 | 0.0008843678 | 0.0009846131 | 0.001058703 | 0.0009379292
-87.7 | 0.001021497 | 0.001029932 | 0.0009293679 | 0.0009304648 | 0.0009719344 | 0.000991228 | 0.0009540878 | 0.0007950694 | 0.0008582993 | 0.0009045275 | 0.0007452847 | 0.0007968324 | 0.000824117 | 0.0008150817 | 0.0008186172 | 0.00099253 | 0.0009833781 | 0.001107215 | 0.000958803
-87.6 | 0.0009995122 | 0.001050481 | 0.0009624778 | 0.0009870123 | 0.0009896569 | 0.00100037 | 0.0008855359 | 0.0008307999 | 0.0008371391 | 0.0008945112 | 0.0009064465 | 0.0007371904 | 0.0008352545 | 0.0008715624 | 0.0008129823 | 0.0008913812 | 0.0009075162 | 0.001096501 | 0.001005443
-87.5 | 0.001021898 | 0.0009638729 | 0.001026561 | 0.001000323 | 0.0008570395 | 0.001028058 | 0.0009359426 | 0.0008492024 | 0.0007912403 | 0.0009157275 | 0.0009545567 | 0.0007822579 | 0.0007425132 | 0.0008356926 | 0.0008397781 | 0.001054022 | 0.001049197 | 0.001182586 | 0.001016938
-87.4 | 0.00107612 | 0.0009746888 | 0.001011401 | 0.001116395 | 0.0009463692 | 0.0009736896 | 0.001014 | 0.001002291 | 0.000804911 | 0.0008279022 | 0.0008357282 | 0.0008950308 | 0.0009639324 | 0.000977948 | 0.000872116 | 0.001050102 | 0.001073932 | 0.001101772 | 0.001156851
-87.3 | 0.001052277 | 0.001151937 | 0.001170118 | 0.001132017 | 0.0009771536 | 0.0009337912 | 0.0009661809 | 0.00103527 | 0.001016722 | 0.0008207038 | 0.0009534399 | 0.0009932847 | 0.00087113 | 0.0008811358 | 0.0008364213 | 0.001021199 | 0.00106286 | 0.001292809 | 0.001010723
-87.2 | 0.0009813684 | 0.001077661 | 0.001110064 | 0.00110421 | 0.001075541 | 0.001018164 | 0.001097622 | 0.0009065074 | 0.0009083188 | 0.000800686 | 0.0008035629 | 0.0009396032 | 0.0009087805 | 0.0009505726 | 0.0009495803 | 0.0009954107 | 0.001075653 | 0.001092712 | 0.00109568
-87.1 | 0.001019924 | 0.001163408 | 0.0009540987 | 0.00111314 | 0.001024013 | 0.001020052 | 0.0009137718 | 0.0009859365 | 0.0008839958 | 0.0008914515 | 0.0008359457 | 0.0007160917 | 0.0008843936 | 0.0009806702 | 0.0008942067 | 0.001035949 | 0.001090718 | 0.001125985 | 0.0009648622
-87 | 0.0009865706 | 0.001141878 | 0.001107732 | 0.001006918 | 0.001016868 | 0.001117676 | 0.000944928 | 0.001017197 | 0.0009885701 | 0.0008450268 | 0.0008803343 | 0.0008263239 | 0.0009720366 | 0.0009140207 | 0.001004001 | 0.001039105 | 0.00108406 | 0.001257018 | 0.00111996
-86.9 | 0.001074947 | 0.001161758 | 0.001019257 | 0.001234345 | 0.001127341 | 0.001039514 | 0.001080184 | 0.0009660985 | 0.0009397177 | 0.0008855651 | 0.0009614109 | 0.000847635 | 0.0009681532 | 0.0008771959 | 0.0008430169 | 0.001037866 | 0.001036929 | 0.0011215 | 0.001175929
-86.8 | 0.000973738 | 0.001072725 | 0.001010117 | 0.001100982 | 0.001013943 | 0.001078121 | 0.001045749 | 0.0009742543 | 0.0009932992 | 0.0008283108 | 0.0009458263 | 0.0009119803 | 0.0008953118 | 0.001013653 | 0.0009480725 | 0.0009710877 | 0.001098836 | 0.001185948 | 0.001140594
-86.7 | 0.001195113 | 0.001205687 | 0.001108596 | 0.001151617 | 0.001066981 | 0.001096246 | 0.001133076 | 0.001068459 | 0.0008982997 | 0.000889955 | 0.0009183941 | 0.0009780808 | 0.00102393 | 0.001034817 | 0.001020628 | 0.0009417728 | 0.00116911 | 0.001205738 | 0.001244174
-86.6 | 0.001080264 | 0.001071883 | 0.00121897 | 0.001130519 | 0.001141551 | 0.001108948 | 0.0009933021 | 0.0009284997 | 0.0009520021 | 0.0009039315 | 0.001023239 | 0.0009128074 | 0.0009200128 | 0.001020652 | 0.0009946506 | 0.001056136 | 0.001122567 | 0.001217878 | 0.001065722
-86.5 | 0.00113536 | 0.001181156 | 0.001124903 | 0.001354925 | 0.001085565 | 0.0008888569 | 0.001043687 | 0.00116321 | 0.0009027754 | 0.000932615 | 0.0009675953 | 0.000967489 | 0.0009598765 | 0.001063257 | 0.00104363 | 0.001075657 | 0.001046871 | 0.001247605 | 0.001123095
-86.4 | 0.001225649 | 0.001148934 | 0.001077688 | 0.001047457 | 0.001073431 | 0.001131677 | 0.00110205 | 0.001060107 | 0.0009812848 | 0.001034213 | 0.0009289788 | 0.0009173902 | 0.0009640319 | 0.001006918 | 0.001029149 | 0.001173783 | 0.001197638 | 0.001182342 | 0.001180055
-86.3 | 0.001278747 | 0.001278042 | 0.001143665 | 0.001281555 | 0.001248965 | 0.001191401 | 0.001079859 | 0.001089485 | 0.001024376 | 0.0007835503 | 0.001054547 | 0.0009930569 | 0.0009003929 | 0.0009843153 | 0.0009668539 | 0.001080029 | 0.001195515 | 0.001303636 | 0.001239431
-86.2 | 0.001107083 | 0.001197579 | 0.001220371 | 0.001239433 | 0.001130362 | 0.001128028 | 0.001151957 | 0.001074432 | 0.0009678941 | 0.0009363659 | 0.001004413 | 0.001012094 | 0.00102278 | 0.001040135 | 0.0009855837 | 0.001166493 | 0.001181813 | 0.001241536 | 0.001281967
-86.1 | 0.001117795 | 0.001256536 | 0.001226386 | 0.001201194 | 0.001149343 | 0.001065294 | 0.001023883 | 0.001035848 | 0.0009557312 | 0.00103961 | 0.001057469 | 0.0008770826 | 0.001015756 | 0.001107489 | 0.0009630542 | 0.001244281 | 0.001265907 | 0.001266418 | 0.001273647
-86 | 0.00113852 | 0.001311086 | 0.001171763 | 0.001248856 | 0.001076844 | 0.0011869 | 0.001156809 | 0.0009776496 | 0.001026703 | 0.00110118 | 0.001044956 | 0.0009548226 | 0.001051565 | 0.001003687 | 0.001074504 | 0.001207307 | 0.001303837 | 0.001196412 | 0.001160198
-85.9 | 0.001336496 | 0.001151958 | 0.001107561 | 0.001178084 | 0.00128964 | 0.001101299 | 0.001178673 | 0.001054432 | 0.001003964 | 0.0009686994 | 0.0009969282 | 0.000870475 | 0.001074508 | 0.0009767928 | 0.001047422 | 0.001180858 | 0.001267921 | 0.001281725 | 0.001203497
-85.8 | 0.001141174 | 0.001170786 | 0.001293379 | 0.001259491 | 0.00119165 | 0.001282549 | 0.001168431 | 0.001122256 | 0.001077533 | 0.001079612 | 0.001084798 | 0.001050508 | 0.001098689 | 0.001040368 | 0.001095782 | 0.001146986 | 0.001384375 | 0.001449642 | 0.001329859
-85.7 | 0.001326907 | 0.001202805 | 0.001116967 | 0.001299871 | 0.001168494 | 0.0011832 | 0.001084064 | 0.001138535 | 0.001059617 | 0.0009746146 | 0.001057832 | 0.001062605 | 0.0009374228 | 0.001075865 | 0.001207517 | 0.001241765 | 0.001340383 | 0.001294467 | 0.001194778
-85.6 | 0.001226157 | 0.001176465 | 0.001346586 | 0.001260662 | 0.001171319 | 0.001151485 | 0.00105138 | 0.001246278 | 0.001062364 | 0.0009300293 | 0.0009198911 | 0.0009782355 | 0.001093685 | 0.00126155 | 0.001019838 | 0.001240603 | 0.001422582 | 0.001296021 | 0.001301975
-85.5 | 0.001327289 | 0.001361006 | 0.00131917 | 0.001282579 | 0.001290618 | 0.001131857 | 0.001176596 | 0.001123541 | 0.000956691 | 0.001106351 | 0.001038596 | 0.001086642 | 0.001018566 | 0.001196743 | 0.001166979 | 0.001199376 | 0.001239798 | 0.001436056 | 0.001238663
-85.4 | 0.001210722 | 0.001337005 | 0.00123014 | 0.001242973 | 0.001182723 | 0.001293782 | 0.001251548 | 0.001114149 | 0.001050962 | 0.001082938 | 0.0009786235 | 0.001111822 | 0.001203137 | 0.001051575 | 0.00103717 | 0.001199775 | 0.001297761 | 0.001366794 | 0.001218664
-85.3 | 0.001165241 | 0.001334097 | 0.001333224 | 0.001392509 | 0.001273425 | 0.001215967 | 0.001288012 | 0.001212394 | 0.001128657 | 0.0009215727 | 0.001089369 | 0.001086772 | 0.001200102 | 0.001170264 | 0.001107602 | 0.001371522 | 0.001271687 | 0.001407332 | 0.001352224
-85.2 | 0.00125123 | 0.001329079 | 0.001380252 | 0.001359898 | 0.001362609 | 0.001274444 | 0.001183674 | 0.001102544 | 0.001060586 | 0.0009912966 | 0.0009649666 | 0.001129239 | 0.001162166 | 0.001180735 | 0.001175087 | 0.00121254 | 0.001264533 | 0.001295804 | 0.001310833
-85.1 | 0.001200775 | 0.001313688 | 0.00140524 | 0.001373913 | 0.001313511 | 0.001304534 | 0.001205425 | 0.001177483 | 0.001195141 | 0.001123289 | 0.001096338 | 0.001030842 | 0.001104157 | 0.001212061 | 0.001110075 | 0.001198403 | 0.001413223 | 0.001380105 | 0.001404543
-85 | 0.001372411 | 0.001444512 | 0.001351195 | 0.001258256 | 0.001334972 | 0.001348534 | 0.001275291 | 0.001290615 | 0.001105496 | 0.001183646 | 0.001149649 | 0.001154434 | 0.001213461 | 0.001200902 | 0.001206889 | 0.001253655 | 0.00144974 | 0.001565184 | 0.001322891
-84.9 | 0.001318412 | 0.001392428 | 0.001405417 | 0.001403396 | 0.001347988 | 0.001353874 | 0.001365984 | 0.001193896 | 0.001184511 | 0.001217314 | 0.001139646 | 0.001096065 | 0.001199547 | 0.001217983 | 0.001240214 | 0.001307423 | 0.001418777 | 0.001431921 | 0.001329139
-84.8 | 0.001395889 | 0.001511365 | 0.001444518 | 0.00143056 | 0.001332859 | 0.001272571 | 0.001288311 | 0.001259617 | 0.001268439 | 0.001181059 | 0.001115909 | 0.001289261 | 0.001170403 | 0.001284388 | 0.001120142 | 0.001335932 | 0.00148163 | 0.001497566 | 0.001482746
-84.7 | 0.001464624 | 0.001440356 | 0.001403929 | 0.001493717 | 0.001395379 | 0.001412442 | 0.001353814 | 0.001337279 | 0.00123358 | 0.001274665 | 0.001175547 | 0.001225929 | 0.001235463 | 0.001278128 | 0.001215625 | 0.001362367 | 0.001337501 | 0.001506032 | 0.001496254
-84.6 | 0.001373321 | 0.00141152 | 0.00140226 | 0.001520021 | 0.001454274 | 0.001470484 | 0.001326189 | 0.001276067 | 0.00119023 | 0.001250947 | 0.001103376 | 0.001144562 | 0.001165448 | 0.001266192 | 0.00126642 | 0.001383919 | 0.00143551 | 0.001445234 | 0.001439501
-84.5 | 0.001498633 | 0.001382865 | 0.001328838 | 0.00150963 | 0.001405985 | 0.001452482 | 0.001390464 | 0.001225002 | 0.001304446 | 0.001209908 | 0.001255561 | 0.001222798 | 0.001165623 | 0.001296446 | 0.001285867 | 0.001461074 | 0.001468831 | 0.001512657 | 0.001505883
-84.4 | 0.00142764 | 0.001480847 | 0.001485316 | 0.00142361 | 0.001307836 | 0.001408859 | 0.001352835 | 0.001381701 | 0.001387892 | 0.001158172 | 0.001186383 | 0.001191781 | 0.001279024 | 0.001244567 | 0.001354456 | 0.001373802 | 0.001544965 | 0.001497568 | 0.001508785
-84.3 | 0.001411843 | 0.001448916 | 0.001500508 | 0.001448001 | 0.001400255 | 0.001408004 | 0.001456674 | 0.001335137 | 0.001177036 | 0.001164477 | 0.00131061 | 0.001185625 | 0.001353194 | 0.00125304 | 0.001341303 | 0.001392671 | 0.001584069 | 0.001418157 | 0.001447638
-84.2 | 0.00137256 | 0.001530669 | 0.001423127 | 0.001453588 | 0.001353484 | 0.001341994 | 0.001365456 | 0.001293116 | 0.001225827 | 0.00116707 | 0.001165075 | 0.001112634 | 0.001246647 | 0.001341863 | 0.001265811 | 0.001436724 | 0.00146572 | 0.001512965 | 0.00146835
-84.1 | 0.001505029 | 0.00149643 | 0.001445746 | 0.001397366 | 0.00151725 | 0.001331309 | 0.001354375 | 0.001296927 | 0.001238767 | 0.001271881 | 0.001289958 | 0.001277003 | 0.001229957 | 0.001286897 | 0.001316571 | 0.00137859 | 0.001451256 | 0.001448145 | 0.00140897
-84 | 0.001475475 | 0.00145714 | 0.001460072 | 0.001395769 | 0.001460527 | 0.001392183 | 0.001419018 | 0.001261254 | 0.001201762 | 0.001122235 | 0.001154757 | 0.001225705 | 0.001184931 | 0.001156109 | 0.001247184 | 0.001298496 | 0.001510152 | 0.001474725 | 0.00138909
-83.9 | 0.001456046 | 0.001434382 | 0.001440463 | 0.001493691 | 0.001385086 | 0.001478773 | 0.001266891 | 0.001354466 | 0.001307541 | 0.001230913 | 0.001275383 | 0.00114273 | 0.001174239 | 0.001310175 | 0.001231104 | 0.001402146 | 0.001417277 | 0.001489413 | 0.00141528
-83.8 | 0.001373923 | 0.001528611 | 0.001404468 | 0.001395175 | 0.001408251 | 0.001352069 | 0.001347228 | 0.001320165 | 0.001199084 | 0.001208488 | 0.00117874 | 0.001139508 | 0.001221302 | 0.001240794 | 0.00130945 | 0.001405075 | 0.00149761 | 0.001474123 | 0.001430306
-83.7 | 0.001399906 | 0.001515474 | 0.001370092 | 0.001545614 | 0.001294018 | 0.00148179 | 0.001386361 | 0.001310796 | 0.001292258 | 0.001089181 | 0.001178487 | 0.001250021 | 0.001100445 | 0.00122024 | 0.001235479 | 0.001297286 | 0.001551334 | 0.001395011 | 0.001429668
-83.6 | 0.001474913 | 0.001444881 | 0.001444061 | 0.001509154 | 0.0013989 | 0.00145036 | 0.001411272 | 0.001317408 | 0.001234584 | 0.00110015 | 0.001253547 | 0.0010924 | 0.001191075 | 0.001278114 | 0.001144674 | 0.001349083 | 0.001441622 | 0.00149015 | 0.001460821
-83.5 | 0.001423612 | 0.001489952 | 0.001412514 | 0.001499565 | 0.001394911 | 0.00134322 | 0.001326694 | 0.001290142 | 0.001261821 | 0.001139664 | 0.001096727 | 0.00128153 | 0.001071821 | 0.001252116 | 0.001307862 | 0.001345562 | 0.001424536 | 0.001480255 | 0.001563282
-83.4 | 0.001436507 | 0.001394222 | 0.001475085 | 0.001381894 | 0.001410569 | 0.00144353 | 0.001353459 | 0.001148442 | 0.001257347 | 0.001147287 | 0.001237175 | 0.001259708 | 0.001186177 | 0.001076099 | 0.001226939 | 0.001380305 | 0.001392076 | 0.00146893 | 0.001447883
-83.3 | 0.001450612 | 0.001422133 | 0.001386259 | 0.0015571 | 0.001310213 | 0.001345548 | 0.001325696 | 0.001221193 | 0.001250789 | 0.00117598 | 0.001180166 | 0.001080807 | 0.001077023 | 0.001349055 | 0.001197459 | 0.001324184 | 0.001459963 | 0.001444789 | 0.001370339
-83.2 | 0.001297735 | 0.001416266 | 0.001457002 | 0.00139571 | 0.001287763 | 0.001316511 | 0.001196095 | 0.001169434 | 0.001268596 | 0.001175724 | 0.001183914 | 0.001153685 | 0.001183946 | 0.001129428 | 0.001182151 | 0.001354888 | 0.001337527 | 0.001472145 | 0.001404368
-83.1 | 0.001360597 | 0.001540269 | 0.001410729 | 0.001441287 | 0.001352495 | 0.001238829 | 0.001351858 | 0.001189879 | 0.001217858 | 0.001165174 | 0.001153366 | 0.001145845 | 0.001120623 | 0.001205648 | 0.00117755 | 0.001276854 | 0.001311258 | 0.001449118 | 0.001428779
-83 | 0.001422614 | 0.001407543 | 0.001296523 | 0.001387571 | 0.001424343 | 0.001383021 | 0.00126815 | 0.001201696 | 0.001164021 | 0.001194939 | 0.001074766 | 0.001125906 | 0.001207609 | 0.001159675 | 0.00120556 | 0.001286015 | 0.001439373 | 0.001358049 | 0.001406572
-82.9 | 0.001406799 | 0.001385415 | 0.001385612 | 0.001454482 | 0.001467316 | 0.001314273 | 0.001226463 | 0.001185818 | 0.001119959 | 0.001055545 | 0.00116788 | 0.001063226 | 0.001149006 | 0.001160771 | 0.001266124 | 0.00115418 | 0.001397526 | 0.001392116 | 0.001407012
-82.8 | 0.001317924 | 0.001354945 | 0.00146101 | 0.001449176 | 0.001348153 | 0.001271656 | 0.001275303 | 0.001215864 | 0.001158431 | 0.001120577 | 0.001121294 | 0.001074507 | 0.001201008 | 0.001195515 | 0.001237888 | 0.001326846 | 0.001265903 | 0.001267396 | 0.001313258
-82.7 | 0.001434901 | 0.001371332 | 0.001369822 | 0.001364143 | 0.001341629 | 0.001346642 | 0.001182105 | 0.001158831 | 0.001183211 | 0.001110362 | 0.001150911 | 0.001127837 | 0.001177001 | 0.001209183 | 0.001217452 | 0.001283158 | 0.001328313 | 0.001376777 | 0.001342211
-82.6 | 0.00138665 | 0.001323812 | 0.001371565 | 0.00141054 | 0.001348455 | 0.001316089 | 0.001262421 | 0.001153867 | 0.001210686 | 0.001058978 | 0.001100658 | 0.001026697 | 0.001215245 | 0.001166543 | 0.001144356 | 0.001286448 | 0.00125065 | 0.001329125 | 0.001378613
-82.5 | 0.001316518 | 0.001411899 | 0.001372869 | 0.001416749 | 0.001305836 | 0.001326659 | 0.00120705 | 0.001232485 | 0.001195143 | 0.001048965 | 0.001084546 | 0.001139903 | 0.001098159 | 0.001164112 | 0.001150818 | 0.001315212 | 0.001356823 | 0.001369712 | 0.001307485
-82.4 | 0.001365941 | 0.001389521 | 0.001461156 | 0.001418929 | 0.001341218 | 0.001310373 | 0.001237242 | 0.001195401 | 0.001095114 | 0.001062403 | 0.001141841 | 0.0011278 | 0.001168193 | 0.001085657 | 0.001153746 | 0.00122311 | 0.001281999 | 0.001345729 | 0.001368755
-82.3 | 0.001274662 | 0.001433274 | 0.001428639 | 0.001282616 | 0.001322176 | 0.001259763 | 0.001206083 | 0.00114244 | 0.001160703 | 0.001064859 | 0.001044305 | 0.001140537 | 0.001043454 | 0.001167889 | 0.001056172 | 0.001268953 | 0.001287709 | 0.001310135 | 0.001343954
-82.2 | 0.001378327 | 0.001379731 | 0.001335968 | 0.001335658 | 0.001281966 | 0.001233379 | 0.001210257 | 0.001182739 | 0.001173717 | 0.001096523 | 0.001067162 | 0.001114423 | 0.001103326 | 0.001098872 | 0.00112769 | 0.001355692 | 0.001211795 | 0.001353594 | 0.001328035
-82.1 | 0.001328436 | 0.001404704 | 0.001287069 | 0.001339398 | 0.001335296 | 0.001221931 | 0.001202742 | 0.00118329 | 0.001092262 | 0.001049183 | 0.001062208 | 0.001141333 | 0.001040185 | 0.001081911 | 0.001169036 | 0.001229648 | 0.001331383 | 0.001241782 | 0.001264022
-82 | 0.001236568 | 0.001355187 | 0.001285289 | 0.001330985 | 0.001343067 | 0.001204855 | 0.001269068 | 0.001171122 | 0.001170162 | 0.001057475 | 0.001075723 | 0.001097061 | 0.001126904 | 0.001175632 | 0.001188529 | 0.001253451 | 0.001308305 | 0.001341003 | 0.001296802
-81.9 | 0.001357983 | 0.001319737 | 0.001347814 | 0.001257181 | 0.001270371 | 0.001321682 | 0.001176077 | 0.001070688 | 0.001103315 | 0.001048932 | 0.001054684 | 0.001035727 | 0.001146561 | 0.001146188 | 0.00107501 | 0.001283012 | 0.00126387 | 0.001317632 | 0.00125858
-81.8 | 0.00134686 | 0.001280614 | 0.001362109 | 0.001398607 | 0.001307223 | 0.001232846 | 0.001151825 | 0.001186742 | 0.001104671 | 0.00102846 | 0.001047542 | 0.001050382 | 0.001153391 | 0.001118087 | 0.001166073 | 0.001209784 | 0.001346181 | 0.00138176 | 0.001353366
-81.7 | 0.001259338 | 0.001234422 | 0.001333783 | 0.00134644 | 0.001330575 | 0.001223216 | 0.001238978 | 0.001144247 | 0.001167957 | 0.00108208 | 0.001085472 | 0.001078906 | 0.001074562 | 0.001091113 | 0.0010608 | 0.001218195 | 0.001232501 | 0.001364975 | 0.001236798
-81.6 | 0.00128736 | 0.001356505 | 0.001337059 | 0.001286565 | 0.001244652 | 0.001226519 | 0.001277633 | 0.001150406 | 0.001162079 | 0.001096899 | 0.001091681 | 0.001011819 | 0.000962793 | 0.001161689 | 0.001101046 | 0.001258604 | 0.001329539 | 0.001306665 | 0.001316112
-81.5 | 0.001216859 | 0.001298374 | 0.001380404 | 0.001366906 | 0.001262861 | 0.001221489 | 0.001248858 | 0.001218253 | 0.001077041 | 0.001021487 | 0.001123973 | 0.001019181 | 0.001111203 | 0.00112371 | 0.001076566 | 0.001201953 | 0.001239564 | 0.001268533 | 0.001264634
-81.4 | 0.001268055 | 0.001274625 | 0.001347611 | 0.00136363 | 0.00122945 | 0.001306457 | 0.001181662 | 0.001237645 | 0.001120866 | 0.00107435 | 0.001032898 | 0.001046502 | 0.001094083 | 0.001121698 | 0.001039834 | 0.001213897 | 0.001331942 | 0.001283537 | 0.001249189
-81.3 | 0.001258747 | 0.001376443 | 0.001276986 | 0.001390256 | 0.001211218 | 0.001267118 | 0.001255468 | 0.001143407 | 0.001097582 | 0.001113638 | 0.0009922588 | 0.001077501 | 0.001026583 | 0.001025677 | 0.001144338 | 0.001183796 | 0.001231577 | 0.001291021 | 0.001220636
-81.2 | 0.001322215 | 0.001317746 | 0.001265866 | 0.001334894 | 0.001262327 | 0.001176463 | 0.00126422 | 0.001150697 | 0.001185743 | 0.001069407 | 0.0009994041 | 0.00105637 | 0.0009896974 | 0.001118566 | 0.001107277 | 0.001204126 | 0.001237954 | 0.001247077 | 0.00127514
-81.1 | 0.00135863 | 0.001266688 | 0.001365173 | 0.001303497 | 0.001339903 | 0.001216426 | 0.00122379 | 0.001167211 | 0.001131726 | 0.001085981 | 0.001026239 | 0.001049029 | 0.001035709 | 0.001173679 | 0.001095339 | 0.001172697 | 0.001317228 | 0.001343006 | 0.001346862
-81 | 0.001292123 | 0.001239696 | 0.001323281 | 0.001358352 | 0.001260571 | 0.001181318 | 0.001201003 | 0.001149263 | 0.001067955 | 0.001062696 | 0.001075791 | 0.001116401 | 0.001058693 | 0.00103865 | 0.001131599 | 0.001232264 | 0.001259248 | 0.001274698 | 0.001200064
-80.9 | 0.001270495 | 0.001332295 | 0.001310721 | 0.001262062 | 0.001288599 | 0.001253744 | 0.001173413 | 0.001133037 | 0.001117698 | 0.001010092 | 0.001108266 | 0.001025961 | 0.001107163 | 0.001023512 | 0.001081318 | 0.001182495 | 0.001240399 | 0.001220197 | 0.001262836
-80.8 | 0.001335608 | 0.001343726 | 0.001294753 | 0.001211136 | 0.001262241 | 0.0012459 | 0.001248582 | 0.001132971 | 0.001064297 | 0.001091421 | 0.001046765 | 0.001102114 | 0.001054972 | 0.001052321 | 0.001102422 | 0.001240854 | 0.001250559 | 0.001287873 | 0.001242449
-80.7 | 0.001314381 | 0.001329473 | 0.001278788 | 0.001307504 | 0.001306169 | 0.001192679 | 0.001204624 | 0.001135231 | 0.001045836 | 0.001021157 | 0.001103569 | 0.001047438 | 0.001004077 | 0.001086966 | 0.001076428 | 0.00112028 | 0.001203212 | 0.001327301 | 0.001178663
-80.6 | 0.001269902 | 0.001265961 | 0.001361566 | 0.001306611 | 0.001234197 | 0.001234119 | 0.001257406 | 0.001151587 | 0.001085595 | 0.001056167 | 0.0009874747 | 0.001057921 | 0.001032474 | 0.00107689 | 0.001078872 | 0.001151402 | 0.001146616 | 0.001247544 | 0.001253639
-80.5 | 0.001275291 | 0.001290287 | 0.001229715 | 0.001249051 | 0.001264289 | 0.001195934 | 0.001204656 | 0.00117722 | 0.001086559 | 0.001097673 | 0.001014789 | 0.001084203 | 0.001060305 | 0.001087689 | 0.001040423 | 0.001130135 | 0.001255106 | 0.001217164 | 0.001152757
-80.4 | 0.00121697 | 0.001325809 | 0.001293744 | 0.001275467 | 0.001265461 | 0.001197927 | 0.001127663 | 0.001080062 | 0.001051521 | 0.001045347 | 0.00102814 | 0.001037715 | 0.001055498 | 0.001052386 | 0.001068566 | 0.001124447 | 0.001181216 | 0.001255875 | 0.001194232
-80.3 | 0.001296152 | 0.001261847 | 0.001350471 | 0.001230218 | 0.001257488 | 0.001220746 | 0.001215248 | 0.001126559 | 0.00107092 | 0.001093608 | 0.0009926002 | 0.0009963071 | 0.001040174 | 0.001059283 | 0.001057273 | 0.001159365 | 0.001164273 | 0.001234031 | 0.001254723
-80.2 | 0.001271081 | 0.001314856 | 0.00131615 | 0.001231082 | 0.001234012 | 0.001117488 | 0.001155977 | 0.001245167 | 0.001121954 | 0.00111568 | 0.001031737 | 0.001001443 | 0.001040295 | 0.001039431 | 0.001066673 | 0.001180217 | 0.001219261 | 0.001281778 | 0.001150802
-80.1 | 0.001264223 | 0.001281893 | 0.001277121 | 0.001267461 | 0.001258211 | 0.001171091 | 0.001178587 | 0.001104273 | 0.001180246 | 0.001064443 | 0.001015406 | 0.000971376 | 0.0009662614 | 0.001087892 | 0.001102588 | 0.001128728 | 0.001178392 | 0.001194245 | 0.001152039
-80 | 0.001211017 | 0.001280833 | 0.001217377 | 0.001225594 | 0.001271952 | 0.001194795 | 0.001139242 | 0.001144989 | 0.001070841 | 0.0009947608 | 0.001016225 | 0.001137556 | 0.00106191 | 0.001059683 | 0.00105054 | 0.001114516 | 0.001172741 | 0.001266117 | 0.001223688
-79.9 | 0.00124876 | 0.001290846 | 0.001264554 | 0.001239698 | 0.001184796 | 0.001195791 | 0.001156724 | 0.001089953 | 0.001067662 | 0.001013231 | 0.0009883742 | 0.0009865309 | 0.001002775 | 0.001005981 | 0.001082464 | 0.001157542 | 0.001154757 | 0.001243242 | 0.001179384
-79.8 | 0.00120921 | 0.00133728 | 0.001185091 | 0.001261114 | 0.001233745 | 0.001183387 | 0.001163823 | 0.001162835 | 0.001089827 | 0.0009998954 | 0.0009983386 | 0.001026585 | 0.001070403 | 0.001004721 | 0.001082839 | 0.001148145 | 0.001186678 | 0.001252563 | 0.001127067
-79.7 | 0.001268908 | 0.001318113 | 0.001271102 | 0.001231028 | 0.00124726 | 0.001220037 | 0.001103485 | 0.001147219 | 0.0010442 | 0.001029839 | 0.0009771009 | 0.0009155593 | 0.0009866467 | 0.001023864 | 0.001122053 | 0.001050277 | 0.001133917 | 0.001209308 | 0.001201468
-79.6 | 0.001264589 | 0.001312063 | 0.00124228 | 0.001228535 | 0.001221923 | 0.00122838 | 0.001095969 | 0.001155707 | 0.001063526 | 0.001010764 | 0.0009707028 | 0.0009455223 | 0.000989324 | 0.001001989 | 0.001076389 | 0.001103229 | 0.001168033 | 0.001228909 | 0.001144926
-79.5 | 0.001320186 | 0.001312845 | 0.001240294 | 0.001219288 | 0.001223911 | 0.00112388 | 0.001195195 | 0.001077673 | 0.001027812 | 0.0009628116 | 0.001000019 | 0.0009770821 | 0.001002643 | 0.000997736 | 0.0009901796 | 0.001115694 | 0.001181707 | 0.001206374 | 0.001111737
-79.4 | 0.001224462 | 0.001208747 | 0.00128261 | 0.001276517 | 0.001166877 | 0.001158718 | 0.001147429 | 0.001133069 | 0.001074177 | 0.0009944131 | 0.000963282 | 0.0009798722 | 0.000936223 | 0.0009927644 | 0.001050485 | 0.001128607 | 0.00107685 | 0.001222795 | 0.001145298
-79.3 | 0.001274286 | 0.00129119 | 0.001227164 | 0.001284898 | 0.001172653 | 0.001183095 | 0.001130897 | 0.001054225 | 0.001074478 | 0.0009745593 | 0.0009869534 | 0.000961714 | 0.001041819 | 0.001065249 | 0.001036537 | 0.001132339 | 0.001167099 | 0.001165847 | 0.001092016
-79.2 | 0.001321134 | 0.00127101 | 0.00126519 | 0.001194859 | 0.001179247 | 0.001067363 | 0.001132231 | 0.001123367 | 0.001039958 | 0.001009036 | 0.0009935356 | 0.001015891 | 0.0009732973 | 0.001000152 | 0.00101427 | 0.001093165 | 0.001129342 | 0.001184006 | 0.001153851
-79.1 | 0.001256501 | 0.001187181 | 0.001246689 | 0.00126453 | 0.001217955 | 0.00111469 | 0.001084952 | 0.001098853 | 0.001045456 | 0.001040426 | 0.0009832081 | 0.0009782899 | 0.001014419 | 0.0009927873 | 0.001051898 | 0.001056064 | 0.001185954 | 0.001181178 | 0.001148189
-79 | 0.001286158 | 0.001227343 | 0.001250815 | 0.001230619 | 0.001173024 | 0.001167351 | 0.001179245 | 0.00112169 | 0.001084288 | 0.001001305 | 0.0009873307 | 0.0009515011 | 0.0009591158 | 0.001034889 | 0.001006489 | 0.001079697 | 0.00109979 | 0.001106888 | 0.001107863
-78.9 | 0.00120808 | 0.001230452 | 0.001202317 | 0.001230758 | 0.001241612 | 0.001160055 | 0.001077226 | 0.001086795 | 0.001057409 | 0.001037917 | 0.0009333872 | 0.0009738561 | 0.0009317757 | 0.0009764701 | 0.0009933449 | 0.001018181 | 0.001107433 | 0.00111992 | 0.001155828
-78.8 | 0.001249789 | 0.001276178 | 0.001272873 | 0.001238942 | 0.001214057 | 0.001148134 | 0.00114317 | 0.001088915 | 0.0009659579 | 0.001040406 | 0.001015852 | 0.000945477 | 0.0009099611 | 0.0009860391 | 0.001066487 | 0.001065857 | 0.001096874 | 0.001167811 | 0.001120867
-78.7 | 0.001192026 | 0.001203281 | 0.001242643 | 0.001212118 | 0.001208474 | 0.001176462 | 0.00111999 | 0.001104454 | 0.001071806 | 0.001003298 | 0.0009582195 | 0.0009738586 | 0.001017473 | 0.001036243 | 0.001023808 | 0.001081065 | 0.001139816 | 0.001131965 | 0.001109117
-78.6 | 0.001194441 | 0.001302809 | 0.001288304 | 0.001211143 | 0.001170126 | 0.001110679 | 0.001106183 | 0.001098719 | 0.001009193 | 0.0009525609 | 0.0009385804 | 0.001011441 | 0.0009856839 | 0.0009594665 | 0.0009954292 | 0.001090172 | 0.001124968 | 0.001163452 | 0.001119226
-78.5 | 0.001228929 | 0.001185328 | 0.001229449 | 0.001251408 | 0.001195398 | 0.001103832 | 0.001088168 | 0.001122733 | 0.001059932 | 0.0009240544 | 0.0009340991 | 0.0009336275 | 0.001004545 | 0.0009718291 | 0.0009678414 | 0.001085119 | 0.001125246 | 0.001136965 | 0.00110237
-78.4 | 0.001121427 | 0.001207498 | 0.001227558 | 0.001256815 | 0.001195673 | 0.001137067 | 0.001124507 | 0.001049285 | 0.00101358 | 0.0009667087 | 0.0009818634 | 0.0009624432 | 0.0009955374 | 0.0009936937 | 0.001015828 | 0.001062013 | 0.001061243 | 0.001107523 | 0.001086875
-78.3 | 0.00121478 | 0.001169091 | 0.001200185 | 0.0012633 | 0.001163646 | 0.001174452 | 0.001141095 | 0.001064396 | 0.001073016 | 0.0009833636 | 0.0009424937 | 0.0009775716 | 0.000931709 | 0.0009696859 | 0.001029822 | 0.001046601 | 0.001073557 | 0.001130741 | 0.001091232
-78.2 | 0.001244014 | 0.001184137 | 0.001230493 | 0.001241247 | 0.001163974 | 0.001136049 | 0.00113239 | 0.001048186 | 0.0009841587 | 0.0009350334 | 0.0009033487 | 0.0009943498 | 0.0009608204 | 0.0009884487 | 0.0009910762 | 0.001041559 | 0.001084492 | 0.001073831 | 0.001084773
-78.1 | 0.001195778 | 0.001197733 | 0.001223136 | 0.001184706 | 0.001130235 | 0.001156198 | 0.001116234 | 0.001069234 | 0.001021042 | 0.0009702104 | 0.0009255432 | 0.0009245216 | 0.000985276 | 0.001033814 | 0.0009849328 | 0.001072053 | 0.001121306 | 0.001102804 | 0.001047461
-78 | 0.001161442 | 0.001206455 | 0.001170583 | 0.001187565 | 0.001169996 | 0.001133684 | 0.001097103 | 0.001041603 | 0.001017242 | 0.001003195 | 0.0009308747 | 0.0009962763 | 0.0009857265 | 0.0009354347 | 0.0009391245 | 0.001033721 | 0.001091306 | 0.001096428 | 0.001114888
-77.9 | 0.001146808 | 0.001178769 | 0.001231629 | 0.001177398 | 0.001091251 | 0.001127085 | 0.001050658 | 0.001023142 | 0.001003417 | 0.0009939284 | 0.0009646364 | 0.000922411 | 0.0009049719 | 0.0009219135 | 0.001007107 | 0.001119264 | 0.001040942 | 0.001105128 | 0.001079376
-77.8 | 0.001239824 | 0.001234266 | 0.001259978 | 0.001206474 | 0.001225162 | 0.001187384 | 0.001069752 | 0.001068179 | 0.001006936 | 0.0009296822 | 0.000969047 | 0.0009257913 | 0.0009863343 | 0.001032436 | 0.0009759927 | 0.001042685 | 0.00107639 | 0.001099491 | 0.001057687
-77.7 | 0.001164842 | 0.001190743 | 0.001228926 | 0.001215341 | 0.001066381 | 0.001124408 | 0.001089213 | 0.001027957 | 0.000994093 | 0.0009695122 | 0.0009198769 | 0.0009040189 | 0.0008965929 | 0.001001187 | 0.001014324 | 0.001047708 | 0.001110783 | 0.001102921 | 0.0009900156
-77.6 | 0.001142571 | 0.001173973 | 0.001191179 | 0.001174952 | 0.001177966 | 0.001124538 | 0.001082814 | 0.001033178 | 0.0009774539 | 0.0009527373 | 0.0009580631 | 0.0008870064 | 0.0009972354 | 0.0009267429 | 0.001009394 | 0.001023611 | 0.001042378 | 0.001090983 | 0.001056319
-77.5 | 0.001184948 | 0.001176542 | 0.00122336 | 0.001186687 | 0.001198199 | 0.001122052 | 0.001100092 | 0.001083405 | 0.000956783 | 0.0009335175 | 0.0009959488 | 0.0009173216 | 0.00096237 | 0.0009563029 | 0.001017237 | 0.001075748 | 0.001103452 | 0.001062291 | 0.00105128
-77.4 | 0.001157339 | 0.001248659 | 0.001145717 | 0.001201202 | 0.001133715 | 0.00111907 | 0.001078582 | 0.00105702 | 0.001027796 | 0.0009559147 | 0.0009740481 | 0.0009923434 | 0.000977195 | 0.0009502736 | 0.0009789761 | 0.001005493 | 0.001077713 | 0.001033407 | 0.001045393
-77.3 | 0.001188281 | 0.001170984 | 0.00119825 | 0.001137269 | 0.001160849 | 0.001120717 | 0.001096648 | 0.001120007 | 0.0009522806 | 0.0009723626 | 0.000928143 | 0.0009937632 | 0.0009088592 | 0.0009086209 | 0.0009860435 | 0.001062814 | 0.001090113 | 0.001133179 | 0.001038263
-77.2 | 0.001174518 | 0.001204256 | 0.001193649 | 0.001237189 | 0.001108633 | 0.001113738 | 0.001118195 | 0.001034772 | 0.001012848 | 0.0009175523 | 0.000941776 | 0.0009416074 | 0.0009476438 | 0.00095698 | 0.0009475846 | 0.0009993928 | 0.001112464 | 0.001055 | 0.001092993
-77.1 | 0.001176847 | 0.001205821 | 0.001187161 | 0.001209527 | 0.001135642 | 0.001136741 | 0.001053934 | 0.001056602 | 0.001046935 | 0.000943495 | 0.0009157246 | 0.0009539394 | 0.000970857 | 0.0009734525 | 0.0009484048 | 0.001011763 | 0.001077094 | 0.001057701 | 0.001057413
-77 | 0.001195062 | 0.001202752 | 0.001195095 | 0.001162957 | 0.001143424 | 0.001112752 | 0.001064166 | 0.001042235 | 0.0009909048 | 0.0009599098 | 0.000938416 | 0.0009300938 | 0.000885098 | 0.0009269734 | 0.0009883212 | 0.001010543 | 0.001081905 | 0.001059831 | 0.001065211
-76.9 | 0.001091595 | 0.001162133 | 0.001188115 | 0.001199119 | 0.001165729 | 0.001077498 | 0.001100771 | 0.001030798 | 0.0009984659 | 0.0009553214 | 0.0009356585 | 0.0008935789 | 0.0008731302 | 0.0009422976 | 0.0009441365 | 0.0009846152 | 0.00105311 | 0.001054977 | 0.001117543
-76.8 | 0.001154387 | 0.001184353 | 0.001129576 | 0.001137692 | 0.001115094 | 0.001123681 | 0.001130433 | 0.001010257 | 0.001029356 | 0.0009586785 | 0.0009254058 | 0.0009454909 | 0.0009175678 | 0.0009522278 | 0.0009019182 | 0.001026065 | 0.001016938 | 0.001029419 | 0.001020861
-76.7 | 0.001215317 | 0.001172156 | 0.001183351 | 0.001186243 | 0.001162158 | 0.001150957 | 0.001079633 | 0.0009989069 | 0.001011539 | 0.0009120188 | 0.0009383705 | 0.0009192669 | 0.0009439445 | 0.0009099528 | 0.00094312 | 0.000968388 | 0.001033376 | 0.001054622 | 0.00107073
-76.6 | 0.001177292 | 0.001201645 | 0.001180169 | 0.001175852 | 0.001107903 | 0.001069278 | 0.001083156 | 0.0009948257 | 0.0009865095 | 0.0009312284 | 0.0009253155 | 0.0009168075 | 0.0008937852 | 0.0009275646 | 0.000958253 | 0.0009893673 | 0.001019851 | 0.001054173 | 0.0009814929
-76.5 | 0.001133584 | 0.001197674 | 0.001186968 | 0.001117129 | 0.001128675 | 0.001066308 | 0.001033271 | 0.001023105 | 0.001009618 | 0.0008998494 | 0.0008911152 | 0.0008548216 | 0.0008957086 | 0.0009949282 | 0.0009450873 | 0.0009925972 | 0.001029357 | 0.00103129 | 0.001030891
-76.4 | 0.001113855 | 0.001194022 | 0.001158207 | 0.001209126 | 0.00111939 | 0.001097629 | 0.001097603 | 0.0009857265 | 0.0009574219 | 0.0009718812 | 0.0009211079 | 0.0009398757 | 0.0009342488 | 0.0009015824 | 0.0009465458 | 0.0009853438 | 0.0009993649 | 0.001020744 | 0.001010127
-76.3 | 0.001120245 | 0.001186526 | 0.00116196 | 0.001086206 | 0.001180447 | 0.001118702 | 0.0010457 | 0.001045361 | 0.0009825944 | 0.0009197885 | 0.0009428503 | 0.0008768143 | 0.0009127838 | 0.0009006263 | 0.0009372269 | 0.0009745031 | 0.001016606 | 0.001064648 | 0.0009980544
-76.2 | 0.0011116 | 0.001153024 | 0.001153472 | 0.001200786 | 0.001164018 | 0.001107462 | 0.001042384 | 0.0009989125 | 0.000989466 | 0.0009019048 | 0.0009049137 | 0.0009064565 | 0.0009199625 | 0.000967295 | 0.0009253195 | 0.001004325 | 0.001058739 | 0.001038312 | 0.0009542165
-76.1 | 0.001123301 | 0.001115423 | 0.001187431 | 0.001173496 | 0.001094586 | 0.001095812 | 0.001038736 | 0.0009948094 | 0.001017702 | 0.0009369797 | 0.0009065277 | 0.0008805076 | 0.0009345435 | 0.0008690435 | 0.0009188118 | 0.001003963 | 0.0009699234 | 0.0009908295 | 0.001009198
-76 | 0.001134106 | 0.001153106 | 0.001188885 | 0.00113919 | 0.001118718 | 0.001131352 | 0.001068 | 0.001000688 | 0.0009942368 | 0.0009488813 | 0.0009109278 | 0.0008997839 | 0.0008988999 | 0.0009448803 | 0.0008992655 | 0.0009953073 | 0.00101931 | 0.00104295 | 0.0009616439
-75.9 | 0.001121865 | 0.001142434 | 0.001151681 | 0.001167947 | 0.001087099 | 0.001082706 | 0.00101689 | 0.0009748809 | 0.0009136876 | 0.0009317625 | 0.0009165146 | 0.0009055739 | 0.0009044874 | 0.000924999 | 0.0008842034 | 0.0009991191 | 0.001030801 | 0.001012026 | 0.0009964921
-75.8 | 0.0010995 | 0.00113221 | 0.001164747 | 0.001143699 | 0.001082459 | 0.001071915 | 0.001090627 | 0.001019083 | 0.0009317167 | 0.0009247872 | 0.000890991 | 0.0009136527 | 0.0008821418 | 0.0008855502 | 0.0009275095 | 0.0009371657 | 0.0009885464 | 0.001051639 | 0.00101921
-75.7 | 0.001156118 | 0.001159188 | 0.001171369 | 0.001195481 | 0.001112154 | 0.001111292 | 0.001027979 | 0.001042789 | 0.0009175981 | 0.0009326241 | 0.0008652809 | 0.0009034236 | 0.0008883878 | 0.0008919915 | 0.0009006358 | 0.0009559668 | 0.00105188 | 0.001021823 | 0.0009628066
-75.6 | 0.001114108 | 0.001176134 | 0.001127953 | 0.001112509 | 0.001145194 | 0.001075859 | 0.001081317 | 0.001018449 | 0.0009153436 | 0.0009015113 | 0.0008788723 | 0.0009159645 | 0.0008471545 | 0.0009163121 | 0.0009097065 | 0.000983156 | 0.0009827449 | 0.001009138 | 0.0009889401
-75.5 | 0.001136756 | 0.001183054 | 0.001156932 | 0.001137649 | 0.001092371 | 0.001097536 | 0.001010711 | 0.00094573 | 0.0009978397 | 0.0009329314 | 0.0008852396 | 0.0008612532 | 0.0008955096 | 0.0008705216 | 0.0009194227 | 0.001018999 | 0.0009393912 | 0.001013408 | 0.001014008
-75.4 | 0.001139157 | 0.001146244 | 0.001139441 | 0.001164436 | 0.001106128 | 0.001046676 | 0.001016436 | 0.0009770091 | 0.0009650323 | 0.0009416993 | 0.0009582406 | 0.0008791069 | 0.0008874143 | 0.0009114086 | 0.000928269 | 0.0009545783 | 0.000984129 | 0.001027906 | 0.0009752761
-75.3 | 0.001128022 | 0.001162372 | 0.001138578 | 0.001157374 | 0.001106072 | 0.001081802 | 0.001013354 | 0.0009696911 | 0.0009826913 | 0.0009561903 | 0.0009091683 | 0.0008963091 | 0.0009007673 | 0.0009492623 | 0.0009232356 | 0.0009595015 | 0.0009868557 | 0.001002361 | 0.0009858995
-75.2 | 0.001119883 | 0.001154153 | 0.001110023 | 0.001106475 | 0.001095209 | 0.001076901 | 0.001031637 | 0.0009829753 | 0.0009352075 | 0.0008853397 | 0.0009105104 | 0.0008861587 | 0.0008580226 | 0.0009219716 | 0.0008776194 | 0.0009469163 | 0.0009402809 | 0.0009910259 | 0.0009592466
-75.1 | 0.001157904 | 0.001132272 | 0.001143725 | 0.001102267 | 0.001067431 | 0.001066614 | 0.001021048 | 0.001015511 | 0.0009327157 | 0.0009116765 | 0.000906342 | 0.0008881288 | 0.0008642263 | 0.000875458 | 0.0009166451 | 0.0009310131 | 0.001002584 | 0.001009149 | 0.0009739328
-75 | 0.001172763 | 0.001150683 | 0.0011548 | 0.001135917 | 0.001128826 | 0.001044024 | 0.001053757 | 0.0009889711 | 0.0009597159 | 0.0008867167 | 0.0008733759 | 0.0008957552 | 0.0008900269 | 0.0008656963 | 0.0008463719 | 0.0009500838 | 0.0009972402 | 0.001050925 | 0.0009526621
-74.9 | 0.001150084 | 0.001153413 | 0.001151865 | 0.001121484 | 0.001145295 | 0.001044081 | 0.001075734 | 0.001032273 | 0.0009440384 | 0.000940157 | 0.0008856973 | 0.0008578427 | 0.0008698562 | 0.0009049071 | 0.000906589 | 0.0008960937 | 0.0009800422 | 0.0009786088 | 0.0009567224
-74.8 | 0.001137757 | 0.00113412 | 0.001145584 | 0.001173016 | 0.001120634 | 0.001055974 | 0.001067618 | 0.0009886159 | 0.0009800635 | 0.0009011405 | 0.0008690094 | 0.0008551151 | 0.0008790919 | 0.0009131904 | 0.0009041707 | 0.0009766123 | 0.001002539 | 0.0009673223 | 0.0009832883
-74.7 | 0.001115301 | 0.001133012 | 0.001128555 | 0.001182527 | 0.00108017 | 0.001046389 | 0.001060284 | 0.001033603 | 0.0009162445 | 0.0009040782 | 0.0008868113 | 0.0008834197 | 0.0008594437 | 0.0008856219 | 0.0008846335 | 0.0009301611 | 0.0009464227 | 0.0009707077 | 0.0009583785
-74.6 | 0.001144459 | 0.001127876 | 0.001148419 | 0.001131487 | 0.001140005 | 0.00103676 | 0.001035024 | 0.001030185 | 0.0009685401 | 0.0009166149 | 0.000905471 | 0.0008746446 | 0.000877474 | 0.0008963841 | 0.000895124 | 0.0009549137 | 0.0009967113 | 0.0009848774 | 0.0009730966
-74.5 | 0.001140197 | 0.001133809 | 0.001186083 | 0.001108936 | 0.001134203 | 0.001090731 | 0.001024797 | 0.0009995397 | 0.0009455345 | 0.0009117306 | 0.0008927697 | 0.0008562579 | 0.0008930194 | 0.0009206089 | 0.0009340467 | 0.0009563349 | 0.0009934462 | 0.0009855258 | 0.0009580194
-74.4 | 0.001127516 | 0.00116477 | 0.001131559 | 0.00117878 | 0.00107634 | 0.001073819 | 0.00104445 | 0.001008067 | 0.0009347439 | 0.0009445157 | 0.0008792577 | 0.0008591107 | 0.0008648974 | 0.0008993672 | 0.0009059111 | 0.0009169245 | 0.001019907 | 0.0009358516 | 0.0009387693
-74.3 | 0.001117422 | 0.00113961 | 0.001091573 | 0.001141872 | 0.001075819 | 0.001058555 | 0.001045446 | 0.0009992941 | 0.0009458891 | 0.0008907896 | 0.0008661366 | 0.0008939763 | 0.0008519962 | 0.0009163476 | 0.0009171342 | 0.0009477989 | 0.0009916362 | 0.0009744966 | 0.0009661609
-74.2 | 0.001159361 | 0.001142307 | 0.001136596 | 0.001128169 | 0.00105226 | 0.001031357 | 0.001000168 | 0.0009541086 | 0.0009680073 | 0.0008975145 | 0.0009042939 | 0.0008441263 | 0.0008355114 | 0.0008849494 | 0.0008435945 | 0.0009242584 | 0.0009659441 | 0.0009852323 | 0.0009550357
-74.1 | 0.001100835 | 0.001094534 | 0.001125389 | 0.001117159 | 0.001127018 | 0.0009985719 | 0.001003249 | 0.0009575406 | 0.000960357 | 0.0008830124 | 0.0008805887 | 0.0008657885 | 0.0008593062 | 0.0009015213 | 0.0008897218 | 0.0009873832 | 0.0009385237 | 0.000979135 | 0.001002314
-74 | 0.001071837 | 0.001111003 | 0.001125955 | 0.001111951 | 0.001091932 | 0.001048378 | 0.0009850436 | 0.00100219 | 0.0009746559 | 0.0008687621 | 0.000858419 | 0.0008567379 | 0.0008431008 | 0.0008687638 | 0.000879295 | 0.000891537 | 0.0009417985 | 0.0009847763 | 0.0009620315
-73.9 | 0.001129696 | 0.001196467 | 0.001111648 | 0.001117073 | 0.001086502 | 0.001066036 | 0.001041146 | 0.001010061 | 0.0009749401 | 0.0008767634 | 0.0008821218 | 0.0008193028 | 0.0008627816 | 0.0008633111 | 0.000872879 | 0.0009380995 | 0.0009556899 | 0.0009654611 | 0.0009358842
-73.8 | 0.001102726 | 0.001123181 | 0.001127868 | 0.00113124 | 0.001105734 | 0.001031055 | 0.001029454 | 0.0009695587 | 0.0009445639 | 0.0009072804 | 0.0009164754 | 0.000836387 | 0.0008715373 | 0.0008776812 | 0.0008496255 | 0.0009310138 | 0.0009297365 | 0.0009743776 | 0.000941755
-73.7 | 0.001113229 | 0.001128417 | 0.001137929 | 0.001148303 | 0.001044225 | 0.001074892 | 0.001008731 | 0.0009747075 | 0.0009484 | 0.000918531 | 0.0008563316 | 0.0008529134 | 0.0008425313 | 0.000869715 | 0.0009078511 | 0.0008832937 | 0.0009238335 | 0.0009344231 | 0.0009275509
-73.6 | 0.001092745 | 0.001190871 | 0.00110514 | 0.001140063 | 0.00111621 | 0.001038926 | 0.001021039 | 0.000970524 | 0.000912675 | 0.0008971474 | 0.0008512329 | 0.0008600612 | 0.0008501835 | 0.0008902705 | 0.0009199315 | 0.0009261071 | 0.0009393079 | 0.0009441179 | 0.0009215123
-73.5 | 0.001121803 | 0.001108797 | 0.001103299 | 0.001146937 | 0.001053246 | 0.001023271 | 0.0009713296 | 0.0009771364 | 0.000947978 | 0.0008921306 | 0.0008588229 | 0.0008537363 | 0.0008410448 | 0.0008700355 | 0.0008973634 | 0.0008984417 | 0.0009045274 | 0.0008980188 | 0.0009676248
-73.4 | 0.001134242 | 0.001109133 | 0.001132349 | 0.001156748 | 0.001073954 | 0.00101105 | 0.0009907175 | 0.001036845 | 0.0009452522 | 0.0009264558 | 0.0008567701 | 0.0008694579 | 0.0008727786 | 0.0008527057 | 0.0008323635 | 0.0008961471 | 0.0009388336 | 0.0009674496 | 0.0009750963
-73.3 | 0.001059036 | 0.001154114 | 0.001133178 | 0.001124967 | 0.001072678 | 0.001035867 | 0.001011197 | 0.0009813765 | 0.0008985181 | 0.0009167216 | 0.0008603225 | 0.0008590776 | 0.0008269263 | 0.0008883224 | 0.0008635652 | 0.0008952482 | 0.0009348186 | 0.0009670506 | 0.0009411749
-73.2 | 0.001116294 | 0.001124242 | 0.001126586 | 0.001113478 | 0.001070209 | 0.001039362 | 0.001010443 | 0.001006758 | 0.0009449277 | 0.0008704303 | 0.0008631101 | 0.0008362401 | 0.0008405347 | 0.0008795812 | 0.0008760522 | 0.0009226602 | 0.0009569355 | 0.0009520407 | 0.0009433284
-73.1 | 0.001148061 | 0.001115892 | 0.001091925 | 0.001142343 | 0.001070552 | 0.001038594 | 0.0009947696 | 0.0009758982 | 0.000922116 | 0.0008841167 | 0.000868972 | 0.000873197 | 0.0008432506 | 0.0008383895 | 0.0008699848 | 0.0008954773 | 0.0009308794 | 0.0009666563 | 0.0009083062
-73 | 0.001119555 | 0.001121654 | 0.001095188 | 0.001067738 | 0.001082102 | 0.001062893 | 0.001014363 | 0.0009649044 | 0.0009214908 | 0.0008659649 | 0.0008523546 | 0.0008415802 | 0.0008737803 | 0.0008811986 | 0.0008524364 | 0.0008887831 | 0.0009522439 | 0.0009520269 | 0.0009253792
-72.9 | 0.001099917 | 0.001156365 | 0.001103201 | 0.001116942 | 0.001055052 | 0.001056898 | 0.001030633 | 0.0009365091 | 0.0009303582 | 0.0009150137 | 0.000866881 | 0.0008285324 | 0.0008281691 | 0.0008237644 | 0.00086039 | 0.0008635647 | 0.0009291304 | 0.0009556584 | 0.0009417607
-72.8 | 0.001094675 | 0.001160998 | 0.001098572 | 0.001114703 | 0.001082545 | 0.001015912 | 0.001030161 | 0.0009457877 | 0.0009087303 | 0.0009141105 | 0.0009004699 | 0.0008653119 | 0.0008527011 | 0.0008787558 | 0.0008783054 | 0.0008869968 | 0.0009068365 | 0.0009579009 | 0.0009213011
-72.7 | 0.001086262 | 0.001104764 | 0.001100302 | 0.001095727 | 0.001063242 | 0.001038007 | 0.001023797 | 0.0009458346 | 0.0009118512 | 0.0008530707 | 0.0008689241 | 0.0008901235 | 0.0008408363 | 0.0008901604 | 0.000850919 | 0.000886821 | 0.0008710027 | 0.0009323802 | 0.0009289295
-72.6 | 0.001073493 | 0.001129299 | 0.001110766 | 0.001128136 | 0.001113624 | 0.001070929 | 0.00101741 | 0.000976671 | 0.0009055857 | 0.0008730581 | 0.0008902302 | 0.0008277658 | 0.000843494 | 0.0008681152 | 0.0008307402 | 0.0009274303 | 0.0009302184 | 0.000946331 | 0.0009023809
-72.5 | 0.001065484 | 0.001121128 | 0.001096666 | 0.001107058 | 0.001098525 | 0.00100123 | 0.001009292 | 0.0009609808 | 0.0009677379 | 0.0008819811 | 0.0008733439 | 0.0008095914 | 0.000840956 | 0.0008687968 | 0.0008443281 | 0.000863382 | 0.0009429838 | 0.0009236687 | 0.000930008
-72.4 | 0.001079032 | 0.001110436 | 0.001070168 | 0.001106797 | 0.00105325 | 0.001026816 | 0.001004924 | 0.0009578096 | 0.0009284041 | 0.0008430095 | 0.0008364483 | 0.0008615908 | 0.0008406387 | 0.0008743705 | 0.0008819976 | 0.000918403 | 0.0008814585 | 0.0009029234 | 0.0009072096
-72.3 | 0.00108259 | 0.001126189 | 0.001105363 | 0.001102077 | 0.001057557 | 0.001038945 | 0.0009964612 | 0.000981225 | 0.0009387649 | 0.0008765197 | 0.0008685344 | 0.0008678462 | 0.0008542129 | 0.0008458418 | 0.0008307871 | 0.0008898319 | 0.0009086772 | 0.0009174914 | 0.0009167043
-72.2 | 0.001091058 | 0.001121389 | 0.001112549 | 0.001072031 | 0.001043741 | 0.001030594 | 0.0009385345 | 0.0009801933 | 0.0009170484 | 0.0008758252 | 0.0008184179 | 0.0008404958 | 0.0008302655 | 0.0008399492 | 0.0008335968 | 0.0008567608 | 0.0008963028 | 0.000941116 | 0.0009184198
-72.1 | 0.001085507 | 0.001104028 | 0.001108754 | 0.001096294 | 0.001098199 | 0.001004462 | 0.0009901538 | 0.0009731043 | 0.0008800631 | 0.0008765926 | 0.000849189 | 0.0008427555 | 0.0008345319 | 0.0008697845 | 0.0008331869 | 0.0008465406 | 0.000943755 | 0.0009221467 | 0.0008737473
-72 | 0.001085785 | 0.00112052 | 0.001103626 | 0.001094311 | 0.001090107 | 0.001041471 | 0.0009891488 | 0.0009829118 | 0.0008944882 | 0.0008730855 | 0.0008665126 | 0.0008219313 | 0.0008621116 | 0.0008436102 | 0.000858929 | 0.0008906336 | 0.0008925688 | 0.0009303104 | 0.0009117114
-71.9 | 0.001058599 | 0.001088158 | 0.001123683 | 0.001073083 | 0.001096156 | 0.001023582 | 0.00102026 | 0.0009748825 | 0.0009429729 | 0.0008707085 | 0.0008600993 | 0.0008544575 | 0.0008526023 | 0.0008447906 | 0.0008539529 | 0.000867337 | 0.0009271081 | 0.0009055988 | 0.0008887216
-71.8 | 0.001069059 | 0.001080706 | 0.001115129 | 0.001108918 | 0.001073924 | 0.001031507 | 0.0009899486 | 0.0008872906 | 0.0008952994 | 0.0008875287 | 0.000859211 | 0.0008791849 | 0.0008436665 | 0.0008308226 | 0.0008437025 | 0.000898794 | 0.0008798994 | 0.0008863397 | 0.0009132413
-71.7 | 0.001112603 | 0.00112099 | 0.00107456 | 0.001075402 | 0.001048379 | 0.001038156 | 0.0009966053 | 0.0009663082 | 0.0009261429 | 0.0008565762 | 0.00086762 | 0.0008580259 | 0.0008134765 | 0.0008581565 | 0.0008641019 | 0.000889877 | 0.0008796779 | 0.0009102775 | 0.0008882324
-71.6 | 0.001049042 | 0.001109147 | 0.001101657 | 0.001077833 | 0.001073863 | 0.001055419 | 0.001037416 | 0.0009676731 | 0.0009415366 | 0.0008712744 | 0.0008480314 | 0.0008614779 | 0.0008423897 | 0.00084069 | 0.0008797656 | 0.0008896751 | 0.0008643628 | 0.0008940023 | 0.0009210048
-71.5 | 0.001100925 | 0.001094857 | 0.001130021 | 0.001075271 | 0.001054974 | 0.001005426 | 0.0009810184 | 0.0009502685 | 0.0009341853 | 0.0008330246 | 0.0008720373 | 0.0008333371 | 0.0008527036 | 0.0008209391 | 0.0008169208 | 0.0008944412 | 0.0009179152 | 0.0009159954 | 0.0008866215
-71.4 | 0.001084856 | 0.001147541 | 0.001124749 | 0.001109574 | 0.001044281 | 0.001030656 | 0.00101447 | 0.0009934672 | 0.000893507 | 0.0009325152 | 0.0008548938 | 0.0008307022 | 0.0008506184 | 0.0008485676 | 0.0008337845 | 0.0008525855 | 0.0008794184 | 0.0009091701 | 0.0008632128
-71.3 | 0.001120131 | 0.001103171 | 0.00108567 | 0.001103378 | 0.001083499 | 0.0009930939 | 0.001002443 | 0.0009331762 | 0.0009321973 | 0.0008877853 | 0.0008347903 | 0.000829826 | 0.000839653 | 0.0008383076 | 0.0008137302 | 0.0008255868 | 0.0009344492 | 0.0009120871 | 0.0008846109
-71.2 | 0.001077956 | 0.001094853 | 0.001142055 | 0.001082384 | 0.001074691 | 0.001005007 | 0.0009943336 | 0.0009542848 | 0.0009203357 | 0.0008612511 | 0.0008805629 | 0.0008462665 | 0.0008613387 | 0.0008469741 | 0.0008129894 | 0.0008257914 | 0.000862489 | 0.0009183912 | 0.0009062698
-71.1 | 0.001106125 | 0.001115916 | 0.001112704 | 0.001088749 | 0.001032345 | 0.001012392 | 0.0009509408 | 0.0009419751 | 0.0008924797 | 0.0008838305 | 0.0008624855 | 0.0008309 | 0.0008267614 | 0.0008339836 | 0.0008385463 | 0.0008244445 | 0.0008909874 | 0.000886568 | 0.0009300726
-71 | 0.001085305 | 0.00113234 | 0.001090519 | 0.001100925 | 0.001049894 | 0.0009977747 | 0.0009734541 | 0.000972265 | 0.000891816 | 0.0008626192 | 0.0008608077 | 0.0008366075 | 0.0008192416 | 0.0008199304 | 0.0008390736 | 0.0008612213 | 0.0008640912 | 0.0009054283 | 0.0008951408
-70.9 | 0.001106096 | 0.001116392 | 0.001110833 | 0.001080495 | 0.00104046 | 0.001031971 | 0.0009973794 | 0.0009336005 | 0.0008844244 | 0.0008059007 | 0.0008295783 | 0.0008043473 | 0.000813738 | 0.0008300997 | 0.000829674 | 0.0008616276 | 0.0008610464 | 0.0008831629 | 0.0008956142
-70.8 | 0.001081941 | 0.001091394 | 0.001086162 | 0.001110713 | 0.00107254 | 0.0009925035 | 0.0009730108 | 0.0009797771 | 0.0008999321 | 0.0008338291 | 0.0008420967 | 0.0008015867 | 0.0008046696 | 0.0008181369 | 0.0008331426 | 0.0008881987 | 0.000875096 | 0.000886544 | 0.000864244
-70.7 | 0.001088755 | 0.001095941 | 0.001107113 | 0.001063045 | 0.001051488 | 0.001038542 | 0.0009660238 | 0.000936444 | 0.0009201424 | 0.0008224379 | 0.0008574781 | 0.0008587265 | 0.0008657438 | 0.0008588087 | 0.0007968497 | 0.0008682836 | 0.000885584 | 0.0008747646 | 0.0008745126
-70.6 | 0.001068712 | 0.001122193 | 0.001089379 | 0.001094701 | 0.001062116 | 0.001035987 | 0.0009803425 | 0.0009215985 | 0.0008997628 | 0.0008591036 | 0.0008581258 | 0.000858051 | 0.0008181162 | 0.0008376539 | 0.0008559392 | 0.0008585175 | 0.000883326 | 0.0008959796 | 0.0008362809
-70.5 | 0.001069858 | 0.001073669 | 0.001129449 | 0.001126522 | 0.001045907 | 0.001006483 | 0.0009876832 | 0.0009591101 | 0.0009110795 | 0.0008967006 | 0.0008283863 | 0.0007973877 | 0.0008352879 | 0.0008315844 | 0.0008187417 | 0.0008512256 | 0.0009008396 | 0.0008980223 | 0.0008587145
-70.4 | 0.00106025 | 0.001109187 | 0.001078931 | 0.001044277 | 0.001068442 | 0.001046259 | 0.0009909345 | 0.0009516476 | 0.000892174 | 0.0008805571 | 0.0008371714 | 0.0008446806 | 0.0008458583 | 0.0008387254 | 0.0008209874 | 0.0008694696 | 0.0008988381 | 0.0008992734 | 0.0008731162
-70.3 | 0.001108946 | 0.001106413 | 0.001127702 | 0.001071374 | 0.001041586 | 0.001034996 | 0.0009778133 | 0.0009332275 | 0.0008713582 | 0.0008477722 | 0.0008322228 | 0.0008075243 | 0.000818944 | 0.0008317249 | 0.0008009657 | 0.0008631574 | 0.0008920287 | 0.0008876667 | 0.000909851
-70.2 | 0.001098225 | 0.001120195 | 0.001085757 | 0.001063635 | 0.001069487 | 0.001033345 | 0.0009902552 | 0.0009869403 | 0.0009265418 | 0.0008679958 | 0.0008186758 | 0.0008385104 | 0.0008221451 | 0.00081968 | 0.0008641901 | 0.0008443611 | 0.0009053051 | 0.0008980226 | 0.0008706986
-70.1 | 0.001075161 | 0.001116634 | 0.001080004 | 0.001098252 | 0.001037609 | 0.001004182 | 0.0009985756 | 0.001013797 | 0.0009228267 | 0.0008719006 | 0.0008289911 | 0.0008552945 | 0.0008198237 | 0.0008283622 | 0.0008211882 | 0.0008334863 | 0.0008793327 | 0.0008574188 | 0.0009083981
-70 | 0.001091744 | 0.001103746 | 0.001112538 | 0.001066733 | 0.001074333 | 0.001026613 | 0.0009846217 | 0.0009436622 | 0.0009166688 | 0.0008522353 | 0.0008562154 | 0.000804481 | 0.0008466171 | 0.0008296073 | 0.0008112456 | 0.00085943 | 0.0008375156 | 0.0008882912 | 0.0008651547
-69.9 | 0.00107352 | 0.001098467 | 0.001086958 | 0.001122 | 0.001059417 | 0.001034224 | 0.0009830709 | 0.0009494745 | 0.000897056 | 0.000867323 | 0.0008082197 | 0.000806071 | 0.0007853473 | 0.0008466929 | 0.0008193712 | 0.0008676566 | 0.0008799506 | 0.000906305 | 0.0008977936
-69.8 | 0.001101926 | 0.001095522 | 0.001141288 | 0.00110183 | 0.001036346 | 0.001022374 | 0.0009818478 | 0.0009257269 | 0.0009276199 | 0.000856272 | 0.0008111991 | 0.0008302049 | 0.00084941 | 0.0008387741 | 0.000845134 | 0.0008588119 | 0.000878802 | 0.0008899253 | 0.0008758842
-69.7 | 0.00109551 | 0.001093006 | 0.001098923 | 0.001089409 | 0.001042369 | 0.001008467 | 0.0009879311 | 0.0009504096 | 0.0009264241 | 0.0008511443 | 0.0008191754 | 0.0008237312 | 0.00080145 | 0.0008065861 | 0.0007965271 | 0.0008593556 | 0.0008623611 | 0.0008946602 | 0.0008848045
-69.6 | 0.001061175 | 0.001113773 | 0.001079373 | 0.001073534 | 0.001032877 | 0.00101396 | 0.0009729887 | 0.0009602789 | 0.0008739702 | 0.0008810579 | 0.0008498233 | 0.0008099009 | 0.0008218466 | 0.0007971442 | 0.0008415007 | 0.0008820215 | 0.0008727846 | 0.000892506 | 0.000830637
-69.5 | 0.001066641 | 0.001062896 | 0.00109579 | 0.001102072 | 0.001051875 | 0.001011769 | 0.000980492 | 0.0009508648 | 0.000891141 | 0.0008687111 | 0.0008463561 | 0.0008171277 | 0.0007798485 | 0.0008120681 | 0.0008155466 | 0.0008480272 | 0.0008704032 | 0.0008873253 | 0.0008813719
-69.4 | 0.001070592 | 0.001092245 | 0.00110136 | 0.001089828 | 0.001053235 | 0.001010363 | 0.0009618919 | 0.0009492172 | 0.0009016562 | 0.0008749845 | 0.0008200349 | 0.0008455988 | 0.0008113379 | 0.0008386464 | 0.0008244038 | 0.0008503659 | 0.0008755777 | 0.000844171 | 0.0008590471
-69.3 | 0.001069269 | 0.001099278 | 0.001078049 | 0.001108301 | 0.001044556 | 0.001001802 | 0.0009672164 | 0.0008970538 | 0.0009117759 | 0.0008468934 | 0.0007976331 | 0.0008131238 | 0.0008080523 | 0.000840742 | 0.0008439044 | 0.000809129 | 0.0008680476 | 0.0008798191 | 0.0008586051
-69.2 | 0.001094089 | 0.001094124 | 0.001092251 | 0.00109391 | 0.001032864 | 0.001028912 | 0.0009745019 | 0.0009495971 | 0.0008639319 | 0.0008094131 | 0.0008584742 | 0.0008153931 | 0.0008306838 | 0.0007915689 | 0.000807761 | 0.0008440183 | 0.000859358 | 0.0008554742 | 0.0008618379
-69.1 | 0.001077369 | 0.001090053 | 0.001057303 | 0.001059527 | 0.001041682 | 0.001028507 | 0.0009661049 | 0.0009373135 | 0.000880303 | 0.000866501 | 0.0008361188 | 0.0008164174 | 0.0008137244 | 0.0008004372 | 0.0007962374 | 0.0008351172 | 0.0008642712 | 0.0008966078 | 0.0008506957
-69 | 0.001100217 | 0.001057833 | 0.001115076 | 0.001037588 | 0.001017973 | 0.001002546 | 0.0009680593 | 0.0009119549 | 0.0008913294 | 0.0008821362 | 0.0008385175 | 0.0008145986 | 0.0008041804 | 0.000793189 | 0.0007909238 | 0.0008410955 | 0.0008745152 | 0.0008786137 | 0.0008620465
-68.9 | 0.001081548 | 0.001056496 | 0.001075 | 0.001074244 | 0.001018581 | 0.0009941393 | 0.0009791835 | 0.0009380512 | 0.0008756038 | 0.0008421318 | 0.0008274521 | 0.0008333835 | 0.0007842083 | 0.0008103579 | 0.0007989011 | 0.0008208579 | 0.0008825988 | 0.0008384642 | 0.0008644864
-68.8 | 0.001096142 | 0.001076807 | 0.001055416 | 0.001077622 | 0.001035837 | 0.0009895315 | 0.001013613 | 0.0009316532 | 0.0008616505 | 0.0008463904 | 0.0008229551 | 0.0008070649 | 0.0008210051 | 0.0008086352 | 0.0008402962 | 0.0007893717 | 0.0008539713 | 0.0008431981 | 0.0008352127
-68.7 | 0.001075178 | 0.001068172 | 0.001058673 | 0.001068023 | 0.001059766 | 0.0009945221 | 0.0009759017 | 0.0009113988 | 0.0008697012 | 0.0008324869 | 0.0008021216 | 0.000813652 | 0.0008155355 | 0.0008033993 | 0.0008074677 | 0.0008324034 | 0.0008535676 | 0.0008876583 | 0.0008677914
-68.6 | 0.001062556 | 0.001070823 | 0.001084576 | 0.001055339 | 0.001044102 | 0.001014082 | 0.0009636422 | 0.0009624417 | 0.0008877016 | 0.0008519892 | 0.0007901092 | 0.0008062474 | 0.0008085561 | 0.0008125112 | 0.0008367487 | 0.0008369713 | 0.0008488802 | 0.0008316684 | 0.0008433661
-68.5 | 0.001062659 | 0.00108983 | 0.001069195 | 0.00105811 | 0.001038438 | 0.0009818014 | 0.0009766111 | 0.0009230133 | 0.0008786321 | 0.0008334478 | 0.0008117252 | 0.0008333715 | 0.0008117854 | 0.000785057 | 0.0008047846 | 0.0008230835 | 0.0008322951 | 0.0008609095 | 0.0008323412
-68.4 | 0.001078946 | 0.001055727 | 0.001087934 | 0.001050981 | 0.001028758 | 0.001005879 | 0.0009748237 | 0.0009000128 | 0.0008803822 | 0.0008337276 | 0.0008317917 | 0.0007812447 | 0.0008082755 | 0.0008160084 | 0.0007909135 | 0.0008335054 | 0.0008583868 | 0.0008754018 | 0.0008371016
-68.3 | 0.001053221 | 0.001087759 | 0.001066388 | 0.001056735 | 0.001045402 | 0.0009858219 | 0.0009443717 | 0.0008910483 | 0.0008797994 | 0.0008611992 | 0.0008579933 | 0.0008365021 | 0.0008242651 | 0.0007994842 | 0.0008307699 | 0.000825691 | 0.0008419795 | 0.0008736978 | 0.000852487
-68.2 | 0.001058587 | 0.001064389 | 0.001073442 | 0.001084797 | 0.001017888 | 0.00100479 | 0.0009347671 | 0.0009187058 | 0.0008900668 | 0.0008298722 | 0.0007876799 | 0.0008132019 | 0.0007863861 | 0.0007728988 | 0.0007643465 | 0.000823156 | 0.0008249263 | 0.000830275 | 0.0008552439
-68.1 | 0.00109059 | 0.001076056 | 0.001056143 | 0.001076172 | 0.001016405 | 0.0009923554 | 0.0009760614 | 0.0009147802 | 0.0009117651 | 0.0008186088 | 0.0008486585 | 0.0008037129 | 0.000818856 | 0.0007894756 | 0.0008195618 | 0.0008227128 | 0.0008499152 | 0.0008497638 | 0.0008228525
-68 | 0.001038564 | 0.00108156 | 0.001061195 | 0.001058778 | 0.001023145 | 0.0009871547 | 0.000948706 | 0.0009034256 | 0.0008744517 | 0.0008511064 | 0.0008280346 | 0.0008278359 | 0.0008119107 | 0.0007770301 | 0.0007660483 | 0.0008230859 | 0.0008267297 | 0.0008349668 | 0.0007976536
-67.9 | 0.001054484 | 0.001069981 | 0.001076104 | 0.001058526 | 0.001022646 | 0.0009981573 | 0.0009615158 | 0.0009314352 | 0.0008909475 | 0.0008271472 | 0.0008225667 | 0.0008226173 | 0.000791479 | 0.0008054201 | 0.0007904238 | 0.0008028997 | 0.0008117214 | 0.0008468758 | 0.0008094528
-67.8 | 0.001060779 | 0.001116889 | 0.001065871 | 0.001094187 | 0.001035633 | 0.001003736 | 0.000917805 | 0.0009317107 | 0.000890298 | 0.0008506242 | 0.0008337605 | 0.0008059803 | 0.0007767711 | 0.0007958211 | 0.000809844 | 0.0008044153 | 0.0008632864 | 0.0008351397 | 0.0008380332
-67.7 | 0.001025855 | 0.001051603 | 0.0010588 | 0.001027621 | 0.001022395 | 0.0009629681 | 0.0009546017 | 0.0009042998 | 0.0008796658 | 0.0008347142 | 0.0008166075 | 0.0007915948 | 0.0007579394 | 0.0007884382 | 0.0007912062 | 0.0008268704 | 0.0008635555 | 0.000875652 | 0.0008436197
-67.6 | 0.001060229 | 0.00107382 | 0.001066137 | 0.00104688 | 0.001036948 | 0.0009890749 | 0.0009906094 | 0.0009436578 | 0.0008819226 | 0.0008397824 | 0.0008139787 | 0.0007949358 | 0.000792507 | 0.0007664206 | 0.0007952738 | 0.0008186457 | 0.0008355282 | 0.000864491 | 0.0008338472
-67.5 | 0.00104834 | 0.001061287 | 0.001080979 | 0.001086606 | 0.001059536 | 0.001007332 | 0.0009733192 | 0.0009162618 | 0.000885905 | 0.0008314377 | 0.0008092456 | 0.000825173 | 0.0007891097 | 0.0007800667 | 0.0007823172 | 0.0008024832 | 0.0008320572 | 0.0008493697 | 0.0008233567
-67.4 | 0.001047256 | 0.001084097 | 0.001095926 | 0.001044732 | 0.001016668 | 0.0009634847 | 0.0009210627 | 0.0009305511 | 0.0008612755 | 0.0008202204 | 0.0008061161 | 0.0008081064 | 0.0007879938 | 0.0008040059 | 0.0007650702 | 0.0008230136 | 0.0008580826 | 0.0008292925 | 0.0008401761
-67.3 | 0.001066345 | 0.001091285 | 0.001040042 | 0.001066485 | 0.001028997 | 0.00099054 | 0.0009432379 | 0.0009144931 | 0.0008889138 | 0.000820229 | 0.0008115844 | 0.0007928653 | 0.000788397 | 0.000787197 | 0.0007913136 | 0.0008044901 | 0.0008399372 | 0.0008172867 | 0.000807593
-67.2 | 0.001051077 | 0.00106831 | 0.001045574 | 0.001061803 | 0.001017895 | 0.0009567947 | 0.000965366 | 0.0008978752 | 0.0008641517 | 0.0008384816 | 0.0008028912 | 0.0007971772 | 0.0007657867 | 0.0007742724 | 0.0008010571 | 0.0008383648 | 0.0008255917 | 0.0008399116 | 0.0008202749
-67.1 | 0.001057445 | 0.001073622 | 0.001030624 | 0.00104479 | 0.00106047 | 0.0009701045 | 0.0009540479 | 0.0009297461 | 0.0008668307 | 0.000838064 | 0.000835083 | 0.0007881493 | 0.0007839259 | 0.0007803271 | 0.0007870067 | 0.0008031888 | 0.0008357148 | 0.0008156221 | 0.0007832231
-67 | 0.001030755 | 0.001070095 | 0.001053424 | 0.001072197 | 0.00101084 | 0.0009638199 | 0.0009446139 | 0.0009229626 | 0.0008881025 | 0.0008234788 | 0.000808927 | 0.0007958189 | 0.0007694397 | 0.0007849329 | 0.0007659054 | 0.0008125639 | 0.0008401234 | 0.0008376111 | 0.0008368123
-66.9 | 0.001075791 | 0.001050212 | 0.001055614 | 0.001034713 | 0.001003416 | 0.0009889628 | 0.0009584476 | 0.0008977118 | 0.0009010948 | 0.0008353584 | 0.0008133518 | 0.0007931701 | 0.0007922993 | 0.0007960115 | 0.0007985489 | 0.0008261508 | 0.0008079439 | 0.0008370958 | 0.0008308352
-66.8 | 0.001041248 | 0.001034619 | 0.001023468 | 0.00105132 | 0.00102319 | 0.0009988985 | 0.0009553427 | 0.0009165206 | 0.0008839185 | 0.0008463371 | 0.0008009889 | 0.0007963649 | 0.0007739249 | 0.0007905127 | 0.0007744462 | 0.0007844242 | 0.0008375737 | 0.0008244285 | 0.0008306312
-66.7 | 0.001013792 | 0.001070824 | 0.001040193 | 0.001060652 | 0.001000942 | 0.0009538793 | 0.0009524679 | 0.0009139633 | 0.000882853 | 0.000852407 | 0.0008045051 | 0.0008005752 | 0.0007882618 | 0.000809899 | 0.0007753205 | 0.0007755748 | 0.0008267645 | 0.0008340839 | 0.0008078061
-66.6 | 0.001065318 | 0.001041858 | 0.001052759 | 0.001045219 | 0.001018763 | 0.0009825759 | 0.0009292125 | 0.0009095432 | 0.0008623083 | 0.0008205754 | 0.0007987045 | 0.0007870274 | 0.0007805099 | 0.0007616782 | 0.0007759363 | 0.000776745 | 0.000826173 | 0.0008055245 | 0.000846288
-66.5 | 0.00104357 | 0.001039576 | 0.001030345 | 0.001061267 | 0.0009862682 | 0.0009658048 | 0.0009285495 | 0.0008901634 | 0.0008669837 | 0.0008053559 | 0.0008035557 | 0.0007364873 | 0.0007937419 | 0.0007909644 | 0.0007846401 | 0.0008069334 | 0.0008231173 | 0.0008244884 | 0.0007907954
-66.4 | 0.001033339 | 0.001040165 | 0.001013316 | 0.001042425 | 0.0009843518 | 0.0009769605 | 0.0009456441 | 0.0009021545 | 0.0008793512 | 0.0008465009 | 0.0008418642 | 0.0007694277 | 0.000779944 | 0.0007857675 | 0.0007826838 | 0.0007950619 | 0.000820119 | 0.0008285435 | 0.0008227343
-66.3 | 0.001023123 | 0.001058648 | 0.001045765 | 0.001045418 | 0.001010693 | 0.0009556034 | 0.0009244639 | 0.0008925453 | 0.0008550426 | 0.0008296105 | 0.000812042 | 0.0007850074 | 0.0007864705 | 0.000787143 | 0.0007724159 | 0.0007898965 | 0.0008148399 | 0.0008277873 | 0.000833991
-66.2 | 0.001032524 | 0.001083765 | 0.00104977 | 0.001052625 | 0.001038503 | 0.0009467866 | 0.0009473155 | 0.0008923501 | 0.0008623736 | 0.0008253262 | 0.0008053448 | 0.0007766883 | 0.0007966841 | 0.0007845655 | 0.0007956776 | 0.0007896946 | 0.0008182447 | 0.0008155914 | 0.0008187075
-66.1 | 0.001057996 | 0.001062946 | 0.001093413 | 0.001031224 | 0.001027964 | 0.0009902604 | 0.00094332 | 0.0009040355 | 0.0008610236 | 0.0008374554 | 0.0008078653 | 0.0007999909 | 0.0007839906 | 0.0007325122 | 0.0007870841 | 0.0007969163 | 0.000793744 | 0.0008203942 | 0.0008195843
-66 | 0.001022331 | 0.001039575 | 0.001022417 | 0.001040787 | 0.000998969 | 0.0009939658 | 0.0009604947 | 0.000895661 | 0.0008504106 | 0.0008443768 | 0.0008331241 | 0.0008044837 | 0.0007904212 | 0.0007883132 | 0.0007315797 | 0.0008034141 | 0.0008037529 | 0.0008369151 | 0.0007874605
-65.9 | 0.001036525 | 0.001051265 | 0.001070477 | 0.001049945 | 0.0009984584 | 0.0009694708 | 0.0009361534 | 0.0009225152 | 0.0008835118 | 0.0008363699 | 0.0008470023 | 0.0007923981 | 0.0008082751 | 0.0007809545 | 0.000764695 | 0.000787858 | 0.0007890059 | 0.0008291322 | 0.000815952
-65.8 | 0.001031319 | 0.001053631 | 0.001015941 | 0.001041536 | 0.00101277 | 0.0009544711 | 0.0009566561 | 0.0008869053 | 0.0008485488 | 0.0008089185 | 0.000790239 | 0.0007614012 | 0.0007731825 | 0.000761866 | 0.0007692356 | 0.0008065153 | 0.0007871432 | 0.0008096832 | 0.0008179122
-65.7 | 0.001029975 | 0.001051463 | 0.001031655 | 0.001015034 | 0.001049756 | 0.0009602993 | 0.000956705 | 0.0009036978 | 0.0008726007 | 0.0008247557 | 0.0008227172 | 0.0007875167 | 0.0007627121 | 0.0007663017 | 0.0007693135 | 0.000785895 | 0.0007943873 | 0.0007914377 | 0.0007946104
-65.6 | 0.001043909 | 0.00105404 | 0.001048841 | 0.001041377 | 0.0009996917 | 0.0009705808 | 0.0009138623 | 0.0008887813 | 0.0008761888 | 0.0008183247 | 0.0008005725 | 0.0007902636 | 0.0007839208 | 0.0007827562 | 0.0007612429 | 0.000767282 | 0.0007903575 | 0.0008193794 | 0.0008133426
-65.5 | 0.001046198 | 0.00105323 | 0.001042275 | 0.001023124 | 0.001010221 | 0.0009786456 | 0.0009520758 | 0.000872793 | 0.0008666312 | 0.000818155 | 0.0008158349 | 0.0008134992 | 0.0007561451 | 0.0007578063 | 0.0007742763 | 0.000781137 | 0.0008024471 | 0.0007733404 | 0.0007817537
-65.4 | 0.00105405 | 0.001041778 | 0.001026689 | 0.001003852 | 0.001011737 | 0.0009891504 | 0.0009398316 | 0.0009179049 | 0.0008769415 | 0.0008087107 | 0.0007814438 | 0.0007575686 | 0.0007721441 | 0.0007722084 | 0.0007690671 | 0.0007686277 | 0.0007945746 | 0.0008296742 | 0.0007973177
-65.3 | 0.001013733 | 0.001071753 | 0.001045992 | 0.001031501 | 0.001018328 | 0.0009692032 | 0.0009510268 | 0.0008764407 | 0.0008392729 | 0.0008443923 | 0.0007956488 | 0.0007974429 | 0.0007684705 | 0.0007401141 | 0.0007621784 | 0.0007780906 | 0.0008183242 | 0.0008078423 | 0.0007919301
-65.2 | 0.001055545 | 0.001041688 | 0.00102673 | 0.001037642 | 0.001021467 | 0.0009418254 | 0.0009283739 | 0.0008733444 | 0.0008523422 | 0.0008174885 | 0.0008178018 | 0.0007754493 | 0.0007736059 | 0.0007726418 | 0.0007504316 | 0.0007709327 | 0.0007639565 | 0.0008041355 | 0.0008001978
-65.1 | 0.001034887 | 0.001041451 | 0.001023139 | 0.001038655 | 0.001019352 | 0.0009994417 | 0.0009487217 | 0.0008977558 | 0.0008617856 | 0.0008010991 | 0.000787382 | 0.0007500569 | 0.0007574342 | 0.0007496899 | 0.0007395647 | 0.0007777619 | 0.0007995631 | 0.000793618 | 0.0008177707
-65 | 0.0009972765 | 0.001002653 | 0.001028407 | 0.00101207 | 0.001018695 | 0.0009599683 | 0.0009476341 | 0.0008799384 | 0.000861612 | 0.0008422212 | 0.0007972108 | 0.0007736412 | 0.0007591832 | 0.0007740918 | 0.0007718805 | 0.0008153164 | 0.0007788225 | 0.0007780799 | 0.0007902407
-64.9 | 0.001029591 | 0.00104362 | 0.001027658 | 0.001008514 | 0.001013386 | 0.0009360102 | 0.0009538453 | 0.0008979249 | 0.0008341127 | 0.0008118299 | 0.0007958721 | 0.0007617326 | 0.0007946263 | 0.0007609439 | 0.0007877252 | 0.0007814003 | 0.0007610534 | 0.0008057602 | 0.0007949622
-64.8 | 0.001044952 | 0.001033518 | 0.001041828 | 0.001088334 | 0.001007203 | 0.0009698653 | 0.0009432013 | 0.0009192825 | 0.0008605191 | 0.0007967613 | 0.0008236217 | 0.0007858276 | 0.0007780614 | 0.0007753746 | 0.0007615539 | 0.0007782897 | 0.000793797 | 0.000823053 | 0.0007949658
-64.7 | 0.001030948 | 0.001070437 | 0.001047843 | 0.001018058 | 0.0009953772 | 0.0009681064 | 0.000917881 | 0.0008776406 | 0.0008460507 | 0.000807818 | 0.0008133712 | 0.0007809359 | 0.0007774001 | 0.0007855046 | 0.0007489691 | 0.000799898 | 0.0007691109 | 0.0008152335 | 0.0007837785
-64.6 | 0.001031334 | 0.001033093 | 0.001023743 | 0.001045198 | 0.001003083 | 0.0009643644 | 0.0009249973 | 0.0009266942 | 0.0008609073 | 0.0008433007 | 0.0007458292 | 0.0007966812 | 0.0007770699 | 0.0007593646 | 0.0007639499 | 0.0007474415 | 0.0007781118 | 0.0007967604 | 0.0007802263
-64.5 | 0.001016899 | 0.001029034 | 0.001028965 | 0.001032187 | 0.001004657 | 0.0009746438 | 0.000942038 | 0.0008721286 | 0.0008544347 | 0.0008326827 | 0.0008012873 | 0.0007711174 | 0.0008148033 | 0.0007400522 | 0.0007680568 | 0.000784847 | 0.0007995288 | 0.0007848411 | 0.0007863211
-64.4 | 0.00102287 | 0.001043663 | 0.001026198 | 0.001016579 | 0.001014579 | 0.0009872828 | 0.0009588109 | 0.0008876498 | 0.0008393396 | 0.0008249558 | 0.0007945422 | 0.0007716852 | 0.0007592316 | 0.0007436288 | 0.0007613324 | 0.0007881926 | 0.0007995102 | 0.000812531 | 0.0007834875
-64.3 | 0.001026757 | 0.001042352 | 0.001059847 | 0.001043234 | 0.0009840983 | 0.0009473913 | 0.0009205604 | 0.0009023623 | 0.0008466981 | 0.0008203163 | 0.000771831 | 0.0007770775 | 0.0007639177 | 0.000758121 | 0.0007836717 | 0.0007783409 | 0.00077323 | 0.0007833812 | 0.0007967507
-64.2 | 0.00104887 | 0.001038685 | 0.001018848 | 0.001025804 | 0.0009809819 | 0.0009641694 | 0.0009528461 | 0.0008958263 | 0.0008500243 | 0.0008270799 | 0.0008082301 | 0.0007957944 | 0.0007693354 | 0.0007596341 | 0.0007489864 | 0.0007577874 | 0.0008088041 | 0.0008056321 | 0.0007644521
-64.1 | 0.001002537 | 0.001020859 | 0.00104349 | 0.001017004 | 0.001012358 | 0.0009455578 | 0.0009382379 | 0.000893842 | 0.0008498767 | 0.000815785 | 0.0008045617 | 0.0007689677 | 0.0007604911 | 0.0007645688 | 0.0007686692 | 0.0007628249 | 0.0007887998 | 0.000787561 | 0.0007795563
-64 | 0.001039057 | 0.001029335 | 0.001020722 | 0.001008153 | 0.0009847664 | 0.0009505805 | 0.000954517 | 0.0009125768 | 0.0008343306 | 0.000826962 | 0.0007956414 | 0.000733592 | 0.0008006525 | 0.0007634233 | 0.0007307104 | 0.0007988075 | 0.0007754155 | 0.0007955019 | 0.0008065392
-63.9 | 0.001041723 | 0.001032271 | 0.001012 | 0.001015664 | 0.0009990721 | 0.0009616705 | 0.0009043706 | 0.0008792029 | 0.0008354427 | 0.0007898594 | 0.0007935186 | 0.0007898036 | 0.0007668185 | 0.0007669299 | 0.0007575134 | 0.0008008986 | 0.0007777453 | 0.0007752885 | 0.0007675092
-63.8 | 0.001026253 | 0.001013577 | 0.001024409 | 0.001033716 | 0.000986758 | 0.0009504664 | 0.0009180578 | 0.0008942892 | 0.0008495056 | 0.0008363443 | 0.0007783603 | 0.0007655402 | 0.0007499416 | 0.0007407101 | 0.0007679938 | 0.0007672605 | 0.0007604075 | 0.0007775775 | 0.0007952698
-63.7 | 0.001027492 | 0.001031368 | 0.001009326 | 0.001051414 | 0.001006851 | 0.0009752671 | 0.0009380071 | 0.0008910126 | 0.0008381423 | 0.0008182171 | 0.0007946691 | 0.0007764723 | 0.0007727411 | 0.0007432839 | 0.0007380325 | 0.0007841947 | 0.0007473772 | 0.0007890287 | 0.0007744381
-63.6 | 0.001023822 | 0.001024042 | 0.001024856 | 0.001033435 | 0.001001085 | 0.0009248302 | 0.0009354423 | 0.000895978 | 0.0008438064 | 0.0008098169 | 0.000794356 | 0.0008076029 | 0.0007838016 | 0.0007699455 | 0.0007730208 | 0.0007744491 | 0.0007735846 | 0.0007987631 | 0.000768668
-63.5 | 0.001013014 | 0.001042966 | 0.001012181 | 0.001034255 | 0.0009942453 | 0.0009404719 | 0.0009320666 | 0.000885163 | 0.000850335 | 0.0008255524 | 0.0008002068 | 0.0007914973 | 0.0007778277 | 0.0007486734 | 0.0007420494 | 0.0007868782 | 0.0007726934 | 0.0008000545 | 0.0007743575
-63.4 | 0.001049924 | 0.001006986 | 0.001031765 | 0.001030729 | 0.001005434 | 0.000949009 | 0.0009226058 | 0.000873925 | 0.0008528832 | 0.0008097998 | 0.0007945454 | 0.0007848702 | 0.0007467105 | 0.0007552669 | 0.0007464516 | 0.000776469 | 0.0007922837 | 0.0007960178 | 0.0007869778
-63.3 | 0.001030607 | 0.001043365 | 0.001018486 | 0.001033012 | 0.0009779134 | 0.0009425987 | 0.0009144697 | 0.0008848257 | 0.0008622361 | 0.0008030721 | 0.0007918536 | 0.0007929674 | 0.0007494368 | 0.0007622961 | 0.000748774 | 0.0007778699 | 0.00077392 | 0.0007900492 | 0.0007860866
-63.2 | 0.001050661 | 0.001033815 | 0.001015567 | 0.001004237 | 0.0009783337 | 0.0009568781 | 0.0009274426 | 0.0009050914 | 0.0008348761 | 0.0008195773 | 0.0007769043 | 0.0007785579 | 0.0007447123 | 0.0007479004 | 0.0007440275 | 0.0007641354 | 0.0007748424 | 0.000770423 | 0.0007489136
-63.1 | 0.001044762 | 0.001045701 | 0.001006504 | 0.001021744 | 0.0009900033 | 0.000957621 | 0.0009096055 | 0.0009107799 | 0.000850326 | 0.0007902886 | 0.0007895229 | 0.0007783638 | 0.0007632209 | 0.0007885188 | 0.0007694356 | 0.0007602816 | 0.0007826206 | 0.0007516305 | 0.0007806802
-63 | 0.00102974 | 0.001042852 | 0.001050249 | 0.001012827 | 0.0009790806 | 0.0009577215 | 0.0009199125 | 0.0008950858 | 0.0008341602 | 0.0008256804 | 0.0007917591 | 0.0007590155 | 0.0007460696 | 0.0007549253 | 0.0007425965 | 0.0007653073 | 0.0007721633 | 0.0007971167 | 0.0007899676
-62.9 | 0.001039588 | 0.001040815 | 0.001033349 | 0.001018618 | 0.0009759179 | 0.0009620715 | 0.0009332478 | 0.0009139189 | 0.0008510322 | 0.0008138946 | 0.0007708593 | 0.000780225 | 0.00078324 | 0.0007568845 | 0.0007591827 | 0.0007574291 | 0.0007817507 | 0.0007970797 | 0.0007791712
-62.8 | 0.001007001 | 0.00102793 | 0.001007097 | 0.001022165 | 0.0009921411 | 0.0009350862 | 0.0009083531 | 0.0008771128 | 0.0008650051 | 0.000812766 | 0.0007725997 | 0.0007501326 | 0.0007511242 | 0.0007652665 | 0.0007575802 | 0.0007473145 | 0.0007807627 | 0.0007683561 | 0.00075265
-62.7 | 0.001002014 | 0.00102313 | 0.001015797 | 0.001010344 | 0.0009900917 | 0.0009914781 | 0.0009121016 | 0.0008705664 | 0.0008634581 | 0.0007874341 | 0.0007735214 | 0.0007503699 | 0.0007642111 | 0.000763378 | 0.0007317233 | 0.0007791667 | 0.0007580855 | 0.0007637501 | 0.00078386
-62.6 | 0.001036916 | 0.001051582 | 0.001032968 | 0.001005348 | 0.001013667 | 0.00095542 | 0.0009225983 | 0.0008833336 | 0.0008236015 | 0.0008066468 | 0.0007832481 | 0.0007649785 | 0.0007420154 | 0.000760206 | 0.0007468761 | 0.0007857776 | 0.000772878 | 0.0007800037 | 0.0007840669
-62.5 | 0.0009972041 | 0.001043854 | 0.001014761 | 0.001000754 | 0.001004731 | 0.0009443415 | 0.0009429675 | 0.0008839693 | 0.0008355794 | 0.0007789336 | 0.0007778007 | 0.0007636199 | 0.000773348 | 0.0007514747 | 0.000749213 | 0.0007668609 | 0.0007849365 | 0.000754283 | 0.0007617281
-62.4 | 0.001041071 | 0.001019632 | 0.001018954 | 0.001013692 | 0.0009987515 | 0.000941727 | 0.0008986819 | 0.0008567884 | 0.0008521969 | 0.0008012521 | 0.0007702721 | 0.0007848442 | 0.0007583998 | 0.0007350161 | 0.0007542284 | 0.0007370301 | 0.0007605829 | 0.000797477 | 0.0007906713
-62.3 | 0.0009996046 | 0.001042984 | 0.001010998 | 0.001004242 | 0.0009748687 | 0.0009405975 | 0.0009259731 | 0.0008650487 | 0.0008249702 | 0.000795898 | 0.0007999393 | 0.0007600902 | 0.000739046 | 0.00076603 | 0.0007531054 | 0.0007565777 | 0.0007733664 | 0.0007701512 | 0.0007708871
-62.2 | 0.001010634 | 0.001025514 | 0.0009997958 | 0.00101835 | 0.001007146 | 0.0009640268 | 0.0009154529 | 0.0008892929 | 0.0008278975 | 0.0008148421 | 0.0008006723 | 0.0007667874 | 0.0007563783 | 0.0007527396 | 0.0007457016 | 0.0007669279 | 0.0007529128 | 0.0007723734 | 0.0007439362
-62.1 | 0.001032551 | 0.001037877 | 0.001031278 | 0.001025424 | 0.00100679 | 0.0009420592 | 0.0009122309 | 0.000882761 | 0.0008407956 | 0.0008185333 | 0.0007789076 | 0.0007612619 | 0.0007531089 | 0.0007385586 | 0.0007558354 | 0.0007966885 | 0.0007683804 | 0.0007801645 | 0.000749245
-62 | 0.001043701 | 0.001057808 | 0.001007242 | 0.001016994 | 0.0009992368 | 0.0009345247 | 0.000933269 | 0.0008742691 | 0.0008407809 | 0.0007942851 | 0.0007926085 | 0.0007732603 | 0.0007344977 | 0.00076256 | 0.0007370424 | 0.00074739 | 0.0007719019 | 0.0007689932 | 0.0007741645
-61.9 | 0.001029907 | 0.001040903 | 0.001015946 | 0.001018839 | 0.0009791903 | 0.0009729481 | 0.0008931405 | 0.0008858396 | 0.0008307736 | 0.0008212909 | 0.0007786835 | 0.0007640635 | 0.000755823 | 0.0007234827 | 0.0007653152 | 0.0007821997 | 0.0007723827 | 0.0007664993 | 0.0007655402
-61.8 | 0.001008239 | 0.001033656 | 0.001038842 | 0.001004084 | 0.000987782 | 0.0009424525 | 0.0009114072 | 0.0008488942 | 0.000838021 | 0.0008193219 | 0.0007918069 | 0.0007693365 | 0.0007513199 | 0.0007387859 | 0.0007625822 | 0.0007589347 | 0.0007423046 | 0.0007467508 | 0.0007592897
-61.7 | 0.001017038 | 0.001037109 | 0.001008141 | 0.001032576 | 0.0009737497 | 0.000952477 | 0.0009122122 | 0.0008804934 | 0.0008484925 | 0.0007747577 | 0.0007750807 | 0.0007615178 | 0.0007608545 | 0.0007584905 | 0.0007598744 | 0.0007662244 | 0.0007525137 | 0.0007916762 | 0.0007597875
-61.6 | 0.001002034 | 0.001012753 | 0.00103494 | 0.0009936352 | 0.0009894765 | 0.0009341034 | 0.0009165517 | 0.0008884819 | 0.0008458847 | 0.0007998585 | 0.0007867934 | 0.0007624489 | 0.0007587449 | 0.0007553175 | 0.0007523206 | 0.0007656636 | 0.0007655521 | 0.000764666 | 0.0007424508
-61.5 | 0.001034371 | 0.001037236 | 0.001023715 | 0.001028205 | 0.0009654497 | 0.0009381059 | 0.0009306982 | 0.0009035536 | 0.0008303863 | 0.0008226626 | 0.0007687819 | 0.0007621532 | 0.000755903 | 0.0007084136 | 0.0007288267 | 0.0007507524 | 0.000769772 | 0.0007666209 | 0.0007858294
-61.4 | 0.001026867 | 0.001054463 | 0.001009611 | 0.00102829 | 0.001006507 | 0.0009601603 | 0.0009516337 | 0.0008972561 | 0.0008118488 | 0.0007789646 | 0.0008063547 | 0.000752827 | 0.0007366002 | 0.0007198924 | 0.0007506578 | 0.0007482848 | 0.0007633555 | 0.0007820941 | 0.0007788351
-61.3 | 0.001038714 | 0.001047611 | 0.001040212 | 0.001003407 | 0.0009832114 | 0.0009805342 | 0.0009307272 | 0.0008367557 | 0.0008408291 | 0.0007969256 | 0.0007765906 | 0.0007649462 | 0.0007544435 | 0.0007367687 | 0.0007493281 | 0.0007620553 | 0.0007596855 | 0.0007559936 | 0.0007772128
-61.2 | 0.001041696 | 0.001010626 | 0.001008543 | 0.001015142 | 0.0009917001 | 0.0009672124 | 0.00092979 | 0.000889077 | 0.0008543551 | 0.000806137 | 0.0007802933 | 0.000759879 | 0.0007380892 | 0.0007497972 | 0.0007500369 | 0.0007781883 | 0.0007297086 | 0.0007483173 | 0.0007480388
-61.1 | 0.001020339 | 0.0009994851 | 0.001026168 | 0.001047379 | 0.001007913 | 0.0009471532 | 0.0009394935 | 0.0008791026 | 0.0008400963 | 0.0008217438 | 0.0008027686 | 0.0007536176 | 0.0007167979 | 0.0007372477 | 0.0007455404 | 0.000774127 | 0.0007568341 | 0.0007465137 | 0.0007866827
-61 | 0.001022977 | 0.001026378 | 0.0009951148 | 0.001005463 | 0.0009906917 | 0.0009576145 | 0.0009316255 | 0.0008748311 | 0.0008445034 | 0.0007863544 | 0.0007923256 | 0.0007700845 | 0.0007657688 | 0.000725443 | 0.0007494383 | 0.0007590612 | 0.0007669941 | 0.000748506 | 0.000762829
-60.9 | 0.001020881 | 0.001020907 | 0.001025362 | 0.0010164 | 0.0009879804 | 0.000969904 | 0.0009429224 | 0.000893169 | 0.000842113 | 0.000778908 | 0.0007897675 | 0.0007717603 | 0.0007671541 | 0.00074671 | 0.0007324411 | 0.0007696685 | 0.000770029 | 0.0007612749 | 0.0007396252
-60.8 | 0.001033286 | 0.001038969 | 0.001027103 | 0.00101396 | 0.0009679093 | 0.0009711758 | 0.0009085819 | 0.0008750672 | 0.0008285999 | 0.0008078465 | 0.0007652602 | 0.000780227 | 0.0007641093 | 0.0007419285 | 0.0007228117 | 0.0007628097 | 0.0007300895 | 0.0007628078 | 0.0007480679
-60.7 | 0.001025904 | 0.001029175 | 0.0009998457 | 0.0009960041 | 0.0009899824 | 0.0009575603 | 0.0009367198 | 0.0008741242 | 0.0008377018 | 0.0008055452 | 0.0007821553 | 0.0007463595 | 0.0007695439 | 0.000739195 | 0.0007464034 | 0.0007650171 | 0.000760377 | 0.0007560985 | 0.000746067
-60.6 | 0.0009951295 | 0.001037055 | 0.001049797 | 0.0009946837 | 0.0009843319 | 0.0009239613 | 0.0009131333 | 0.0008807539 | 0.0008589307 | 0.0007764996 | 0.0007805034 | 0.0007694363 | 0.0007364436 | 0.0007418778 | 0.0007349599 | 0.0007512093 | 0.0007636023 | 0.0007589182 | 0.0007649972
-60.5 | 0.00101403 | 0.001033856 | 0.001011598 | 0.001016197 | 0.0009838056 | 0.0009528382 | 0.000928951 | 0.0008971544 | 0.0008623747 | 0.0007874746 | 0.0007638825 | 0.0007658477 | 0.0007500734 | 0.0007387205 | 0.0007242003 | 0.0007302314 | 0.0007563745 | 0.000761716 | 0.0007429429
-60.4 | 0.001013533 | 0.001022158 | 0.001010348 | 0.001000951 | 0.0009609118 | 0.0009296799 | 0.0009077511 | 0.0008791635 | 0.000836534 | 0.0007951637 | 0.000778333 | 0.0007664844 | 0.0007519271 | 0.0007465308 | 0.0007435998 | 0.000743192 | 0.0007391615 | 0.0007622552 | 0.0007522282
-60.3 | 0.00100454 | 0.001029859 | 0.001021869 | 0.0009966487 | 0.0009836361 | 0.0009466698 | 0.000931753 | 0.0008937445 | 0.0008622005 | 0.0008063513 | 0.0007702869 | 0.0007669137 | 0.0007596351 | 0.0007625285 | 0.000758597 | 0.0007457333 | 0.0007417404 | 0.000758639 | 0.0007451598
-60.2 | 0.0010061 | 0.001013003 | 0.001027281 | 0.00101299 | 0.0009945755 | 0.000933683 | 0.0009118562 | 0.00086626 | 0.0008158616 | 0.0008125129 | 0.0007877116 | 0.0007611407 | 0.0007292936 | 0.0007117633 | 0.0007313658 | 0.0007162456 | 0.0007457579 | 0.0007474216 | 0.0007359135
-60.1 | 0.001011698 | 0.001023471 | 0.001002593 | 0.001024495 | 0.000975975 | 0.0009407134 | 0.0009161343 | 0.0008735144 | 0.0008211462 | 0.0007986179 | 0.0007789127 | 0.0007521194 | 0.0007575665 | 0.0007185262 | 0.0007217836 | 0.0007554482 | 0.0007534109 | 0.0007487717 | 0.0007341121
-60 | 0.001028312 | 0.001011038 | 0.001051058 | 0.001028908 | 0.0009909683 | 0.0009271608 | 0.0009071006 | 0.0008481971 | 0.0008164411 | 0.0008079969 | 0.0007651174 | 0.0007633389 | 0.0007432364 | 0.0007414621 | 0.0007381562 | 0.000749542 | 0.0007519032 | 0.0007483585 | 0.0007563052
-59.9 | 0.001017245 | 0.001036392 | 0.001001716 | 0.001025049 | 0.0009705825 | 0.0009369768 | 0.0009235144 | 0.000886037 | 0.0008338512 | 0.0007920312 | 0.0007855752 | 0.0008006767 | 0.0007387959 | 0.0007302194 | 0.0007380006 | 0.0007485325 | 0.0007616335 | 0.0007694812 | 0.0007507651
-59.8 | 0.001004974 | 0.00103022 | 0.001011004 | 0.001012408 | 0.0009841611 | 0.0009455598 | 0.0009339466 | 0.0009048933 | 0.0008314038 | 0.000809597 | 0.0007882423 | 0.0007596485 | 0.0007362115 | 0.0007282051 | 0.0007214939 | 0.0007458975 | 0.0007619926 | 0.0007409733 | 0.0007495072
-59.7 | 0.001010941 | 0.001020342 | 0.001007433 | 0.001015454 | 0.0009719498 | 0.0009568348 | 0.0008932697 | 0.0008621877 | 0.0008347402 | 0.0007933902 | 0.0007812664 | 0.0007712733 | 0.0007698774 | 0.000724479 | 0.0007327805 | 0.0007433261 | 0.0007332265 | 0.0007598036 | 0.0007543633
-59.6 | 0.00100032 | 0.001027083 | 0.001007494 | 0.0009963294 | 0.000978237 | 0.0009408791 | 0.0009111424 | 0.0008450246 | 0.0008475944 | 0.0008030621 | 0.0007651668 | 0.0007634016 | 0.0007416666 | 0.0007432031 | 0.0007112801 | 0.0007451872 | 0.0007497857 | 0.0007395476 | 0.0007660799
-59.5 | 0.001009806 | 0.001032216 | 0.0009925296 | 0.0009720604 | 0.0009709396 | 0.0009315098 | 0.000911809 | 0.000868448 | 0.0008320478 | 0.0007809332 | 0.0007683879 | 0.0007569816 | 0.0007346708 | 0.0007418326 | 0.0007153707 | 0.0007469924 | 0.0007475999 | 0.0007706074 | 0.0007314301
-59.4 | 0.001017669 | 0.001008123 | 0.001005095 | 0.0009895227 | 0.000993593 | 0.000956348 | 0.0009137558 | 0.000876723 | 0.0008457909 | 0.000778602 | 0.0007825246 | 0.0007585442 | 0.0007576194 | 0.0007259687 | 0.0006914859 | 0.000731779 | 0.0007126306 | 0.0007598819 | 0.0007635763
-59.3 | 0.001031254 | 0.001016871 | 0.001016976 | 0.001007734 | 0.000944064 | 0.0009500994 | 0.0009140308 | 0.0008476426 | 0.000831011 | 0.0008016636 | 0.0007775905 | 0.0007682857 | 0.000754168 | 0.0007323964 | 0.0007185891 | 0.0007333185 | 0.0007484972 | 0.0007460467 | 0.000757649
-59.2 | 0.001014205 | 0.001024739 | 0.001023754 | 0.001024489 | 0.000975844 | 0.0009594786 | 0.0009290393 | 0.0008662852 | 0.0008404617 | 0.0007877735 | 0.0007643627 | 0.0007359559 | 0.0007674213 | 0.0007358418 | 0.0007230265 | 0.0007375039 | 0.0007628971 | 0.0007620366 | 0.0007415252
-59.1 | 0.001004006 | 0.001053679 | 0.001027195 | 0.001012058 | 0.0009921757 | 0.0009453773 | 0.0008950262 | 0.0008615769 | 0.0008350368 | 0.0007955753 | 0.0007817224 | 0.000753839 | 0.000757417 | 0.0007477341 | 0.0007279919 | 0.0007653487 | 0.0007612158 | 0.0007450023 | 0.0007505042
-59 | 0.001000323 | 0.001017436 | 0.000997572 | 0.001013111 | 0.000979361 | 0.0009633462 | 0.0009261987 | 0.0008676718 | 0.0008318255 | 0.0007821208 | 0.0007754133 | 0.0007670335 | 0.0007359616 | 0.0007508887 | 0.0007390366 | 0.000747685 | 0.0007278277 | 0.0007452634 | 0.0007457446
-58.9 | 0.001025077 | 0.001017418 | 0.001029337 | 0.0009825297 | 0.0009733314 | 0.0009285618 | 0.0008997361 | 0.0008721038 | 0.0008121522 | 0.0007716456 | 0.0007678561 | 0.0007384857 | 0.0007407127 | 0.0007312681 | 0.0007269991 | 0.0007301668 | 0.0007510767 | 0.0007250734 | 0.0007319457
-58.8 | 0.001042639 | 0.001011565 | 0.001021227 | 0.001002209 | 0.0009831678 | 0.0009580314 | 0.000899698 | 0.0008947812 | 0.0008452859 | 0.0008160369 | 0.0007794273 | 0.0007635336 | 0.0007379432 | 0.000733614 | 0.0007200062 | 0.0007484882 | 0.0007414465 | 0.0007537231 | 0.0007327662
-58.7 | 0.001022124 | 0.001055957 | 0.001012917 | 0.0009855312 | 0.0009609078 | 0.0009216241 | 0.0009121102 | 0.0008696699 | 0.0008332933 | 0.0007898609 | 0.0007748399 | 0.0007492431 | 0.0007250548 | 0.000717533 | 0.000714779 | 0.0007388149 | 0.0007273142 | 0.0007439946 | 0.0007383746
-58.6 | 0.001014835 | 0.001013908 | 0.001010846 | 0.001026995 | 0.0009735245 | 0.0009265046 | 0.000915421 | 0.000842045 | 0.0008177465 | 0.0007629816 | 0.0007874487 | 0.0007818232 | 0.0007485946 | 0.0007075447 | 0.000736006 | 0.0007357042 | 0.0007441535 | 0.0007292419 | 0.0007482405
-58.5 | 0.001024484 | 0.001020574 | 0.0009932313 | 0.001036235 | 0.0009700427 | 0.0009369379 | 0.000902998 | 0.0008734243 | 0.0008392449 | 0.0007723877 | 0.0007660181 | 0.0007645481 | 0.0007418607 | 0.0007270885 | 0.0007274371 | 0.0007372997 | 0.0007604416 | 0.0007295975 | 0.0007183065
-58.4 | 0.0009991673 | 0.00100542 | 0.0009994606 | 0.001001331 | 0.0009628765 | 0.0009329795 | 0.0009074146 | 0.0008701364 | 0.0008499839 | 0.000788767 | 0.0007741856 | 0.0007270531 | 0.0007295588 | 0.0007247914 | 0.0007176281 | 0.0007458047 | 0.0007464579 | 0.0007625698 | 0.000737962
-58.3 | 0.0009764353 | 0.001024433 | 0.001002239 | 0.001007316 | 0.0009983523 | 0.0009292356 | 0.0009067344 | 0.0008893782 | 0.0008131787 | 0.0007918791 | 0.0007723482 | 0.0007413606 | 0.0007373667 | 0.0007362541 | 0.0007204523 | 0.0007325226 | 0.0007297556 | 0.0007337851 | 0.0007399158
-58.2 | 0.0009854275 | 0.001007268 | 0.001005682 | 0.0009860016 | 0.000964908 | 0.0009237295 | 0.0009013606 | 0.0008599485 | 0.0008331305 | 0.0007875127 | 0.0007665083 | 0.0007608047 | 0.000731038 | 0.0007072326 | 0.0007226325 | 0.0007154077 | 0.0007277145 | 0.000736624 | 0.0007405426
-58.1 | 0.001001023 | 0.001013901 | 0.0009989459 | 0.0009745564 | 0.000959612 | 0.0009305493 | 0.0009077195 | 0.0008805991 | 0.0008300521 | 0.0008044096 | 0.0007615589 | 0.0007473474 | 0.0007358007 | 0.0007288685 | 0.0007350493 | 0.0007140747 | 0.0007320801 | 0.0007528868 | 0.0007350907
-58 | 0.0009953625 | 0.001020517 | 0.00101487 | 0.0009802817 | 0.0009689046 | 0.0009132207 | 0.0008990765 | 0.000871064 | 0.0008334232 | 0.0007586723 | 0.000764677 | 0.0007465763 | 0.0007327798 | 0.000722911 | 0.000718391 | 0.0007131574 | 0.0007461836 | 0.0007325865 | 0.0007175325
-57.9 | 0.001014733 | 0.001002509 | 0.001008772 | 0.0009977286 | 0.0009775313 | 0.000960453 | 0.0009081726 | 0.0008733516 | 0.0008161987 | 0.0007996003 | 0.0007872163 | 0.0007706732 | 0.0007321979 | 0.0007126958 | 0.0007063653 | 0.0007438747 | 0.0007546839 | 0.0007476029 | 0.000734708
-57.8 | 0.001010184 | 0.001017072 | 0.00100716 | 0.0009904218 | 0.0009684893 | 0.0009357178 | 0.0009071141 | 0.0008688049 | 0.0008183688 | 0.0007773417 | 0.0007515809 | 0.0007536879 | 0.0007497055 | 0.0007252473 | 0.0007299752 | 0.0007322167 | 0.0007347008 | 0.0007508971 | 0.0007181798
-57.7 | 0.0009978081 | 0.001032034 | 0.0009882427 | 0.0009944504 | 0.0009866296 | 0.0009267599 | 0.0009044817 | 0.0008681125 | 0.0008081903 | 0.0007969178 | 0.0007498482 | 0.000768841 | 0.0007382572 | 0.0007192901 | 0.000702517 | 0.0007416103 | 0.0007368121 | 0.0007352475 | 0.0007102791
-57.6 | 0.001001435 | 0.00100312 | 0.00101182 | 0.0009823019 | 0.0009459991 | 0.000937043 | 0.0008738829 | 0.000881106 | 0.0008245032 | 0.0008067263 | 0.0007625468 | 0.0007519307 | 0.0007319366 | 0.0007337374 | 0.0007023522 | 0.0007459883 | 0.0007284531 | 0.0007413633 | 0.0007175634
-57.5 | 0.001001617 | 0.001023282 | 0.0009799353 | 0.0009824146 | 0.0009586434 | 0.0009437683 | 0.000915231 | 0.0008755567 | 0.0008146789 | 0.0007928809 | 0.0007745414 | 0.0007451248 | 0.0007382069 | 0.0007065984 | 0.0007130123 | 0.0007238383 | 0.0007403321 | 0.0007273305 | 0.0007174067
-57.4 | 0.0009927044 | 0.001009062 | 0.001007225 | 0.0009911039 | 0.0009557979 | 0.0009329356 | 0.0008933913 | 0.0008645365 | 0.000838872 | 0.0007922002 | 0.0007784381 | 0.0007279021 | 0.0007503943 | 0.0007012988 | 0.0006997804 | 0.000750535 | 0.0007430928 | 0.0007290294 | 0.0007186353
-57.3 | 0.0009881196 | 0.00102076 | 0.000989242 | 0.0009920724 | 0.0009780797 | 0.000931679 | 0.0009048107 | 0.0008472204 | 0.0008439839 | 0.0007727527 | 0.0007596943 | 0.0007335641 | 0.0007574972 | 0.000722151 | 0.0007204204 | 0.0007332238 | 0.0007401078 | 0.0007323199 | 0.0007441662
-57.2 | 0.001009065 | 0.001012277 | 0.0009977148 | 0.001017013 | 0.0009511699 | 0.00093276 | 0.00088756 | 0.0008769583 | 0.0008239036 | 0.0007817436 | 0.0007849401 | 0.0007536929 | 0.0007292168 | 0.0007015804 | 0.0007259319 | 0.0007441038 | 0.0007429862 | 0.0007327012 | 0.0007384047
-57.1 | 0.001002482 | 0.001004534 | 0.001013986 | 0.0009647025 | 0.0009668296 | 0.0009243134 | 0.0009042264 | 0.0008543319 | 0.0008123786 | 0.0007963594 | 0.0007722857 | 0.000738592 | 0.0007212962 | 0.000713056 | 0.000735111 | 0.0007164543 | 0.0007135965 | 0.0007117024 | 0.0007385268
-57 | 0.001014986 | 0.00101477 | 0.001003828 | 0.0009779298 | 0.0009523019 | 0.0009253193 | 0.0009187298 | 0.0008700817 | 0.0007994847 | 0.0007952885 | 0.000739212 | 0.0007366033 | 0.0007426818 | 0.0007170078 | 0.0007130267 | 0.0007305684 | 0.0007115289 | 0.0007392366 | 0.000730269
-56.9 | 0.001003378 | 0.001010254 | 0.0009935784 | 0.0009839771 | 0.0009469413 | 0.0009276336 | 0.0008889465 | 0.0008649765 | 0.0008311541 | 0.0007989467 | 0.0007550597 | 0.0007405506 | 0.0007358828 | 0.0007223038 | 0.0007143721 | 0.0007326593 | 0.000724457 | 0.0007146189 | 0.0007410367
-56.8 | 0.001015333 | 0.0009994642 | 0.000990006 | 0.001004825 | 0.0009444204 | 0.0009232359 | 0.0008985567 | 0.0008583695 | 0.0008415082 | 0.0007827422 | 0.000756703 | 0.0007359171 | 0.0007293961 | 0.0007122324 | 0.0007074952 | 0.0007261568 | 0.0007315829 | 0.0007282216 | 0.0007356642
-56.7 | 0.0009902673 | 0.001003756 | 0.0009843415 | 0.0009870344 | 0.0009696242 | 0.0009218267 | 0.0008708109 | 0.0008752601 | 0.000824148 | 0.0007737063 | 0.0007607059 | 0.0007501018 | 0.0007310954 | 0.0007242657 | 0.0007277187 | 0.0007389964 | 0.0007359917 | 0.000720187 | 0.0007163306
-56.6 | 0.0009894724 | 0.001024269 | 0.0009949323 | 0.0009925791 | 0.000952524 | 0.0009306541 | 0.000891765 | 0.0008595743 | 0.0008121015 | 0.0007863348 | 0.0007668262 | 0.0007296657 | 0.0007128066 | 0.0007298934 | 0.0006980271 | 0.0007229263 | 0.0007378411 | 0.0007308866 | 0.0007331008
-56.5 | 0.0009979223 | 0.001019351 | 0.000997526 | 0.0009696276 | 0.0009650714 | 0.0009267498 | 0.0008910662 | 0.0008623099 | 0.0008268958 | 0.0007910147 | 0.0007679052 | 0.0007452689 | 0.0007487788 | 0.0007073382 | 0.0007150405 | 0.0007251075 | 0.0007605046 | 0.0007309189 | 0.0007322458
-56.4 | 0.000997826 | 0.001024554 | 0.0009686893 | 0.0009812426 | 0.0009623487 | 0.0009344159 | 0.0008889358 | 0.0008480015 | 0.0008137569 | 0.0007851733 | 0.0007741424 | 0.0007351318 | 0.0007499481 | 0.0007217978 | 0.0006972523 | 0.0007292813 | 0.0007286791 | 0.0007301231 | 0.0007263155
-56.3 | 0.0009972513 | 0.001013 | 0.0009927562 | 0.0009800401 | 0.0009457622 | 0.000941503 | 0.0009000276 | 0.0008667821 | 0.0008010839 | 0.0008027307 | 0.0007412206 | 0.0007437614 | 0.0007264498 | 0.0007128264 | 0.0007160928 | 0.0007352427 | 0.0007157826 | 0.0007275953 | 0.0007225702
-56.2 | 0.0009862397 | 0.001018326 | 0.001012698 | 0.0009713919 | 0.0009755368 | 0.0009071621 | 0.0008874562 | 0.0008538353 | 0.0008239557 | 0.0007837047 | 0.0007716229 | 0.0007433762 | 0.0006996356 | 0.0007211582 | 0.0007311246 | 0.0007208875 | 0.0007401234 | 0.0007376827 | 0.000723584
-56.1 | 0.0009901417 | 0.000998929 | 0.0009946999 | 0.0009959012 | 0.0009708722 | 0.0009180963 | 0.0008682803 | 0.0008507352 | 0.0008022021 | 0.0007777714 | 0.0007594356 | 0.000736379 | 0.0007387011 | 0.000716268 | 0.0007209159 | 0.0007382547 | 0.0007447921 | 0.0007219932 | 0.0007198206
-56 | 0.001014307 | 0.0009997818 | 0.0009933484 | 0.0009997157 | 0.0009599459 | 0.0009287114 | 0.0009014207 | 0.0008555474 | 0.0008395302 | 0.0007871364 | 0.0007574146 | 0.000728776 | 0.0007342122 | 0.000725978 | 0.0007232443 | 0.0007606666 | 0.0007078067 | 0.0007194636 | 0.0007285805
-55.9 | 0.0009908627 | 0.001005034 | 0.0009909005 | 0.0009655571 | 0.000946886 | 0.00089376 | 0.0009079424 | 0.0008545126 | 0.000832702 | 0.000777579 | 0.0007544569 | 0.0007534927 | 0.0007345125 | 0.0007154434 | 0.0006940564 | 0.000724441 | 0.0007252696 | 0.000751038 | 0.0007254874
-55.8 | 0.001005705 | 0.001020821 | 0.001004553 | 0.0009919178 | 0.0009576402 | 0.0009009133 | 0.0008813606 | 0.0008657488 | 0.0008337288 | 0.000781767 | 0.0007944558 | 0.0007354274 | 0.0007224546 | 0.0007125465 | 0.0006868167 | 0.0007167183 | 0.0007194746 | 0.0007241007 | 0.0006990523
-55.7 | 0.0009730299 | 0.001000976 | 0.0009967592 | 0.0009929946 | 0.0009561431 | 0.0009130407 | 0.0008843837 | 0.0008465883 | 0.0008080527 | 0.0007953666 | 0.00073941 | 0.0007344437 | 0.0007238209 | 0.0007186417 | 0.0006977142 | 0.0007313839 | 0.0007190654 | 0.0007223268 | 0.0007249862
-55.6 | 0.0009960566 | 0.0009921079 | 0.001010759 | 0.00096115 | 0.0009500784 | 0.0009155569 | 0.0009077443 | 0.0008587528 | 0.0008130925 | 0.000783275 | 0.0007627074 | 0.0007311491 | 0.0007277917 | 0.0007071361 | 0.0006964832 | 0.0007369487 | 0.0007305786 | 0.0007146982 | 0.0007187573
-55.5 | 0.0009781109 | 0.001002192 | 0.0009848012 | 0.0009636909 | 0.0009461932 | 0.0009056248 | 0.0008885863 | 0.0008602702 | 0.0008140466 | 0.0007671566 | 0.0007612553 | 0.0007165397 | 0.0007203436 | 0.0007269609 | 0.000707915 | 0.0007012767 | 0.0007013498 | 0.0007310595 | 0.0007336722
-55.4 | 0.000974165 | 0.001011301 | 0.0009693421 | 0.0009707604 | 0.000950344 | 0.0009335638 | 0.000896021 | 0.0008646588 | 0.0008162597 | 0.0007768691 | 0.0007518501 | 0.0007467678 | 0.0007429768 | 0.0007030637 | 0.0007085127 | 0.0007421091 | 0.0007448461 | 0.0007125705 | 0.0007071474
-55.3 | 0.001008276 | 0.0009926004 | 0.0009764703 | 0.000974491 | 0.0009624986 | 0.000935143 | 0.0009040796 | 0.0008429085 | 0.0008370274 | 0.0007656476 | 0.0007669568 | 0.0007318694 | 0.0007275388 | 0.000719276 | 0.0006848588 | 0.0007026806 | 0.0007362632 | 0.0007123335 | 0.000707182
-55.2 | 0.0009860722 | 0.001000761 | 0.0009821046 | 0.0009982449 | 0.0009213754 | 0.0009101676 | 0.0008768934 | 0.000860069 | 0.0008204066 | 0.0007925154 | 0.0007686015 | 0.0007382289 | 0.0007417373 | 0.0007081042 | 0.0007023628 | 0.0007039926 | 0.0007413685 | 0.0007344062 | 0.0007160462
-55.1 | 0.0009817225 | 0.001003004 | 0.0009875801 | 0.0009698242 | 0.0009608623 | 0.0009195745 | 0.000898952 | 0.0008530989 | 0.0008290262 | 0.0007794204 | 0.0007559464 | 0.0007432974 | 0.000718255 | 0.0007198582 | 0.0007022098 | 0.0007082559 | 0.0007353153 | 0.0007106263 | 0.0007128538
-55 | 0.0009819841 | 0.001004854 | 0.0009895508 | 0.0009645499 | 0.0009461292 | 0.0009309189 | 0.0009086603 | 0.0008837521 | 0.0008190898 | 0.0007728559 | 0.0007963123 | 0.0007466723 | 0.000726451 | 0.0007346949 | 0.0007015126 | 0.0007332657 | 0.0007340755 | 0.0007084322 | 0.0006976174
-54.9 | 0.0009903729 | 0.0009912403 | 0.0009884478 | 0.0009759039 | 0.0009474893 | 0.0008993582 | 0.000883083 | 0.0008497258 | 0.0008215427 | 0.0007858271 | 0.0007554058 | 0.0007579091 | 0.0007433015 | 0.0007065913 | 0.0007103593 | 0.0007299378 | 0.0007168318 | 0.0007334358 | 0.000722367
-54.8 | 0.0009933814 | 0.001001868 | 0.0009783174 | 0.000988742 | 0.0009534934 | 0.0009064549 | 0.000883417 | 0.0008397388 | 0.00082245 | 0.0007844973 | 0.0007616884 | 0.0007715413 | 0.0007198317 | 0.0007142118 | 0.0007236658 | 0.000735294 | 0.0007135594 | 0.0007240857 | 0.0006963401
-54.7 | 0.0009936414 | 0.0009878482 | 0.0009825335 | 0.000984299 | 0.0009625287 | 0.0009186363 | 0.0008769894 | 0.0008580084 | 0.0008071014 | 0.0007843996 | 0.0007615781 | 0.0007335232 | 0.0007154785 | 0.0006982852 | 0.0007041857 | 0.0007092962 | 0.0007245498 | 0.0007238639 | 0.0007085817
-54.6 | 0.0009967609 | 0.0009918654 | 0.0009733103 | 0.0009849932 | 0.000948223 | 0.0008979613 | 0.0008787018 | 0.0008622451 | 0.0008143148 | 0.0007721796 | 0.0007629976 | 0.0007516653 | 0.0007134633 | 0.0007128693 | 0.000697515 | 0.0007194811 | 0.0007269507 | 0.0007258086 | 0.0007139663
-54.5 | 0.0009942688 | 0.001002744 | 0.0009768607 | 0.000976123 | 0.0009366994 | 0.0009298915 | 0.0008818584 | 0.0008491221 | 0.0008125449 | 0.0007905527 | 0.0007452949 | 0.0007278975 | 0.0006971331 | 0.0007068504 | 0.0006931894 | 0.0007218103 | 0.0007216037 | 0.0007201834 | 0.0007163018
-54.4 | 0.0009935319 | 0.0009893764 | 0.0009923573 | 0.0009653435 | 0.000950645 | 0.000920495 | 0.0009004472 | 0.0008585325 | 0.0008236552 | 0.0007895612 | 0.0007524252 | 0.0007336778 | 0.0007371489 | 0.000716117 | 0.0007014122 | 0.0007044289 | 0.0007156887 | 0.0007083376 | 0.0007078623
-54.3 | 0.0009987763 | 0.001005514 | 0.000992737 | 0.000985094 | 0.0009335757 | 0.000931601 | 0.0008899804 | 0.000852707 | 0.0008070282 | 0.0007750653 | 0.0007451123 | 0.0007370933 | 0.0007440506 | 0.000701334 | 0.0007146773 | 0.000707565 | 0.0006722234 | 0.0006836358 | 0.0007047752
-54.2 | 0.0009947177 | 0.00099205 | 0.0009733007 | 0.0009569375 | 0.0009512146 | 0.0009248348 | 0.0008863738 | 0.0008368609 | 0.0008003173 | 0.0007777838 | 0.0007668732 | 0.0007381708 | 0.0007291829 | 0.0007335652 | 0.000689963 | 0.0007108947 | 0.0007351836 | 0.000720016 | 0.0007205546
-54.1 | 0.0009868853 | 0.0009811538 | 0.001007775 | 0.00100451 | 0.000917135 | 0.0009116602 | 0.0008827062 | 0.0008378699 | 0.0008362887 | 0.0007951117 | 0.0007540637 | 0.0007494239 | 0.0007142957 | 0.0007092201 | 0.0006914053 | 0.0007078617 | 0.0007090287 | 0.0007085807 | 0.0006860843
-54 | 0.0009942199 | 0.0009847336 | 0.001003432 | 0.0009621177 | 0.0009332177 | 0.0009144477 | 0.0008710765 | 0.0008547538 | 0.0008073139 | 0.0007639503 | 0.0007654851 | 0.0007455199 | 0.0007226493 | 0.0007217618 | 0.0007064834 | 0.0007163616 | 0.0007081696 | 0.0007154215 | 0.0007095382
-53.9 | 0.0009743253 | 0.0009818006 | 0.0009775421 | 0.0009670944 | 0.0009519819 | 0.0009111533 | 0.0008908133 | 0.0008448016 | 0.0008211457 | 0.0007765806 | 0.0007612534 | 0.0007468782 | 0.0007401331 | 0.0007067941 | 0.0006856778 | 0.0007122664 | 0.0007034097 | 0.0007186289 | 0.0006997392
-53.8 | 0.0009710664 | 0.001008618 | 0.000981561 | 0.0009721559 | 0.0009216447 | 0.0009220476 | 0.0008822479 | 0.0008373245 | 0.0008251093 | 0.0007718064 | 0.0007358451 | 0.0007447664 | 0.0007059384 | 0.0007003934 | 0.0007068877 | 0.0007135098 | 0.0007220528 | 0.0007297377 | 0.0007037941
-53.7 | 0.0009802669 | 0.000987942 | 0.0009862511 | 0.0009803486 | 0.0009325261 | 0.0009359915 | 0.0008678248 | 0.0008660628 | 0.0007944357 | 0.00074339 | 0.0007719443 | 0.0007346786 | 0.0007311705 | 0.0007219946 | 0.0007045321 | 0.0006954909 | 0.0007326414 | 0.0007250876 | 0.000710168
-53.6 | 0.0009894734 | 0.000996042 | 0.0009738479 | 0.000971156 | 0.0009100183 | 0.0009012682 | 0.0008940487 | 0.0008432817 | 0.0008144445 | 0.0007983138 | 0.0007464467 | 0.0007408714 | 0.0007217963 | 0.0007216505 | 0.0007091101 | 0.0007046282 | 0.0007020194 | 0.0007287938 | 0.0007051978
-53.5 | 0.0009818578 | 0.001007469 | 0.0009735878 | 0.0009808009 | 0.0009497125 | 0.0009143812 | 0.0008744715 | 0.0008332688 | 0.0008056875 | 0.0007566158 | 0.0007543733 | 0.000725586 | 0.0007197291 | 0.0007162132 | 0.0006983005 | 0.0007240576 | 0.0006994116 | 0.0007232602 | 0.0007143279
-53.4 | 0.0009924577 | 0.0009805562 | 0.0009801386 | 0.0009819385 | 0.000934292 | 0.0009099013 | 0.0008895124 | 0.0008827727 | 0.0008210184 | 0.0007872802 | 0.0007383107 | 0.000726808 | 0.0007164996 | 0.0007187467 | 0.00070684 | 0.0006981539 | 0.00071511 | 0.0007015953 | 0.0007215852
-53.3 | 0.0009889035 | 0.0009794187 | 0.0009784808 | 0.0009684946 | 0.0009387288 | 0.0009027405 | 0.000870681 | 0.0008458672 | 0.0008217514 | 0.000784762 | 0.000744013 | 0.0007359583 | 0.0007232753 | 0.0006972637 | 0.0007204976 | 0.0007031684 | 0.0007110989 | 0.0007145996 | 0.000728138
-53.2 | 0.0009832596 | 0.0009942152 | 0.0009799722 | 0.0009579364 | 0.0009404093 | 0.000919474 | 0.0008841128 | 0.0008350457 | 0.0007935646 | 0.000773333 | 0.0007491828 | 0.0007518353 | 0.00073085 | 0.0007226273 | 0.0006876569 | 0.0007250046 | 0.0006981527 | 0.0006925408 | 0.0006948824
-53.1 | 0.0009805712 | 0.0009925519 | 0.0009771743 | 0.0009547948 | 0.000949518 | 0.0009181081 | 0.0008833558 | 0.0008553251 | 0.0008061905 | 0.0007635416 | 0.0007529169 | 0.0007344451 | 0.0007247703 | 0.0006929816 | 0.0006963832 | 0.0006862929 | 0.0007138315 | 0.0007068559 | 0.0007006614
-53 | 0.0009814752 | 0.0009994379 | 0.000974149 | 0.0009717378 | 0.0009237485 | 0.0009271382 | 0.0008755309 | 0.0008501821 | 0.0008049438 | 0.0007639604 | 0.0007578563 | 0.0007590431 | 0.0006960082 | 0.000705781 | 0.0007027989 | 0.0007379266 | 0.0007117962 | 0.0007018443 | 0.000711235
-52.9 | 0.0009821941 | 0.0009837199 | 0.0009700513 | 0.0009673568 | 0.0009469106 | 0.0008938407 | 0.0008921044 | 0.0008395284 | 0.0007898038 | 0.0007749098 | 0.0007548145 | 0.0007125442 | 0.0007236063 | 0.0006955652 | 0.0006817775 | 0.0007177884 | 0.0007079992 | 0.0007115112 | 0.0006928316
-52.8 | 0.0009573301 | 0.0009814375 | 0.0009803005 | 0.0009745123 | 0.0009439683 | 0.0009138175 | 0.0008974581 | 0.0008461168 | 0.0008064098 | 0.0007779879 | 0.0007490548 | 0.0007281209 | 0.0007222329 | 0.000729305 | 0.0006970968 | 0.0007042 | 0.0007143634 | 0.0006894365 | 0.0006970573
-52.7 | 0.000978214 | 0.0009930683 | 0.0009816495 | 0.0009756043 | 0.0009385759 | 0.0009013109 | 0.0008699363 | 0.0008307912 | 0.0008052659 | 0.000788958 | 0.0007444642 | 0.000727449 | 0.0007270535 | 0.0007321025 | 0.0006847325 | 0.0007060221 | 0.0007004222 | 0.0007173495 | 0.0007299014
-52.6 | 0.0009838971 | 0.001000191 | 0.0009746896 | 0.0009542953 | 0.0009365708 | 0.0009047409 | 0.0008710846 | 0.0008446636 | 0.0008256225 | 0.0007892892 | 0.0007453143 | 0.0007366256 | 0.0007286373 | 0.0007047925 | 0.0007001273 | 0.0006864082 | 0.0007044911 | 0.0006867439 | 0.0007116146
-52.5 | 0.0009824615 | 0.0009885517 | 0.0009919032 | 0.0009576334 | 0.0009095157 | 0.000896243 | 0.0008642315 | 0.0008450604 | 0.000811324 | 0.0007784465 | 0.0007471344 | 0.0007312627 | 0.0007164506 | 0.0006987614 | 0.0007134529 | 0.0007168752 | 0.0006976744 | 0.0007160852 | 0.000692072
-52.4 | 0.0009800328 | 0.0009939749 | 0.0009675035 | 0.0009584179 | 0.0009367943 | 0.0009104241 | 0.0008902851 | 0.0008570441 | 0.0008098805 | 0.0007774242 | 0.0007583206 | 0.0007316159 | 0.0007171979 | 0.0007020655 | 0.0006751135 | 0.0006849518 | 0.0007045553 | 0.0007016596 | 0.0006950759
-52.3 | 0.0009662978 | 0.000996861 | 0.0009672837 | 0.0009560414 | 0.0009463657 | 0.0008964499 | 0.0008871208 | 0.0008501773 | 0.0008062181 | 0.0007682847 | 0.0007561341 | 0.0007368677 | 0.0007062157 | 0.0006984132 | 0.000693735 | 0.0007046843 | 0.0007124995 | 0.0007021205 | 0.0007007174
-52.2 | 0.0009807955 | 0.001010783 | 0.0009608233 | 0.0009508105 | 0.0009166411 | 0.0008946881 | 0.0008869482 | 0.0008413152 | 0.0008195789 | 0.0007591035 | 0.0007552689 | 0.0007368386 | 0.0007302856 | 0.0007193762 | 0.0006974947 | 0.0007068865 | 0.0006955136 | 0.0007056535 | 0.0006932709
-52.1 | 0.0009638345 | 0.0009896448 | 0.0009612101 | 0.0009795855 | 0.0009513853 | 0.0008861782 | 0.000860951 | 0.0008444239 | 0.0007945933 | 0.0007703507 | 0.0007545061 | 0.0007165017 | 0.0007189828 | 0.0007072787 | 0.0006854323 | 0.0006991556 | 0.0007095525 | 0.0006959109 | 0.0006943425
-52 | 0.0009907912 | 0.0009726483 | 0.0009773537 | 0.0009830871 | 0.0009189541 | 0.0009073411 | 0.0008766315 | 0.0008451804 | 0.0008086199 | 0.0007743528 | 0.0007450174 | 0.0007541873 | 0.0006969372 | 0.0006868549 | 0.000693357 | 0.0006957784 | 0.0007116948 | 0.0007130556 | 0.0006953763
-51.9 | 0.0009711813 | 0.0009868218 | 0.0009767021 | 0.0009606661 | 0.000942274 | 0.0008994429 | 0.0008848939 | 0.0008493249 | 0.0008121488 | 0.0007715959 | 0.0007497247 | 0.0007495976 | 0.0007213896 | 0.0007150678 | 0.0007105 | 0.0007053783 | 0.0007052935 | 0.0006976287 | 0.0006961196
-51.8 | 0.0009883289 | 0.0009777155 | 0.0009784491 | 0.0009717578 | 0.0009125693 | 0.0009001648 | 0.0008792855 | 0.000850126 | 0.0007984802 | 0.0007594024 | 0.000753327 | 0.0007255872 | 0.0007222957 | 0.0007042665 | 0.0007039649 | 0.0007133433 | 0.0007105551 | 0.0007139661 | 0.0007014816
-51.7 | 0.0009838746 | 0.0009828446 | 0.0009845075 | 0.0009629646 | 0.0009104993 | 0.0008967493 | 0.0008578443 | 0.0008251404 | 0.0008015255 | 0.0007656533 | 0.0007815491 | 0.0007424145 | 0.0007168296 | 0.000697735 | 0.0006976758 | 0.0006917172 | 0.0006944092 | 0.000707221 | 0.0007067647
-51.6 | 0.000984892 | 0.0009834183 | 0.0009586316 | 0.0009443388 | 0.0009243406 | 0.0009029501 | 0.0008871206 | 0.0008556244 | 0.0007897661 | 0.0007719415 | 0.0007493928 | 0.0007276042 | 0.000704594 | 0.0007091604 | 0.0007036234 | 0.0006989537 | 0.0006996725 | 0.0006886522 | 0.0006977298
-51.5 | 0.0009691426 | 0.0009933376 | 0.0009735071 | 0.0009724192 | 0.0009173589 | 0.0008988777 | 0.0008895313 | 0.0008219803 | 0.0008125507 | 0.000770206 | 0.0007432794 | 0.0007347168 | 0.0007327079 | 0.000702439 | 0.000703214 | 0.0006838505 | 0.0007017623 | 0.0007146648 | 0.0006849864
-51.4 | 0.0009819965 | 0.0009740241 | 0.000960271 | 0.0009470831 | 0.0009373194 | 0.0009034309 | 0.0009061484 | 0.0008270615 | 0.0008075939 | 0.0007638953 | 0.0007654163 | 0.0007302075 | 0.0007125143 | 0.0007012326 | 0.0006891642 | 0.0007022515 | 0.0006959979 | 0.0006896468 | 0.0006775749
-51.3 | 0.0009917001 | 0.00100078 | 0.0009856041 | 0.0009803498 | 0.000921569 | 0.0009086227 | 0.0008875134 | 0.0008536214 | 0.000812224 | 0.0007611384 | 0.0007663844 | 0.0007151208 | 0.0007218259 | 0.0007234966 | 0.0007001458 | 0.0007048012 | 0.0006997042 | 0.0006985463 | 0.0006995389
-51.2 | 0.0009681456 | 0.0009536166 | 0.0009553601 | 0.000938982 | 0.0009292386 | 0.0009168027 | 0.0008712868 | 0.0008395777 | 0.0007983149 | 0.0007723657 | 0.0007548999 | 0.0007152487 | 0.0007124906 | 0.0007138427 | 0.0006750983 | 0.0007173056 | 0.0006944487 | 0.0006956438 | 0.0007020057
-51.1 | 0.0009711539 | 0.0009638535 | 0.0009708743 | 0.0009726235 | 0.000934176 | 0.0009063726 | 0.0008838388 | 0.0008434814 | 0.000802656 | 0.0007668204 | 0.0007379699 | 0.0007334242 | 0.0007031398 | 0.000682857 | 0.0006886343 | 0.0007087505 | 0.0007119693 | 0.0006848839 | 0.0006931899
-51 | 0.000983379 | 0.0009862166 | 0.0009781188 | 0.0009409772 | 0.0009352854 | 0.0009115896 | 0.0008787279 | 0.0008254044 | 0.0008245657 | 0.0007748256 | 0.0007317518 | 0.0007344485 | 0.000723914 | 0.0007258313 | 0.0006832291 | 0.0007054394 | 0.0006806181 | 0.000711652 | 0.0006896819
-50.9 | 0.0009745732 | 0.0009838186 | 0.0009701956 | 0.0009666491 | 0.0009282126 | 0.0008998409 | 0.0008617323 | 0.0008289095 | 0.0008041719 | 0.0007524084 | 0.0007534603 | 0.0007191397 | 0.0007322869 | 0.0007050638 | 0.0006923714 | 0.0007058291 | 0.0006905464 | 0.0007094369 | 0.0006965211
-50.8 | 0.0009837125 | 0.0009944473 | 0.0009875228 | 0.0009713397 | 0.0009435836 | 0.0008877956 | 0.0008731362 | 0.0008420599 | 0.0008011517 | 0.0007795924 | 0.0007447463 | 0.0007510849 | 0.0007093045 | 0.0007089972 | 0.000678517 | 0.0006905071 | 0.000668282 | 0.0006992035 | 0.0006977016
-50.7 | 0.001002206 | 0.0009761769 | 0.0009668697 | 0.0009334114 | 0.000926983 | 0.0009108658 | 0.0008667475 | 0.0008447933 | 0.0008069134 | 0.000774314 | 0.0007485955 | 0.0007426197 | 0.0006975087 | 0.00069388 | 0.0006821092 | 0.000707447 | 0.000692334 | 0.0007259541 | 0.0006949172
-50.6 | 0.0009855845 | 0.0009660687 | 0.0009699116 | 0.0009477934 | 0.0009350938 | 0.0008902209 | 0.0008661285 | 0.0008428067 | 0.0007888241 | 0.0007780385 | 0.0007726398 | 0.000740019 | 0.000708799 | 0.0007112192 | 0.0006818028 | 0.0006895021 | 0.0007044738 | 0.0007093133 | 0.0006858683
-50.5 | 0.0009795467 | 0.0009948095 | 0.0009591539 | 0.0009523527 | 0.0009404792 | 0.0008946172 | 0.0008672392 | 0.0008357478 | 0.000835247 | 0.0007837906 | 0.0007506192 | 0.0007432875 | 0.0007340426 | 0.0007221719 | 0.0007024595 | 0.0006994849 | 0.0006932339 | 0.0007011283 | 0.0006955489
-50.4 | 0.0009709398 | 0.0009825659 | 0.0009520711 | 0.0009531542 | 0.0009239471 | 0.0008932369 | 0.0008923172 | 0.0008443786 | 0.0008280743 | 0.0007599348 | 0.0007664468 | 0.0007207085 | 0.0007125375 | 0.000689638 | 0.0007044528 | 0.0007107642 | 0.000701359 | 0.000692001 | 0.0006966726
-50.3 | 0.0009770378 | 0.0009772389 | 0.0009736268 | 0.0009453675 | 0.0009197515 | 0.0009067311 | 0.0008625993 | 0.0008325178 | 0.0008011527 | 0.0007692436 | 0.0007692593 | 0.0007337004 | 0.0007053147 | 0.0006949332 | 0.0006829863 | 0.0006755794 | 0.0007008668 | 0.0007125557 | 0.0006776595
-50.2 | 0.0009819496 | 0.0009821756 | 0.0009743052 | 0.0009552645 | 0.000942703 | 0.0008952013 | 0.0008681648 | 0.0008420432 | 0.0008005589 | 0.0007665813 | 0.0007268648 | 0.0007454736 | 0.0007263721 | 0.0007260903 | 0.0006881713 | 0.000686408 | 0.0006965913 | 0.0006904663 | 0.0006965798
-50.1 | 0.0009530887 | 0.0009754682 | 0.0009854811 | 0.0009485707 | 0.0009317049 | 0.0009060855 | 0.0008627862 | 0.0008472925 | 0.0007970557 | 0.000754702 | 0.0007491312 | 0.0007313581 | 0.0007253772 | 0.0006983071 | 0.0006694462 | 0.0006941681 | 0.0007046096 | 0.0007076564 | 0.0006808367
-50 | 0.0009558459 | 0.0009580593 | 0.0009383367 | 0.0009643344 | 0.0009449726 | 0.00090402 | 0.0008808202 | 0.0008266616 | 0.0008051476 | 0.0007848303 | 0.0007453087 | 0.0007447304 | 0.0007286936 | 0.0007096596 | 0.0007060018 | 0.0007107742 | 0.0007083784 | 0.0006832203 | 0.0006840564
-49.9 | 0.000986648 | 0.0009718296 | 0.0009788295 | 0.0009714718 | 0.0009244061 | 0.0009040585 | 0.0008666432 | 0.0008469314 | 0.0008106287 | 0.0007592869 | 0.0007417065 | 0.0007026562 | 0.0007217127 | 0.0006838201 | 0.0006894319 | 0.000696188 | 0.0007212007 | 0.0006932991 | 0.0006954987
-49.8 | 0.0009580756 | 0.0009796147 | 0.0009560237 | 0.0009259957 | 0.0009339317 | 0.0008755825 | 0.000866177 | 0.000817185 | 0.0007977104 | 0.0007683802 | 0.0007291744 | 0.0007317966 | 0.0007381234 | 0.0007074327 | 0.0006928745 | 0.000708162 | 0.0006958266 | 0.0007089609 | 0.0006959231
-49.7 | 0.0009683896 | 0.0009751651 | 0.000959184 | 0.0009550027 | 0.0009341084 | 0.0008921175 | 0.0008744371 | 0.0008315569 | 0.0008048018 | 0.0007826526 | 0.0007379793 | 0.0007363669 | 0.0007028342 | 0.0006970783 | 0.0006829806 | 0.0006822312 | 0.0006918137 | 0.0006758616 | 0.000698322
-49.6 | 0.001001725 | 0.0009885222 | 0.0009760189 | 0.0009547361 | 0.0009257642 | 0.0009019365 | 0.0008636755 | 0.0008174575 | 0.000798589 | 0.0007695973 | 0.0007512817 | 0.0007330315 | 0.000721305 | 0.0006844923 | 0.0006817062 | 0.0007089964 | 0.0007080165 | 0.0007074744 | 0.0006973492
-49.5 | 0.0009811714 | 0.0009765123 | 0.0009407494 | 0.0009481123 | 0.0009176483 | 0.0008841158 | 0.0008709914 | 0.0008347738 | 0.0008007463 | 0.0007723868 | 0.0007532997 | 0.0007283137 | 0.0007110005 | 0.0007052637 | 0.0006827042 | 0.0007059942 | 0.0007018636 | 0.0006941979 | 0.0006939953
-49.4 | 0.0009689579 | 0.0009693924 | 0.000974897 | 0.0009431267 | 0.0009164288 | 0.0009081914 | 0.0008773253 | 0.0008326054 | 0.0007855194 | 0.0007586219 | 0.0007558727 | 0.0007225438 | 0.0007157569 | 0.0007039364 | 0.0006981895 | 0.0006874265 | 0.0007196791 | 0.0007008897 | 0.0006915333
-49.3 | 0.0009542266 | 0.0009696638 | 0.0009683982 | 0.000948813 | 0.0009292002 | 0.0008920135 | 0.0008496664 | 0.0008226845 | 0.0008149329 | 0.0007545338 | 0.0007226598 | 0.0007267781 | 0.0007000255 | 0.000706287 | 0.0006841062 | 0.0006851399 | 0.0006844852 | 0.000701637 | 0.0006811269
-49.2 | 0.0009800332 | 0.000971845 | 0.0009570955 | 0.0009344897 | 0.000911931 | 0.0009001905 | 0.0008698267 | 0.0008055107 | 0.0007908196 | 0.0007512619 | 0.0007435257 | 0.0007304143 | 0.0007176466 | 0.0006833847 | 0.0007056395 | 0.0006898281 | 0.0006877283 | 0.000706885 | 0.0006825381
-49.1 | 0.0009774061 | 0.0009713402 | 0.0009671831 | 0.0009337054 | 0.0009120195 | 0.0008865545 | 0.0008848788 | 0.0008276328 | 0.0007988697 | 0.0007759789 | 0.000734276 | 0.0007143021 | 0.0007291528 | 0.0007144969 | 0.0006849051 | 0.0006906327 | 0.000680282 | 0.0006971565 | 0.0007030294
-49 | 0.0009733185 | 0.0009739584 | 0.0009567276 | 0.0009330282 | 0.0009224286 | 0.0008897475 | 0.0008587528 | 0.0008260405 | 0.0008068482 | 0.000764995 | 0.0007229292 | 0.0007309681 | 0.0007224075 | 0.0007234459 | 0.0007102551 | 0.0007033954 | 0.0007046297 | 0.0006866733 | 0.0006978522
-48.9 | 0.0009731472 | 0.0009655709 | 0.0009421552 | 0.0009344482 | 0.0009251433 | 0.0008920195 | 0.0008715413 | 0.0008549856 | 0.0007904004 | 0.0007720175 | 0.0007606025 | 0.0007314851 | 0.0007164192 | 0.000684851 | 0.0006901985 | 0.0006993248 | 0.0007065525 | 0.0006856699 | 0.000660286
-48.8 | 0.0009711632 | 0.000963351 | 0.0009587515 | 0.0009618851 | 0.000923554 | 0.0008786317 | 0.0008758889 | 0.0008283977 | 0.000807895 | 0.0007717883 | 0.0007316892 | 0.0007189291 | 0.0007207743 | 0.0006960158 | 0.0006863193 | 0.0006909763 | 0.0006781903 | 0.0006933659 | 0.0006911967
-48.7 | 0.0009649464 | 0.0009764811 | 0.000951043 | 0.0009689957 | 0.0009153619 | 0.0008827975 | 0.0008681033 | 0.0008371698 | 0.000775014 | 0.0007642268 | 0.0007447405 | 0.000714502 | 0.000727394 | 0.000715223 | 0.0006729818 | 0.0006891079 | 0.0006877035 | 0.0006991704 | 0.0006846724
-48.6 | 0.0009865497 | 0.0009832722 | 0.0009321738 | 0.0009393716 | 0.0009159195 | 0.0008997626 | 0.0008696382 | 0.0008415145 | 0.0007793496 | 0.0007776448 | 0.0007444897 | 0.0007336952 | 0.0007191827 | 0.0006981868 | 0.0006980476 | 0.0006812899 | 0.0006835994 | 0.0006815408 | 0.0006979058
-48.5 | 0.0009562488 | 0.0009673999 | 0.0009548198 | 0.0009497311 | 0.000912866 | 0.0008926335 | 0.0008664365 | 0.0008493502 | 0.0007850073 | 0.000760665 | 0.0007364031 | 0.0007131263 | 0.0007120656 | 0.0006979025 | 0.000699374 | 0.0006990906 | 0.0007074891 | 0.0006876195 | 0.0006770654
-48.4 | 0.0009730739 | 0.0009553715 | 0.0009509449 | 0.0009440356 | 0.0009255803 | 0.0008685083 | 0.0008743901 | 0.000841189 | 0.0008036962 | 0.0007626695 | 0.0007496065 | 0.000739205 | 0.0007135262 | 0.0007262517 | 0.0006994869 | 0.0006972678 | 0.0007081676 | 0.0007193354 | 0.0006746688
-48.3 | 0.0009470762 | 0.0009820036 | 0.000960755 | 0.0009386149 | 0.0009123694 | 0.0008787189 | 0.0008718 | 0.0008216012 | 0.000788663 | 0.0007693472 | 0.0007420378 | 0.0007269277 | 0.000718933 | 0.0007167895 | 0.000684327 | 0.0006956703 | 0.0007027784 | 0.0006773579 | 0.0006831561
-48.2 | 0.0009586283 | 0.0009869561 | 0.0009515377 | 0.0009384498 | 0.0009133595 | 0.0008949825 | 0.0008487449 | 0.0008294874 | 0.0008027106 | 0.0007726878 | 0.0007332817 | 0.0007211534 | 0.0006997173 | 0.0007161594 | 0.0007036103 | 0.0006931488 | 0.0006795464 | 0.000702861 | 0.0006633009
-48.1 | 0.0009739527 | 0.0009599815 | 0.0009568745 | 0.0009479383 | 0.0009207997 | 0.0008636596 | 0.0008554558 | 0.0008163178 | 0.0008043106 | 0.0007748221 | 0.0007582485 | 0.0007291681 | 0.0007069917 | 0.0006908383 | 0.0006889942 | 0.0006899192 | 0.0006919953 | 0.0007040555 | 0.0007016357
-48 | 0.000962562 | 0.0009645404 | 0.0009607279 | 0.0009437796 | 0.0009316208 | 0.0008691822 | 0.0008496813 | 0.0008465995 | 0.0008124623 | 0.0007760881 | 0.0007308204 | 0.0007314826 | 0.0007036315 | 0.0006992838 | 0.0006756849 | 0.0007135383 | 0.0006918835 | 0.0006933177 | 0.000681968
-47.9 | 0.0009630016 | 0.0009863947 | 0.0009542876 | 0.000937594 | 0.0009173858 | 0.0008746648 | 0.0008561078 | 0.0008361525 | 0.0007910375 | 0.0007600903 | 0.0007295034 | 0.0007227502 | 0.000705749 | 0.0007072658 | 0.0006940223 | 0.0006793035 | 0.0006988868 | 0.0006853781 | 0.00069485
-47.8 | 0.0009413706 | 0.0009685421 | 0.0009545935 | 0.0009411954 | 0.000915479 | 0.0008790142 | 0.0008650282 | 0.000813788 | 0.0007943996 | 0.0007565155 | 0.0007267477 | 0.0007102989 | 0.0007064044 | 0.0006924845 | 0.0006955962 | 0.000694248 | 0.0007103862 | 0.000701753 | 0.0006921649
-47.7 | 0.0009663028 | 0.0009805554 | 0.0009464197 | 0.0009345739 | 0.0009108166 | 0.0008723968 | 0.0008625691 | 0.0008220977 | 0.0007920557 | 0.0007554717 | 0.0007421273 | 0.0007197038 | 0.0007193156 | 0.0007013823 | 0.0007017471 | 0.0006822903 | 0.0006845148 | 0.0006794267 | 0.0006914918
-47.6 | 0.0009623576 | 0.000954916 | 0.0009505905 | 0.0009452516 | 0.0009050235 | 0.0008694745 | 0.0008427643 | 0.0008325488 | 0.0007884625 | 0.00075995 | 0.0007341339 | 0.0007068104 | 0.0007091876 | 0.0007121786 | 0.0006853753 | 0.0006990782 | 0.0007030761 | 0.0006870779 | 0.0006740885
-47.5 | 0.0009529065 | 0.0009522083 | 0.000950072 | 0.0009371103 | 0.000901372 | 0.0008861419 | 0.000863829 | 0.0008413757 | 0.0008053265 | 0.0007495895 | 0.0007550843 | 0.0007247541 | 0.0007203725 | 0.0007094256 | 0.0006926679 | 0.000696413 | 0.0006870485 | 0.0006957389 | 0.0006838621
-47.4 | 0.0009699069 | 0.0009626875 | 0.000955037 | 0.0009387084 | 0.0009068157 | 0.0008708398 | 0.0008560515 | 0.0008141779 | 0.000806642 | 0.0007631503 | 0.0007355599 | 0.0007130369 | 0.0007109144 | 0.0007006038 | 0.0006975332 | 0.0006817075 | 0.0006878453 | 0.0006875037 | 0.0006762189
-47.3 | 0.0009618189 | 0.0009620597 | 0.000972757 | 0.0009500855 | 0.0009090829 | 0.0008909695 | 0.0008570139 | 0.0008110754 | 0.0008092185 | 0.0007686025 | 0.0007313668 | 0.0007302536 | 0.0006859228 | 0.0007151629 | 0.0006821772 | 0.0007054944 | 0.0006989507 | 0.0007004808 | 0.0006846359
-47.2 | 0.0009529036 | 0.0009681856 | 0.0009463513 | 0.0009348478 | 0.0009036874 | 0.0008753689 | 0.0008661381 | 0.0008329516 | 0.0007917048 | 0.0007672901 | 0.0007352349 | 0.0007339862 | 0.0007060944 | 0.0006874416 | 0.0006840105 | 0.0007025439 | 0.0007109445 | 0.0006662845 | 0.000691065
-47.1 | 0.0009600293 | 0.0009509293 | 0.0009367849 | 0.0009349529 | 0.0008918271 | 0.0008751853 | 0.0008520346 | 0.0008345519 | 0.00080279 | 0.000770312 | 0.0007459665 | 0.0007469926 | 0.0007149076 | 0.0007006835 | 0.0006951992 | 0.0006862571 | 0.0006847957 | 0.0006841317 | 0.0006797893
-47 | 0.0009615543 | 0.0009536578 | 0.0009591179 | 0.0009311463 | 0.0009184921 | 0.00087559 | 0.0008552955 | 0.0008321809 | 0.0007750887 | 0.0007506283 | 0.0007549734 | 0.00073677 | 0.0007111359 | 0.000691303 | 0.0006741202 | 0.0006922283 | 0.0006895656 | 0.0006853489 | 0.0006806504
-46.9 | 0.0009458263 | 0.0009583526 | 0.0009339227 | 0.0009302098 | 0.0009334635 | 0.000896258 | 0.0008656745 | 0.0008149382 | 0.0008145361 | 0.0007782974 | 0.0007381186 | 0.00072914 | 0.0007066707 | 0.0007000859 | 0.0006982499 | 0.0006772746 | 0.0006914374 | 0.0006862565 | 0.0006927507
-46.8 | 0.0009748581 | 0.0009637952 | 0.0009606394 | 0.0009329173 | 0.000910728 | 0.0008856402 | 0.0008660325 | 0.0008328983 | 0.0008098141 | 0.0007340052 | 0.0007193311 | 0.0007189052 | 0.0007087252 | 0.0007037523 | 0.000690015 | 0.0006869119 | 0.0006924727 | 0.0006713247 | 0.0006797759
-46.7 | 0.0009668686 | 0.0009621222 | 0.0009287287 | 0.0009395009 | 0.0009061028 | 0.0008606077 | 0.0008534883 | 0.0008246371 | 0.0007873746 | 0.0007793281 | 0.0007535659 | 0.0007230782 | 0.0007180431 | 0.0007058043 | 0.0006774082 | 0.0006884994 | 0.0006771649 | 0.0006895542 | 0.0006797443
-46.6 | 0.0009472949 | 0.00096254 | 0.0009404421 | 0.0009427912 | 0.0009104083 | 0.0008927389 | 0.0008470048 | 0.0008223841 | 0.0007886239 | 0.000754403 | 0.0007522899 | 0.0007168329 | 0.0006897866 | 0.0006894075 | 0.0006923279 | 0.0006983527 | 0.0006834416 | 0.0007003697 | 0.0006826889
-46.5 | 0.0009702353 | 0.000950598 | 0.0009353627 | 0.0009353129 | 0.0009097918 | 0.0008897312 | 0.0008518373 | 0.0008332205 | 0.0007714152 | 0.000767034 | 0.0007469986 | 0.0007252229 | 0.0007141841 | 0.0006880275 | 0.0006795379 | 0.0006943263 | 0.0006884554 | 0.0006841433 | 0.0006772555
-46.4 | 0.0009714212 | 0.0009583977 | 0.0009321427 | 0.0009459329 | 0.0008843017 | 0.0008831247 | 0.0008502792 | 0.0008182429 | 0.0007813723 | 0.0007707891 | 0.0007401794 | 0.000720509 | 0.000698944 | 0.0007016163 | 0.0006646241 | 0.0006774073 | 0.0006820132 | 0.0006862302 | 0.0006649188
-46.3 | 0.0009614937 | 0.0009725087 | 0.0009446849 | 0.0009152335 | 0.0008983124 | 0.000857276 | 0.0008629168 | 0.0008313454 | 0.0008081016 | 0.0007606309 | 0.0007512426 | 0.0007194079 | 0.0007018046 | 0.0006778417 | 0.0006873436 | 0.0006834815 | 0.0006884789 | 0.0006850528 | 0.0006814383
-46.2 | 0.0009662028 | 0.0009678146 | 0.000925228 | 0.0009319902 | 0.0009234161 | 0.0008700586 | 0.0008533378 | 0.0008266068 | 0.0008092669 | 0.0007599012 | 0.0007454571 | 0.0007255448 | 0.0007098903 | 0.0007165339 | 0.0006876235 | 0.0006824349 | 0.0006781974 | 0.0006805902 | 0.0006872183
-46.1 | 0.0009675799 | 0.0009573454 | 0.0009456592 | 0.0009365086 | 0.0009080314 | 0.0008986688 | 0.0008638299 | 0.0008346027 | 0.0007967886 | 0.000743535 | 0.0007426712 | 0.0007198477 | 0.0007322576 | 0.0007019066 | 0.0006857763 | 0.000686145 | 0.0006976322 | 0.0007021707 | 0.0006744268
-46 | 0.0009494753 | 0.0009490689 | 0.0009247535 | 0.0009231722 | 0.0009078364 | 0.0008801825 | 0.0008547438 | 0.0008203979 | 0.0007864345 | 0.0007530892 | 0.0007390279 | 0.0007262578 | 0.0007009632 | 0.0006891981 | 0.0006973676 | 0.0007000593 | 0.0007036176 | 0.0006871738 | 0.0006728011
-45.9 | 0.0009625036 | 0.0009612114 | 0.0009590921 | 0.0009341733 | 0.0009030909 | 0.0008738568 | 0.0008422271 | 0.0008163477 | 0.0008121673 | 0.0007468902 | 0.0007284938 | 0.0007129036 | 0.0007208771 | 0.0006988322 | 0.0006923441 | 0.0006794014 | 0.0007006519 | 0.0006871349 | 0.0006761922
-45.8 | 0.0009542441 | 0.0009576498 | 0.0009507355 | 0.0009245358 | 0.0009108993 | 0.0008912606 | 0.0008663302 | 0.0008110631 | 0.0007971244 | 0.0007701329 | 0.0007382916 | 0.0007299613 | 0.0007060317 | 0.0007097764 | 0.0006938141 | 0.0006875074 | 0.0006814489 | 0.0006841137 | 0.0006697962
-45.7 | 0.000949949 | 0.0009643225 | 0.0009476248 | 0.0009343011 | 0.0009147986 | 0.0008828785 | 0.0008431395 | 0.0008257491 | 0.000777854 | 0.0007603362 | 0.0007691663 | 0.0007161909 | 0.0007089211 | 0.0006967508 | 0.0006818112 | 0.000682607 | 0.000684885 | 0.0006831999 | 0.0006774205
-45.6 | 0.0009441692 | 0.0009591239 | 0.0009274295 | 0.0009055058 | 0.0009056408 | 0.0008691991 | 0.0008571335 | 0.0008135011 | 0.0007746597 | 0.0007647602 | 0.0007304283 | 0.0007190128 | 0.0007077276 | 0.0007269104 | 0.0006656418 | 0.0006804393 | 0.0006908465 | 0.0006789939 | 0.0006673686
-45.5 | 0.0009625741 | 0.0009499183 | 0.0009436586 | 0.0009417263 | 0.0008885954 | 0.0008586758 | 0.0008443883 | 0.000811241 | 0.0007864132 | 0.0007683201 | 0.0007361279 | 0.000729302 | 0.0007015363 | 0.000687891 | 0.0006876048 | 0.0007065106 | 0.0006869195 | 0.0006942517 | 0.000678928
-45.4 | 0.0009461804 | 0.0009502869 | 0.0009356983 | 0.0009130575 | 0.0008964264 | 0.0008632833 | 0.0008428268 | 0.0008225172 | 0.0007878176 | 0.0007728081 | 0.0007255283 | 0.000713675 | 0.0007102987 | 0.0007085668 | 0.0006763585 | 0.0006833126 | 0.0006923563 | 0.0006947943 | 0.000686935
-45.3 | 0.0009651679 | 0.0009459386 | 0.0009203554 | 0.0009349699 | 0.0008850961 | 0.0008652284 | 0.0008468827 | 0.000811706 | 0.0007964994 | 0.0007752418 | 0.0007169813 | 0.0007030215 | 0.0007018996 | 0.0006771943 | 0.0006823418 | 0.0006931308 | 0.0006730754 | 0.0006865104 | 0.0006795739
-45.2 | 0.0009525268 | 0.0009635282 | 0.000957378 | 0.0009052129 | 0.0009028768 | 0.0008574009 | 0.0008373877 | 0.000817939 | 0.0007998255 | 0.0007690898 | 0.0007347629 | 0.000702001 | 0.0007029618 | 0.0007148292 | 0.0006557785 | 0.0006991608 | 0.0006885338 | 0.0006845418 | 0.0006629317
-45.1 | 0.0009452991 | 0.0009500421 | 0.0009302935 | 0.0009218828 | 0.0008939215 | 0.000865435 | 0.0008356266 | 0.0008114318 | 0.0008014278 | 0.0007491478 | 0.0007606713 | 0.0007140226 | 0.0007023514 | 0.0006957933 | 0.0006989793 | 0.0006673995 | 0.0006873087 | 0.0006859005 | 0.0006799726
-45 | 0.0009400908 | 0.0009582411 | 0.0009431804 | 0.0009165391 | 0.0008867448 | 0.0008765238 | 0.0008455662 | 0.0008197382 | 0.0007835753 | 0.0007539249 | 0.0007420156 | 0.000724233 | 0.0007061918 | 0.0006881792 | 0.0006873759 | 0.0006780848 | 0.0006783878 | 0.0006942548 | 0.0006817065
-44.9 | 0.0009547751 | 0.0009451602 | 0.0009294736 | 0.0009193883 | 0.0008951506 | 0.0008581943 | 0.0008414788 | 0.0008290633 | 0.000790201 | 0.0007534049 | 0.0007262873 | 0.00072631 | 0.0007079258 | 0.0006919767 | 0.000686247 | 0.0006731298 | 0.0007065714 | 0.0006778237 | 0.0006579915
-44.8 | 0.0009527041 | 0.0009730892 | 0.0009248122 | 0.0009211335 | 0.0008844397 | 0.0008758541 | 0.0008518836 | 0.0008038401 | 0.0007883888 | 0.0007354698 | 0.0007364896 | 0.0007375216 | 0.0007162739 | 0.0006812707 | 0.0006797471 | 0.0006761005 | 0.0006786758 | 0.0006861974 | 0.0006769852
-44.7 | 0.0009635058 | 0.0009527967 | 0.0009397074 | 0.0009307507 | 0.0008978063 | 0.000876276 | 0.000831753 | 0.0008158366 | 0.0007832587 | 0.0007646345 | 0.0007185709 | 0.0007095334 | 0.0006960386 | 0.0006808102 | 0.0006648196 | 0.0006860601 | 0.0006992247 | 0.0006842518 | 0.0006731555
-44.6 | 0.0009326571 | 0.0009501392 | 0.0009402256 | 0.0009237815 | 0.0008881907 | 0.0008700513 | 0.0008279937 | 0.0008125457 | 0.000786509 | 0.0007542892 | 0.0007672313 | 0.0007124038 | 0.000707188 | 0.0007041388 | 0.0006983453 | 0.0006784408 | 0.000675318 | 0.0006832275 | 0.0006785471
-44.5 | 0.0009497867 | 0.000941979 | 0.0009336442 | 0.0009368882 | 0.0009009427 | 0.000866077 | 0.0008427364 | 0.0008136201 | 0.0007833138 | 0.0007561788 | 0.0007429013 | 0.0007192991 | 0.0006886952 | 0.0006886825 | 0.0006833284 | 0.0006949421 | 0.0006967799 | 0.0006713554 | 0.0006872483
-44.4 | 0.0009308153 | 0.0009332417 | 0.0009174511 | 0.0009173141 | 0.000912387 | 0.0008709411 | 0.0008362886 | 0.0008069523 | 0.0007710317 | 0.0007550274 | 0.0007424082 | 0.0007067721 | 0.0006952036 | 0.0006988475 | 0.0006892143 | 0.000694619 | 0.0006908726 | 0.0006796024 | 0.0006902581
-44.3 | 0.0009472348 | 0.0009573275 | 0.0009333326 | 0.000905765 | 0.0009067516 | 0.0008680934 | 0.0008276541 | 0.0008179791 | 0.0007945206 | 0.0007557736 | 0.0007330172 | 0.0007266554 | 0.0007011617 | 0.0006897124 | 0.0007020977 | 0.0006809443 | 0.0006793043 | 0.0006871156 | 0.0006889176
-44.2 | 0.0009452816 | 0.0009579434 | 0.0009227965 | 0.0009153641 | 0.0008834985 | 0.000848271 | 0.0008342556 | 0.0008135783 | 0.0008000351 | 0.0007523143 | 0.0007335004 | 0.0007266089 | 0.0007112226 | 0.0006900774 | 0.0006762007 | 0.0007031418 | 0.0006988763 | 0.0006837575 | 0.0006695776
-44.1 | 0.0009540587 | 0.0009465545 | 0.0009349753 | 0.0009238389 | 0.0008925283 | 0.0008654504 | 0.0008275433 | 0.0008072222 | 0.0008001486 | 0.0007596256 | 0.000745077 | 0.000703894 | 0.0007038946 | 0.0006835739 | 0.0006803652 | 0.0006810083 | 0.0006770146 | 0.0006784459 | 0.0006703865
-44 | 0.0009525394 | 0.0009358888 | 0.0009340962 | 0.0009216025 | 0.0008969855 | 0.0008739379 | 0.0008438605 | 0.0007991829 | 0.0007951617 | 0.0007546259 | 0.0007304686 | 0.0007158121 | 0.0007027979 | 0.0006966872 | 0.0006825849 | 0.000682651 | 0.0006810546 | 0.0006650869 | 0.0006679167
-43.9 | 0.0009382491 | 0.0009560949 | 0.000925285 | 0.0009194954 | 0.0009002096 | 0.0008637198 | 0.0008612206 | 0.0008196677 | 0.0007710197 | 0.0007833945 | 0.0007297535 | 0.0007386524 | 0.0007110309 | 0.0006956292 | 0.0006751096 | 0.0006748181 | 0.000691975 | 0.0006813821 | 0.0006852809
-43.8 | 0.0009331781 | 0.0009567048 | 0.0009266073 | 0.0009121869 | 0.0008854802 | 0.0008663522 | 0.000848479 | 0.0008197201 | 0.0007878324 | 0.0007702522 | 0.0007469207 | 0.0007235295 | 0.0007120742 | 0.0006844694 | 0.000678762 | 0.000684601 | 0.0007004923 | 0.0006679024 | 0.0006801526
-43.7 | 0.0009378278 | 0.000934594 | 0.00092355 | 0.000914071 | 0.0008987164 | 0.0008664041 | 0.000834437 | 0.0008022008 | 0.0007850119 | 0.0007529553 | 0.0007424452 | 0.0007074469 | 0.0007150085 | 0.0006987765 | 0.0006856975 | 0.0006784003 | 0.0006878704 | 0.0006834754 | 0.0006631694
-43.6 | 0.0009457763 | 0.0009456849 | 0.0009396112 | 0.0009171547 | 0.0008743922 | 0.0008710939 | 0.0008314732 | 0.000786433 | 0.0007785111 | 0.0007548788 | 0.0007379067 | 0.0007148736 | 0.0007153431 | 0.0006745605 | 0.000659358 | 0.0006916134 | 0.000690737 | 0.0006835914 | 0.000661185
-43.5 | 0.0009384494 | 0.0009324816 | 0.0009195963 | 0.0008992458 | 0.0008978632 | 0.0008495959 | 0.0008308405 | 0.0008058548 | 0.0007842778 | 0.0007417437 | 0.0007424626 | 0.0007069398 | 0.000709409 | 0.0006753192 | 0.0006821499 | 0.0006946245 | 0.00069145 | 0.0006928399 | 0.0006738932
-43.4 | 0.0009268502 | 0.0009500378 | 0.0009220715 | 0.0009167248 | 0.0008925896 | 0.0008702758 | 0.0008428494 | 0.000824736 | 0.0007929871 | 0.0007513912 | 0.0007449641 | 0.0007105369 | 0.0007069648 | 0.000687594 | 0.0006858135 | 0.0006759959 | 0.0006961292 | 0.000671911 | 0.000681867
-43.3 | 0.000952919 | 0.0009264741 | 0.000936177 | 0.0009170317 | 0.0009069515 | 0.0008617971 | 0.0008346155 | 0.0008170649 | 0.0007899507 | 0.0007511166 | 0.0007180864 | 0.0007402503 | 0.0006945164 | 0.0007051155 | 0.0006720425 | 0.0006948668 | 0.0006984649 | 0.0006746479 | 0.0006604889
-43.2 | 0.0009470181 | 0.000943614 | 0.0009294324 | 0.0009195065 | 0.0008941361 | 0.0008514983 | 0.0008293491 | 0.0008253463 | 0.0007778744 | 0.0007806173 | 0.0007591723 | 0.0007102201 | 0.0007126287 | 0.0006915793 | 0.000682201 | 0.0006757191 | 0.0006672895 | 0.000687561 | 0.0006779452
-43.1 | 0.0009471416 | 0.0009533221 | 0.0009353784 | 0.0009070419 | 0.0008780404 | 0.0008801454 | 0.0008491145 | 0.0008167839 | 0.0007774667 | 0.0007581409 | 0.0007475992 | 0.000722701 | 0.0007158036 | 0.0006768288 | 0.0006750697 | 0.0006724412 | 0.0006955022 | 0.0006751269 | 0.0006933057
-43 | 0.0009531979 | 0.0009570465 | 0.000923821 | 0.0009203473 | 0.0008955303 | 0.0008642068 | 0.0008313467 | 0.0008075125 | 0.0007771295 | 0.0007662582 | 0.0007301127 | 0.0007244625 | 0.000712733 | 0.0006819998 | 0.0006841481 | 0.0006815312 | 0.000687285 | 0.0007062523 | 0.0006749927
-42.9 | 0.0009428102 | 0.0009323305 | 0.0009341157 | 0.000904831 | 0.0008982912 | 0.0008671591 | 0.000819977 | 0.0008228033 | 0.0007910092 | 0.0007677982 | 0.000735546 | 0.000724716 | 0.0007116859 | 0.0006860845 | 0.0006727224 | 0.0006893488 | 0.000680625 | 0.0006802069 | 0.0006689918
-42.8 | 0.0009434847 | 0.0009379252 | 0.0009282065 | 0.0008990421 | 0.0008856937 | 0.0008591822 | 0.0008320453 | 0.0008266542 | 0.0007832271 | 0.0007501674 | 0.00074345 | 0.0007280192 | 0.0007082307 | 0.000706694 | 0.0006928534 | 0.0006753004 | 0.0006745903 | 0.0006866557 | 0.0006768609
-42.7 | 0.0009480299 | 0.0009345414 | 0.0009193301 | 0.0008969122 | 0.0008813133 | 0.0008512255 | 0.0008411707 | 0.0008047107 | 0.0007680243 | 0.0007559424 | 0.0007344868 | 0.0007143051 | 0.000696019 | 0.0007049362 | 0.0006668108 | 0.0006853918 | 0.0006810726 | 0.0006956472 | 0.0006724659
-42.6 | 0.0009470592 | 0.0009366554 | 0.0009249426 | 0.0008938519 | 0.0008837969 | 0.0008523206 | 0.0008386156 | 0.0007881196 | 0.0007890218 | 0.0007526604 | 0.0007405577 | 0.0007198652 | 0.0007166349 | 0.0006922888 | 0.0006878809 | 0.0007031978 | 0.0006878826 | 0.0006767522 | 0.0006699535
-42.5 | 0.000951389 | 0.000950233 | 0.0009255574 | 0.0009188032 | 0.0008823792 | 0.0008627908 | 0.0008335821 | 0.0008156821 | 0.0007923441 | 0.0007667503 | 0.000748446 | 0.000732192 | 0.0007234797 | 0.0006977828 | 0.0006789855 | 0.0006940226 | 0.0006920361 | 0.0006942144 | 0.000676151
-42.4 | 0.0009374387 | 0.0009515743 | 0.0009149052 | 0.0009089221 | 0.0008905099 | 0.0008657948 | 0.0008395594 | 0.0008151007 | 0.0007751844 | 0.0007753291 | 0.0007241715 | 0.0007108902 | 0.0007080314 | 0.0006962773 | 0.0006916107 | 0.0007013234 | 0.0006729815 | 0.0006731118 | 0.0006692824
-42.3 | 0.0009513035 | 0.0009529092 | 0.0009229725 | 0.0009036425 | 0.0008856254 | 0.0008695345 | 0.0008466264 | 0.0008093178 | 0.0007788046 | 0.0007465584 | 0.0007514999 | 0.0007139588 | 0.0006959653 | 0.0006911718 | 0.0006657887 | 0.0006888777 | 0.0006781281 | 0.0006880541 | 0.0006803566
-42.2 | 0.0009507197 | 0.0009253333 | 0.0009283231 | 0.0009221863 | 0.0008828007 | 0.0008652614 | 0.0008471043 | 0.0008107174 | 0.0007964253 | 0.0007647271 | 0.000748261 | 0.0007250386 | 0.0007149435 | 0.0006800203 | 0.0006908916 | 0.0006939984 | 0.0007069627 | 0.0006708033 | 0.0006748034
-42.1 | 0.0009308111 | 0.0009415892 | 0.0009236909 | 0.0009213707 | 0.0008742409 | 0.0008649638 | 0.0008417646 | 0.0008068738 | 0.0007911542 | 0.0007640627 | 0.0007382057 | 0.0007359181 | 0.0007085209 | 0.0006908091 | 0.0006850595 | 0.0006827139 | 0.0006748952 | 0.0006857457 | 0.0006748088
-42 | 0.0009342219 | 0.0009421113 | 0.0009200488 | 0.000913019 | 0.0008921299 | 0.0008788694 | 0.0008421686 | 0.0008187084 | 0.0008040967 | 0.0007613933 | 0.0007225079 | 0.0006994899 | 0.0007123109 | 0.0006903238 | 0.0006963454 | 0.0006859905 | 0.0006854707 | 0.0006883181 | 0.0006807243
-41.9 | 0.0009355178 | 0.0009420301 | 0.0009257578 | 0.0009161768 | 0.0008832975 | 0.0008455566 | 0.000838396 | 0.0008070126 | 0.0007719649 | 0.0007559653 | 0.0007392914 | 0.0007129177 | 0.0006966838 | 0.0007087865 | 0.0006940501 | 0.0007027075 | 0.0006967441 | 0.0006870561 | 0.0006817602
-41.8 | 0.0009431187 | 0.0009328303 | 0.0009145699 | 0.0009192154 | 0.0008973244 | 0.0008537297 | 0.0008436099 | 0.0008154163 | 0.0007794688 | 0.0007575617 | 0.0007276784 | 0.0007270311 | 0.0006983373 | 0.0006821203 | 0.0006807516 | 0.000685582 | 0.0006804272 | 0.0006777584 | 0.000683236
-41.7 | 0.0009405664 | 0.0009454187 | 0.0009264912 | 0.0008964303 | 0.0008737595 | 0.0008561913 | 0.0008478189 | 0.0008085373 | 0.0007858515 | 0.0007574717 | 0.0007413874 | 0.0007143155 | 0.0007080752 | 0.0006932786 | 0.000688382 | 0.0006853127 | 0.0006771965 | 0.0006814823 | 0.0006718181
-41.6 | 0.000936288 | 0.0009324618 | 0.000926862 | 0.0009103387 | 0.0008932731 | 0.0008469406 | 0.0008538827 | 0.0008054761 | 0.0007813841 | 0.0007725591 | 0.0007123185 | 0.000728206 | 0.0007205292 | 0.0006960276 | 0.0006797257 | 0.0006790082 | 0.000677231 | 0.0006760162 | 0.0006801492
-41.5 | 0.0009427074 | 0.0009501442 | 0.0009089504 | 0.0009008724 | 0.0008996524 | 0.0008514935 | 0.0008386078 | 0.000803907 | 0.0007873949 | 0.0007471895 | 0.0007551498 | 0.0007079571 | 0.0007176106 | 0.0006957326 | 0.0006851705 | 0.000695279 | 0.0006895344 | 0.0006717962 | 0.0006674317
-41.4 | 0.000950383 | 0.0009248143 | 0.0009129543 | 0.0009218225 | 0.0008737618 | 0.0008510871 | 0.0008450719 | 0.0008201773 | 0.0007777752 | 0.0007528824 | 0.0007496666 | 0.0007070437 | 0.0006963316 | 0.0007124989 | 0.0006898787 | 0.0006783212 | 0.0006649313 | 0.0006805787 | 0.0006797325
-41.3 | 0.0009311727 | 0.0009429151 | 0.0009297264 | 0.0009009831 | 0.0008974236 | 0.0008495961 | 0.0008432243 | 0.0008198073 | 0.0007799385 | 0.000758746 | 0.0007359261 | 0.000711281 | 0.0007137884 | 0.0007095131 | 0.0006752698 | 0.000700641 | 0.0007007302 | 0.0006936546 | 0.000697106
-41.2 | 0.0009232918 | 0.0009249342 | 0.0008997438 | 0.0009096635 | 0.0008825762 | 0.0008745214 | 0.000826134 | 0.0008150832 | 0.000766985 | 0.0007599168 | 0.0007387519 | 0.0007257179 | 0.0007035346 | 0.0006930776 | 0.0006809427 | 0.0006974714 | 0.0006863621 | 0.0006762501 | 0.0006659815
-41.1 | 0.0009283285 | 0.0009379015 | 0.0009111074 | 0.0008932196 | 0.0008902165 | 0.0008574043 | 0.0008216472 | 0.000806314 | 0.0007900864 | 0.0007584095 | 0.0007221889 | 0.000703089 | 0.0007103304 | 0.0006765914 | 0.0007012521 | 0.0006983781 | 0.0006747382 | 0.0006795159 | 0.00065688
-41 | 0.0009465977 | 0.0009461241 | 0.0009195907 | 0.0009076177 | 0.0008810092 | 0.0008575362 | 0.0008581433 | 0.000810471 | 0.0007736929 | 0.0007484162 | 0.0007404121 | 0.0007131163 | 0.0007096393 | 0.0006898923 | 0.0006821038 | 0.00069958 | 0.0006801617 | 0.0006949576 | 0.0006742797
-40.9 | 0.0009518012 | 0.0009261008 | 0.0009081623 | 0.0009143701 | 0.0008742722 | 0.0008351505 | 0.0008461499 | 0.0007995733 | 0.0007744905 | 0.0007489552 | 0.0007439719 | 0.0007138289 | 0.0007228616 | 0.0007017219 | 0.0006936724 | 0.0006923427 | 0.000688068 | 0.0006914121 | 0.000680646
-40.8 | 0.0009437561 | 0.000934821 | 0.0009018007 | 0.0009081004 | 0.0008816495 | 0.0008428173 | 0.0008250665 | 0.0008190469 | 0.0007983177 | 0.0007592499 | 0.0007407278 | 0.0007246492 | 0.0007050764 | 0.0006896274 | 0.0006764696 | 0.0006805635 | 0.0006772104 | 0.0006850022 | 0.0006767729
-40.7 | 0.0009410729 | 0.0009259893 | 0.0009225474 | 0.0009180481 | 0.0008890997 | 0.0008611484 | 0.0008329708 | 0.0008020769 | 0.00080174 | 0.0007640449 | 0.0007275829 | 0.0007405639 | 0.0007110686 | 0.0006871235 | 0.0006868476 | 0.0006918417 | 0.0006876037 | 0.0006754261 | 0.000681795
-40.6 | 0.0009234924 | 0.0009318875 | 0.0009264926 | 0.0008790278 | 0.000881551 | 0.0008516924 | 0.00083788 | 0.0008002453 | 0.0007866654 | 0.0007626552 | 0.0007299219 | 0.0007162912 | 0.000711434 | 0.0007049779 | 0.0006827901 | 0.0007087916 | 0.0006940634 | 0.0006868564 | 0.0006722471
-40.5 | 0.0009324588 | 0.000936904 | 0.0009172992 | 0.0009082737 | 0.0008832227 | 0.000864597 | 0.0008434239 | 0.0007972849 | 0.0007691502 | 0.0007622752 | 0.0007248891 | 0.0007233857 | 0.0006926104 | 0.0007134962 | 0.0006843109 | 0.0006814445 | 0.0006898467 | 0.0006872854 | 0.0006859139
-40.4 | 0.0009279053 | 0.0009287799 | 0.0009098731 | 0.0009122608 | 0.0008798234 | 0.0008481631 | 0.0008454572 | 0.0008152756 | 0.0007844588 | 0.0007634081 | 0.000726541 | 0.0007178431 | 0.0007050154 | 0.0006918975 | 0.0006933475 | 0.000684487 | 0.0006898535 | 0.0006867885 | 0.0006898704
-40.3 | 0.000938518 | 0.0009141354 | 0.0009145528 | 0.0008942475 | 0.0008855662 | 0.0008611582 | 0.000839462 | 0.0008016461 | 0.0007799416 | 0.0007500536 | 0.0007277849 | 0.000727663 | 0.0007089736 | 0.0007092823 | 0.0006866709 | 0.0006822155 | 0.0006819262 | 0.0006956385 | 0.0006745657
-40.2 | 0.000949887 | 0.0009367398 | 0.0009114467 | 0.0009095594 | 0.0008654469 | 0.000848492 | 0.0008253643 | 0.0008008224 | 0.0007717613 | 0.0007482464 | 0.0007277197 | 0.000719166 | 0.0007059699 | 0.0006819809 | 0.0007069074 | 0.0006729929 | 0.0006792609 | 0.0006820857 | 0.0006707527
-40.1 | 0.0009246096 | 0.0009388148 | 0.0009224507 | 0.0008938925 | 0.000883782 | 0.0008575374 | 0.000839726 | 0.0008208326 | 0.0007632624 | 0.0007592569 | 0.0007369411 | 0.0007149077 | 0.0006976611 | 0.0006902434 | 0.0006694377 | 0.0006911757 | 0.000681683 | 0.000684712 | 0.0006672791
-40 | 0.0009354951 | 0.0009194961 | 0.0009242956 | 0.0008988083 | 0.0008847579 | 0.0008742214 | 0.0008315493 | 0.0008113004 | 0.0007895801 | 0.0007581032 | 0.0007425728 | 0.0007180888 | 0.0007090331 | 0.0007061437 | 0.0006995155 | 0.000689817 | 0.0006905299 | 0.0006918345 | 0.0006752009
-39.9 | 0.0009550563 | 0.0009385002 | 0.0009047217 | 0.0008985609 | 0.0008895434 | 0.0008574853 | 0.0008295573 | 0.0008133247 | 0.0007961655 | 0.0007659383 | 0.0007521479 | 0.0007239055 | 0.0007051205 | 0.0006917757 | 0.0006856483 | 0.0006869066 | 0.0006874599 | 0.0006844865 | 0.0006748778
-39.8 | 0.0009391696 | 0.0009299677 | 0.0009029363 | 0.0008883303 | 0.000856712 | 0.0008615466 | 0.0008353678 | 0.0008168724 | 0.0007720565 | 0.0007445645 | 0.0007308766 | 0.0007310199 | 0.0007189003 | 0.0006773804 | 0.000688303 | 0.0006856393 | 0.0006819341 | 0.0006863063 | 0.0006762126
-39.7 | 0.0009297817 | 0.0009127533 | 0.0009132145 | 0.0009040182 | 0.0008785919 | 0.0008407767 | 0.0008427972 | 0.0008115791 | 0.0007690715 | 0.0007608928 | 0.0007323475 | 0.0007260805 | 0.0007254195 | 0.0007072795 | 0.0006727331 | 0.0006991461 | 0.0006720259 | 0.0006774829 | 0.0006721405
-39.6 | 0.0009253739 | 0.0009390957 | 0.0009218882 | 0.0009105346 | 0.000878332 | 0.0008538355 | 0.0008432307 | 0.0008156423 | 0.0007832487 | 0.0007581364 | 0.0007326493 | 0.000720545 | 0.0007103748 | 0.0006890529 | 0.0006879548 | 0.000697398 | 0.0006979286 | 0.0006877004 | 0.0006706495
-39.5 | 0.00093477 | 0.0009264346 | 0.0008898247 | 0.0008911455 | 0.0008618341 | 0.0008488028 | 0.0008273326 | 0.0008250238 | 0.0007801011 | 0.000764307 | 0.0007363856 | 0.0007137324 | 0.0006940844 | 0.0006996306 | 0.000704069 | 0.0006769957 | 0.0006758295 | 0.0006849755 | 0.0006583302
-39.4 | 0.0009294373 | 0.0009280599 | 0.0009030311 | 0.00090819 | 0.0008628555 | 0.0008562685 | 0.0008319121 | 0.0008069183 | 0.0007587835 | 0.0007447529 | 0.0007505878 | 0.0007366442 | 0.0006916086 | 0.0007017154 | 0.0006956961 | 0.0006813261 | 0.000679445 | 0.0006844919 | 0.0006774395
-39.3 | 0.0009287638 | 0.0009389065 | 0.0009233428 | 0.0008981604 | 0.0008745191 | 0.0008313642 | 0.0008163134 | 0.0008000434 | 0.0008029363 | 0.0007510575 | 0.0007336116 | 0.0007253513 | 0.0007086 | 0.0006933542 | 0.000680597 | 0.0006942647 | 0.0006779675 | 0.0006910537 | 0.0006660097
-39.2 | 0.0009290277 | 0.0009231636 | 0.0009047238 | 0.0009020475 | 0.0008693299 | 0.0008591832 | 0.0008300663 | 0.000801946 | 0.0007861955 | 0.0007391696 | 0.0007375967 | 0.0007161234 | 0.0007053504 | 0.0007137285 | 0.0006748965 | 0.0006784644 | 0.0006887544 | 0.0006719865 | 0.000676882
-39.1 | 0.0009237179 | 0.0009262184 | 0.0009167567 | 0.0008954508 | 0.0008693357 | 0.0008579578 | 0.0008433352 | 0.0007973735 | 0.0007868138 | 0.0007500738 | 0.0007360103 | 0.0007158623 | 0.0007168352 | 0.0006950453 | 0.0006888684 | 0.0006908124 | 0.0006954178 | 0.0006833892 | 0.0006682712
-39 | 0.0009312965 | 0.0009318765 | 0.0008978735 | 0.0008891852 | 0.000872566 | 0.0008493607 | 0.0008210424 | 0.0008145136 | 0.0007790158 | 0.0007643608 | 0.0007362007 | 0.0007266139 | 0.0007151986 | 0.0006900864 | 0.0006918654 | 0.0006945975 | 0.000687615 | 0.0006853613 | 0.0006678817
-38.9 | 0.0009233255 | 0.0009347357 | 0.0009199645 | 0.0009016514 | 0.0008796605 | 0.0008403082 | 0.000828261 | 0.0008024789 | 0.0007813756 | 0.0007507567 | 0.0007334206 | 0.0007291831 | 0.0006996695 | 0.0007005182 | 0.0006735081 | 0.000674376 | 0.0006889965 | 0.0006850605 | 0.0006856863
-38.8 | 0.000923528 | 0.0009246384 | 0.0008995838 | 0.0008922587 | 0.0008555933 | 0.0008508302 | 0.0008251118 | 0.000813517 | 0.0007879194 | 0.0007405165 | 0.000742536 | 0.0007288637 | 0.0007070464 | 0.0006829956 | 0.0006813463 | 0.0006960458 | 0.0006876218 | 0.0006810088 | 0.0006855398
-38.7 | 0.0009379317 | 0.0009169933 | 0.0009103849 | 0.0008983375 | 0.0008508877 | 0.00085629 | 0.0008141332 | 0.0008090315 | 0.0007781468 | 0.0007570612 | 0.0007339912 | 0.0007256381 | 0.0006990823 | 0.0007045749 | 0.0006824838 | 0.0006844344 | 0.0006833457 | 0.0006828774 | 0.0006560762
-38.6 | 0.0009238969 | 0.0009377803 | 0.0009031439 | 0.0008928649 | 0.0008648836 | 0.0008549142 | 0.0008210572 | 0.0008000572 | 0.0007806804 | 0.0007425691 | 0.0007380315 | 0.0007213826 | 0.0007049917 | 0.0007104036 | 0.0006926525 | 0.0006818657 | 0.0007098788 | 0.00069489 | 0.0006847599
-38.5 | 0.0009231872 | 0.0009167101 | 0.0009184665 | 0.0008852491 | 0.0008654319 | 0.0008517346 | 0.0008302886 | 0.0008116398 | 0.0007667681 | 0.0007461216 | 0.0007385667 | 0.0007118111 | 0.0006984977 | 0.0006937628 | 0.0006769198 | 0.0006861275 | 0.0006765628 | 0.0006879479 | 0.0006720776
-38.4 | 0.0009229779 | 0.0009241577 | 0.0009110361 | 0.0008766946 | 0.0008575799 | 0.0008302431 | 0.0008270538 | 0.000820344 | 0.0007971836 | 0.000736829 | 0.0007452927 | 0.0007283363 | 0.0007129485 | 0.0006947509 | 0.0006740966 | 0.0006881656 | 0.0007050303 | 0.000696725 | 0.0006697563
-38.3 | 0.0009150782 | 0.0009006419 | 0.0009006277 | 0.0009036431 | 0.0008618588 | 0.0008441402 | 0.0008206928 | 0.000799193 | 0.0007644752 | 0.0007441414 | 0.0007387838 | 0.000719549 | 0.0007127504 | 0.0006924568 | 0.000690248 | 0.0006806226 | 0.0006895398 | 0.0006783886 | 0.0006927546
-38.2 | 0.0009162654 | 0.000943528 | 0.0008905121 | 0.0008843632 | 0.0008626719 | 0.0008548291 | 0.0008345369 | 0.0008134091 | 0.0007695042 | 0.0007534699 | 0.0007338005 | 0.0007220905 | 0.0006984252 | 0.0006731608 | 0.0006896151 | 0.0006884313 | 0.0006942981 | 0.0006947161 | 0.0006698255
-38.1 | 0.0009338887 | 0.0009257192 | 0.0009018296 | 0.0009012852 | 0.0008526255 | 0.0008498259 | 0.0008383176 | 0.0008092048 | 0.0007699633 | 0.0007563229 | 0.0007189803 | 0.0007190168 | 0.0006964225 | 0.0006886338 | 0.0006853795 | 0.0006963758 | 0.0006906684 | 0.0006637565 | 0.0006679833
-38 | 0.0009262018 | 0.0009251491 | 0.0008908329 | 0.0008840037 | 0.0008774818 | 0.0008348263 | 0.0008345203 | 0.0008057711 | 0.0007865263 | 0.0007570514 | 0.0007299078 | 0.0007279132 | 0.00072201 | 0.000698806 | 0.000672945 | 0.0006855048 | 0.0006826749 | 0.0006723271 | 0.000677944
-37.9 | 0.0009211593 | 0.0009130342 | 0.0009057867 | 0.0008848464 | 0.0008542523 | 0.0008362565 | 0.0008244499 | 0.0008075257 | 0.0007895978 | 0.000751069 | 0.0007290775 | 0.0007192941 | 0.000713634 | 0.0006973928 | 0.0006827625 | 0.0007011109 | 0.0006826897 | 0.0006920883 | 0.00066481
-37.8 | 0.0009058186 | 0.0009160913 | 0.0008883186 | 0.0008754162 | 0.0008683738 | 0.0008340647 | 0.0008263977 | 0.0007987236 | 0.0007714558 | 0.0007645893 | 0.0007208105 | 0.0007311966 | 0.0007007802 | 0.0007005329 | 0.0006690368 | 0.0006905791 | 0.0006753118 | 0.0006797992 | 0.0006638811
-37.7 | 0.0009330533 | 0.0009318193 | 0.0008962499 | 0.0008806362 | 0.0008694543 | 0.0008354039 | 0.000835849 | 0.0007870136 | 0.0007795211 | 0.0007321733 | 0.0007397612 | 0.0007076658 | 0.0007018192 | 0.000702091 | 0.0006901705 | 0.0006839084 | 0.0006916255 | 0.0006729636 | 0.0006746212
-37.6 | 0.0009410991 | 0.0009282532 | 0.0009018746 | 0.0008836984 | 0.0008680105 | 0.0008428982 | 0.0008296668 | 0.0007975921 | 0.0007710496 | 0.0007441843 | 0.0007231698 | 0.0007405822 | 0.0007023523 | 0.0006979486 | 0.0006963604 | 0.0006834584 | 0.0006900839 | 0.0006803083 | 0.000677944
-37.5 | 0.000928713 | 0.0009282619 | 0.0009010354 | 0.0008897266 | 0.0008573873 | 0.0008348828 | 0.0008351888 | 0.0007990041 | 0.0007760612 | 0.0007380607 | 0.0007515618 | 0.000727055 | 0.0007048275 | 0.0006949263 | 0.0006845947 | 0.0006827561 | 0.0006839758 | 0.0006729624 | 0.0006900836
-37.4 | 0.0009382323 | 0.0009116034 | 0.0008994887 | 0.0008860945 | 0.0008681389 | 0.0008415334 | 0.0008120985 | 0.0008193318 | 0.000761841 | 0.0007652216 | 0.0007454249 | 0.0007128792 | 0.0007073186 | 0.0007080187 | 0.0006725405 | 0.0006937654 | 0.0006786163 | 0.0006792987 | 0.0006797287
-37.3 | 0.0009384763 | 0.0009030545 | 0.0008917676 | 0.0008633529 | 0.0008597168 | 0.0008390054 | 0.0008154334 | 0.0008112203 | 0.0007851538 | 0.0007520354 | 0.0007294011 | 0.0007175172 | 0.0007167979 | 0.0006997926 | 0.0006805211 | 0.0006804831 | 0.0006825924 | 0.0006801594 | 0.000666112
-37.2 | 0.0009161653 | 0.0009162917 | 0.0008841759 | 0.000887253 | 0.0008611079 | 0.0008454092 | 0.0008217256 | 0.0008056022 | 0.0007702977 | 0.0007593562 | 0.0007373048 | 0.0007291514 | 0.000725232 | 0.0006918603 | 0.0006886567 | 0.0006822339 | 0.000705842 | 0.000691221 | 0.0006922602
-37.1 | 0.0009318373 | 0.0009102153 | 0.0009091178 | 0.0008934312 | 0.0008532241 | 0.00083981 | 0.000824953 | 0.0007888197 | 0.0007752039 | 0.0007568874 | 0.0007516547 | 0.0007233513 | 0.0006981861 | 0.0006963788 | 0.0006894172 | 0.0006950673 | 0.0006883021 | 0.0006894334 | 0.0006653809
-37 | 0.0009213398 | 0.0009164778 | 0.0008850163 | 0.000872933 | 0.0008644696 | 0.0008445876 | 0.0008242928 | 0.000786124 | 0.0007923775 | 0.0007544567 | 0.0007365243 | 0.000732442 | 0.0007166822 | 0.0007074188 | 0.000688692 | 0.000694485 | 0.0006749812 | 0.0006962552 | 0.0006863898
-36.9 | 0.0009106335 | 0.0009184366 | 0.0008919012 | 0.000888093 | 0.0008870987 | 0.000845571 | 0.0008220432 | 0.000799167 | 0.0007819255 | 0.0007606802 | 0.0007209577 | 0.0007259933 | 0.0007073967 | 0.0007013502 | 0.0006808599 | 0.0006953785 | 0.0006901823 | 0.0006890779 | 0.0006657791
-36.8 | 0.0009175715 | 0.0009049088 | 0.0008967175 | 0.0008817535 | 0.0008505914 | 0.0008411942 | 0.0008240645 | 0.00079871 | 0.0007754945 | 0.0007575383 | 0.0007302217 | 0.0007158285 | 0.0007056264 | 0.0006931224 | 0.0006973632 | 0.0006952702 | 0.0006860203 | 0.0006813317 | 0.00067918
-36.7 | 0.0009239239 | 0.0009143965 | 0.0009118879 | 0.0008810171 | 0.000843414 | 0.0008294336 | 0.0008042317 | 0.0008006151 | 0.0007831941 | 0.0007539463 | 0.0007218551 | 0.0007298504 | 0.0007010394 | 0.0006930964 | 0.0006857664 | 0.0006786172 | 0.0006894306 | 0.0006832663 | 0.0006790757
-36.6 | 0.000924321 | 0.0009122571 | 0.0008876286 | 0.0008749553 | 0.0008542409 | 0.0008437198 | 0.0008268489 | 0.0008058096 | 0.0007794092 | 0.0007540324 | 0.0007420585 | 0.0007045554 | 0.0007027483 | 0.000704362 | 0.0006862285 | 0.0006756613 | 0.000687357 | 0.0006748944 | 0.0006675393
-36.5 | 0.000906947 | 0.0009143017 | 0.000897874 | 0.0008886665 | 0.000867406 | 0.0008320703 | 0.0008125766 | 0.0007968334 | 0.0007836571 | 0.0007507691 | 0.0007340341 | 0.0007047061 | 0.0007040014 | 0.0006981424 | 0.0006860797 | 0.0006784559 | 0.000680139 | 0.0006863295 | 0.0006704602
-36.4 | 0.0009191482 | 0.0009234385 | 0.0009025157 | 0.0008719879 | 0.000862992 | 0.0008256732 | 0.0008182687 | 0.0007968514 | 0.0007642363 | 0.0007496632 | 0.0007332296 | 0.0007227344 | 0.0006955937 | 0.0006996989 | 0.0006865605 | 0.000680013 | 0.0006865681 | 0.0006818243 | 0.0006670652
-36.3 | 0.0009278124 | 0.0009078112 | 0.0008942194 | 0.0008703524 | 0.0008563648 | 0.0008193454 | 0.0008078795 | 0.0007973676 | 0.0007740888 | 0.0007538469 | 0.0007390536 | 0.0007030605 | 0.0007122084 | 0.0007096747 | 0.0006926975 | 0.0006829725 | 0.0006976921 | 0.0006720283 | 0.0006760198
-36.2 | 0.000904278 | 0.0009051648 | 0.0009018305 | 0.0008937906 | 0.0008626993 | 0.0008390354 | 0.0008280549 | 0.0008059246 | 0.0007754647 | 0.0007366832 | 0.0007255551 | 0.0007372539 | 0.000719279 | 0.0006907123 | 0.0006823449 | 0.0006974263 | 0.0006869161 | 0.000682335 | 0.0006765164
-36.1 | 0.0009119728 | 0.0009092377 | 0.0008889262 | 0.0008792843 | 0.0008797961 | 0.0008407269 | 0.0008283195 | 0.0007901606 | 0.0007719518 | 0.0007457546 | 0.0007438988 | 0.0007201933 | 0.0007153036 | 0.0006906425 | 0.0006852572 | 0.0006856334 | 0.0006893518 | 0.0006819798 | 0.0006867785
-36 | 0.0009219438 | 0.0009194371 | 0.0008836112 | 0.0008765731 | 0.000863906 | 0.0008439966 | 0.0008237308 | 0.0007951557 | 0.0007696777 | 0.0007667943 | 0.0007228842 | 0.0007185298 | 0.000691607 | 0.0006825269 | 0.0006906803 | 0.0006980241 | 0.0006905315 | 0.0006945677 | 0.0006639803
-35.9 | 0.0009262058 | 0.0009059782 | 0.0008921458 | 0.0008749746 | 0.0008548008 | 0.0008408178 | 0.0008279031 | 0.0007999994 | 0.0007797015 | 0.000748948 | 0.0007305751 | 0.0007341124 | 0.0007015832 | 0.0006948943 | 0.0006819772 | 0.0007085676 | 0.0006981849 | 0.0006799578 | 0.0006691457
-35.8 | 0.0009089398 | 0.0008966864 | 0.0008891323 | 0.0008882899 | 0.0008560317 | 0.0008475632 | 0.0008249975 | 0.0007950225 | 0.0007708774 | 0.0007517957 | 0.0007355921 | 0.0007316502 | 0.0007089368 | 0.0007028582 | 0.0007024193 | 0.0006990813 | 0.0006820756 | 0.0006921725 | 0.0006667907
-35.7 | 0.0009282022 | 0.000907082 | 0.00087842 | 0.0008667844 | 0.0008556734 | 0.0008452065 | 0.0008075176 | 0.0007934478 | 0.0007640451 | 0.0007516365 | 0.000734649 | 0.0007123258 | 0.0007136283 | 0.0006986215 | 0.0006928601 | 0.0006809052 | 0.0007055402 | 0.0006806858 | 0.0006873035
-35.6 | 0.0009157451 | 0.0009128245 | 0.0009003194 | 0.0008844493 | 0.0008524811 | 0.0008300097 | 0.0008243031 | 0.000789171 | 0.0007748005 | 0.0007614811 | 0.0007386333 | 0.0007037271 | 0.0007029729 | 0.0007025304 | 0.0006870843 | 0.000689812 | 0.0006820482 | 0.0006954843 | 0.0006773571
-35.5 | 0.0009190412 | 0.0009021192 | 0.0008756456 | 0.0008816014 | 0.000851464 | 0.000834617 | 0.0008271615 | 0.000779082 | 0.000766711 | 0.0007596754 | 0.0007308251 | 0.000721456 | 0.0006957341 | 0.0007099656 | 0.0006841087 | 0.0006944931 | 0.000690321 | 0.0006797592 | 0.0006643917
-35.4 | 0.0009336718 | 0.0009068484 | 0.0008723078 | 0.000860359 | 0.0008438814 | 0.000831748 | 0.0008114369 | 0.0008030982 | 0.0007765238 | 0.0007387917 | 0.0007243162 | 0.0007347052 | 0.0006969706 | 0.0006924138 | 0.0006762966 | 0.0006754655 | 0.0006994333 | 0.0006886964 | 0.0006709934
-35.3 | 0.0009181337 | 0.0009017974 | 0.0008961637 | 0.0008683139 | 0.0008534516 | 0.0008292124 | 0.0008195577 | 0.0007921883 | 0.0007670444 | 0.0007292409 | 0.0007177021 | 0.0007201625 | 0.0006973216 | 0.0007000391 | 0.0006896648 | 0.0006908495 | 0.000703867 | 0.0006800117 | 0.0006825269
-35.2 | 0.0009074882 | 0.0009180659 | 0.0008957494 | 0.0008674216 | 0.0008593031 | 0.0008339031 | 0.0008003797 | 0.0007981392 | 0.0007645688 | 0.0007391858 | 0.0007460785 | 0.0007235275 | 0.0007095303 | 0.0006816698 | 0.000693636 | 0.0006868431 | 0.0006676722 | 0.0006754757 | 0.0006840088
-35.1 | 0.0009280245 | 0.0009067615 | 0.0008839186 | 0.0008711529 | 0.0008382702 | 0.0008171468 | 0.0008089732 | 0.0008017637 | 0.0007693613 | 0.0007309306 | 0.0007292833 | 0.0007299947 | 0.0006985496 | 0.0007018017 | 0.0006953095 | 0.0006914593 | 0.0006877298 | 0.0006854968 | 0.0006823508
-35 | 0.0009046327 | 0.0009070206 | 0.0008828925 | 0.0008755617 | 0.0008601669 | 0.0008162885 | 0.0008141198 | 0.0007870473 | 0.0007781319 | 0.0007259473 | 0.0007460154 | 0.0007106229 | 0.0007081434 | 0.0007009429 | 0.0006840899 | 0.0006803024 | 0.0006944226 | 0.0006874846 | 0.0006789528
-34.9 | 0.0009038071 | 0.0009157222 | 0.0008832545 | 0.0008698084 | 0.0008375258 | 0.0008195651 | 0.0008258796 | 0.0007958201 | 0.0007737591 | 0.0007217986 | 0.0007389469 | 0.0007286385 | 0.0006945471 | 0.000701077 | 0.0007066873 | 0.0006878112 | 0.0006765665 | 0.0006814309 | 0.0006764023
-34.8 | 0.0009029862 | 0.0009060218 | 0.0008966519 | 0.0008605461 | 0.0008412231 | 0.0008386461 | 0.0008117206 | 0.0007991839 | 0.0007630079 | 0.0007416284 | 0.0007340576 | 0.0007144596 | 0.0007210424 | 0.0006990662 | 0.0006738102 | 0.0006996913 | 0.0006872314 | 0.0006735785 | 0.0006726186
-34.7 | 0.0009021701 | 0.000901957 | 0.0008845839 | 0.0008768938 | 0.0008435635 | 0.000829729 | 0.000811652 | 0.0008007836 | 0.00077582 | 0.000743624 | 0.0007332894 | 0.0007059147 | 0.0007158668 | 0.0006843804 | 0.0006963783 | 0.0006914086 | 0.0006853629 | 0.0006659666 | 0.000674258
-34.6 | 0.0009013587 | 0.0008938199 | 0.000887637 | 0.0008608429 | 0.0008443252 | 0.0008280655 | 0.0008227661 | 0.0007883898 | 0.0007749916 | 0.0007377887 | 0.0007327755 | 0.0007278423 | 0.0007078649 | 0.0006842068 | 0.0006898732 | 0.0006728391 | 0.0006727034 | 0.0006849528 | 0.0006666637
-34.5 | 0.0009005519 | 0.0008926539 | 0.0008728033 | 0.0008734851 | 0.0008441175 | 0.0008296675 | 0.0008082095 | 0.0007808114 | 0.0007778062 | 0.0007474271 | 0.0007296457 | 0.000715374 | 0.0007047708 | 0.0006917573 | 0.0006994458 | 0.0006876285 | 0.0006839378 | 0.000678911 | 0.0006790622
-34.4 | 0.0008997499 | 0.0009091858 | 0.0008796239 | 0.000866533 | 0.0008472072 | 0.0008299776 | 0.0008121955 | 0.0007927162 | 0.0007741691 | 0.0007389089 | 0.0007443003 | 0.0007338229 | 0.0007126406 | 0.0006963584 | 0.0006986262 | 0.0006940575 | 0.0006778862 | 0.0006628271 | 0.0006665126
-34.3 | 0.0008989525 | 0.0008896385 | 0.0008959336 | 0.0008461907 | 0.0008410269 | 0.0008234061 | 0.0008237025 | 0.0007778188 | 0.000772223 | 0.0007492484 | 0.0007342965 | 0.0007152585 | 0.0007174672 | 0.000713945 | 0.0007078502 | 0.000694826 | 0.0006920445 | 0.000689191 | 0.0006813614
-34.2 | 0.0008981597 | 0.0009029615 | 0.0008758531 | 0.0008674489 | 0.000849002 | 0.0008181175 | 0.0008141461 | 0.0007888344 | 0.000772255 | 0.0007540011 | 0.0007250024 | 0.0007180347 | 0.0007313637 | 0.0007074027 | 0.000695648 | 0.0006862751 | 0.0006829252 | 0.0006915531 | 0.0006874263
-34.1 | 0.0008973715 | 0.0008960103 | 0.0008734761 | 0.000863381 | 0.0008360975 | 0.0008257247 | 0.0007845966 | 0.0007894125 | 0.0007724341 | 0.0007434574 | 0.000728674 | 0.0007126174 | 0.000725472 | 0.0006978674 | 0.0006914064 | 0.0006896278 | 0.0006866825 | 0.0006900424 | 0.0006703693
-34 | 0.0008965879 | 0.0008966255 | 0.0008779441 | 0.0008691607 | 0.0008399613 | 0.0008243486 | 0.000819544 | 0.0007934264 | 0.0007693851 | 0.0007512338 | 0.0007341957 | 0.0007243929 | 0.0007015614 | 0.000691148 | 0.0006925731 | 0.0006987271 | 0.0006964206 | 0.0006965611 | 0.0006849878
-33.9 | 0.0008958089 | 0.000907806 | 0.0008822016 | 0.0008752959 | 0.0008429401 | 0.0008192512 | 0.0008134461 | 0.0007988658 | 0.0007580371 | 0.000762804 | 0.0007243844 | 0.0007180326 | 0.0007055696 | 0.000710505 | 0.0006808325 | 0.0006923387 | 0.0006824727 | 0.0007037553 | 0.0006844777
-33.8 | 0.0008950345 | 0.000887022 | 0.0008604984 | 0.000864973 | 0.0008434298 | 0.0008247645 | 0.0008125145 | 0.0007900294 | 0.0007630043 | 0.0007445344 | 0.000723437 | 0.0007150033 | 0.0007155335 | 0.0006843034 | 0.0006862239 | 0.000690724 | 0.0006976925 | 0.0006843604 | 0.0006738769
-33.7 | 0.0008942646 | 0.0008994698 | 0.0008688555 | 0.0008670144 | 0.0008431693 | 0.000822603 | 0.0008119377 | 0.0007865174 | 0.0007701449 | 0.0007555503 | 0.0007271959 | 0.0007080956 | 0.0006934207 | 0.000686572 | 0.0006872552 | 0.0006936463 | 0.0006906378 | 0.0007011371 | 0.0006753377
-33.6 | 0.0008934991 | 0.0009030325 | 0.0008765394 | 0.0008485793 | 0.0008497385 | 0.0008276704 | 0.0008057438 | 0.0007969803 | 0.0007630114 | 0.0007440297 | 0.0007374289 | 0.0007344223 | 0.0007110749 | 0.0007031155 | 0.0006973684 | 0.0006956587 | 0.0006895396 | 0.0006799057 | 0.0006744727
-33.5 | 0.0008927382 | 0.0008976521 | 0.0008693413 | 0.0008680856 | 0.0008356831 | 0.0008156637 | 0.0008218073 | 0.0008025026 | 0.0007579965 | 0.0007310876 | 0.0007146646 | 0.0007207702 | 0.0007071575 | 0.000695554 | 0.0006931375 | 0.0006989863 | 0.0006934565 | 0.0006894361 | 0.0006714022
-33.4 | 0.0008919818 | 0.0009164501 | 0.0008850341 | 0.0008566851 | 0.0008358954 | 0.0008260243 | 0.0008018871 | 0.0007937593 | 0.0007886029 | 0.0007480477 | 0.0007265187 | 0.0007230131 | 0.0007043828 | 0.0006867332 | 0.0006816871 | 0.0006999824 | 0.0006865508 | 0.000690103 | 0.0006920039
-33.3 | 0.0008912298 | 0.0009026861 | 0.0008791671 | 0.0008751626 | 0.0008329357 | 0.0008344073 | 0.0008217623 | 0.0007778003 | 0.0007679144 | 0.0007481182 | 0.0007261521 | 0.0007154815 | 0.0007142421 | 0.0006865491 | 0.0006960376 | 0.0006854032 | 0.0006851047 | 0.0006834704 | 0.0006749013
-33.2 | 0.0008904822 | 0.0008999002 | 0.0008917275 | 0.0008555898 | 0.0008419512 | 0.0008231373 | 0.0008106073 | 0.0007948247 | 0.0007771864 | 0.0007404807 | 0.0007388867 | 0.0007252279 | 0.0007185471 | 0.0006968477 | 0.0006868467 | 0.000697399 | 0.0007030193 | 0.0006848227 | 0.0006792746
-33.1 | 0.0008897391 | 0.0008869104 | 0.0008655481 | 0.0008588605 | 0.0008443378 | 0.0008236648 | 0.0008236388 | 0.0007934136 | 0.0007701946 | 0.0007447808 | 0.0007291686 | 0.0007404306 | 0.0007092299 | 0.0006985195 | 0.0006944121 | 0.0006948921 | 0.0006726074 | 0.0006888843 | 0.0006785522
-33 | 0.0008890003 | 0.0008833427 | 0.0008744822 | 0.0008579779 | 0.0008384032 | 0.0008159012 | 0.0008128251 | 0.0007860352 | 0.0007683602 | 0.000737308 | 0.0007415028 | 0.0007131644 | 0.000712673 | 0.0006927619 | 0.0006861192 | 0.0006898058 | 0.0006964905 | 0.0006913517 | 0.0006767708
-32.9 | 0.000888266 | 0.0008919903 | 0.0008774913 | 0.0008606789 | 0.0008342502 | 0.0008195055 | 0.0008050521 | 0.0007892156 | 0.0007757695 | 0.0007465782 | 0.0007479987 | 0.000727814 | 0.0007125444 | 0.0006988967 | 0.0006845721 | 0.0006929575 | 0.0006864785 | 0.0006851577 | 0.0006775775
-32.8 | 0.000887536 | 0.0008947197 | 0.0008587574 | 0.0008611931 | 0.0008468982 | 0.0008270095 | 0.0007918155 | 0.000781741 | 0.0007642495 | 0.0007502022 | 0.0007403671 | 0.0007150963 | 0.0007155008 | 0.0006893461 | 0.0006944111 | 0.0006881094 | 0.0006944422 | 0.000692239 | 0.0006797273
-32.7 | 0.0008868103 | 0.0008966971 | 0.0008776131 | 0.0008748072 | 0.0008487376 | 0.0008243212 | 0.0008091396 | 0.0007939745 | 0.0007833274 | 0.0007316191 | 0.0007170955 | 0.0007142566 | 0.0006931833 | 0.0007028929 | 0.0006845514 | 0.0006839784 | 0.000688752 | 0.0006941171 | 0.0006877553
-32.6 | 0.0008860889 | 0.0008869935 | 0.0008785828 | 0.0008463127 | 0.0008375971 | 0.0008226256 | 0.0008172725 | 0.0007939502 | 0.0007776399 | 0.0007470298 | 0.0007265749 | 0.0007211296 | 0.0007049495 | 0.0006866265 | 0.0007060327 | 0.0007001425 | 0.0006748211 | 0.0006816709 | 0.0006876613
-32.5 | 0.0008853719 | 0.0008968486 | 0.000875515 | 0.0008595696 | 0.0008412459 | 0.0008115991 | 0.0008096714 | 0.0007855866 | 0.0007596819 | 0.0007439986 | 0.0007168037 | 0.0007346335 | 0.0007085928 | 0.0007119346 | 0.0006956373 | 0.0006903498 | 0.0006955866 | 0.0006789375 | 0.000696862
-32.4 | 0.0008846591 | 0.0008801856 | 0.0008712982 | 0.0008545549 | 0.0008445592 | 0.0008008606 | 0.000803166 | 0.0007878494 | 0.0007766198 | 0.0007432812 | 0.0007451888 | 0.0007285867 | 0.0007034326 | 0.0007065921 | 0.000698393 | 0.0006891579 | 0.000679775 | 0.0006807726 | 0.0006842242
-32.3 | 0.0008839507 | 0.0008848579 | 0.0008625396 | 0.0008668208 | 0.0008193695 | 0.0008189879 | 0.0008039724 | 0.0007864595 | 0.0007680182 | 0.0007416693 | 0.0007284466 | 0.0007220171 | 0.000702665 | 0.0007082559 | 0.0007023868 | 0.0006849577 | 0.0006964615 | 0.0006848197 | 0.0006868258
-32.2 | 0.0008832464 | 0.0008984104 | 0.0008607788 | 0.0008559163 | 0.0008359483 | 0.0008173202 | 0.0008035643 | 0.0007887677 | 0.0007705027 | 0.0007462363 | 0.0007288259 | 0.0007190041 | 0.0007203877 | 0.0007017989 | 0.0006902685 | 0.0006945748 | 0.0006898956 | 0.000698568 | 0.000692716
-32.1 | 0.0008825464 | 0.0008907658 | 0.0008639006 | 0.0008534901 | 0.0008326719 | 0.0008249073 | 0.0008208679 | 0.0007732332 | 0.0007747957 | 0.0007358396 | 0.0007288439 | 0.0007173639 | 0.0006891232 | 0.000701745 | 0.000687427 | 0.0007013675 | 0.0006919396 | 0.0006840842 | 0.0006850962
-32 | 0.0008818506 | 0.0008949645 | 0.0008653487 | 0.0008517531 | 0.0008239924 | 0.0008114478 | 0.0007982435 | 0.0007835978 | 0.0007540404 | 0.0007433176 | 0.0007265053 | 0.0007077564 | 0.0007158345 | 0.0007043502 | 0.0006883727 | 0.0006958661 | 0.0006808759 | 0.0006934644 | 0.0006875664
-31.9 | 0.000881159 | 0.0008927103 | 0.0008576842 | 0.0008404173 | 0.0008318539 | 0.0008274512 | 0.0008179936 | 0.0007780783 | 0.0007616318 | 0.0007406216 | 0.0007428726 | 0.0007297984 | 0.0007112496 | 0.0007058753 | 0.0007091217 | 0.0006970629 | 0.0006899091 | 0.0006928838 | 0.0006928965
-31.8 | 0.0008804716 | 0.0008952465 | 0.0008653764 | 0.0008520728 | 0.0008315171 | 0.0008201262 | 0.0008002827 | 0.0007916076 | 0.000771522 | 0.0007631586 | 0.0007305935 | 0.0007249512 | 0.000711433 | 0.0006969236 | 0.0006948731 | 0.0007072218 | 0.000693328 | 0.0006773455 | 0.0006823288
-31.7 | 0.0008797884 | 0.000885909 | 0.0008681388 | 0.0008623258 | 0.0008357831 | 0.0008040824 | 0.0008134968 | 0.0007885575 | 0.0007699379 | 0.0007479769 | 0.0007201001 | 0.0007225353 | 0.0007096767 | 0.0006865443 | 0.0006848483 | 0.0006896664 | 0.0006932898 | 0.0006817342 | 0.0006941538
-31.6 | 0.0008791093 | 0.0008947713 | 0.0008631313 | 0.0008584562 | 0.0008253654 | 0.0008220491 | 0.0008021731 | 0.000779234 | 0.0007630083 | 0.0007278211 | 0.0007274081 | 0.0007105366 | 0.0006981651 | 0.0007171309 | 0.000679453 | 0.0007080986 | 0.0006757704 | 0.0006896396 | 0.0006774227
-31.5 | 0.0008784344 | 0.0009017882 | 0.0008719588 | 0.0008642221 | 0.0008454765 | 0.0008244435 | 0.0007978574 | 0.0007747718 | 0.000782361 | 0.0007331555 | 0.0007333179 | 0.0007118995 | 0.0007044878 | 0.0006954537 | 0.0006944394 | 0.0007073113 | 0.0006883557 | 0.0006964461 | 0.0006851609
-31.4 | 0.0008777635 | 0.0008662563 | 0.0008487702 | 0.0008377736 | 0.0008236461 | 0.0008296587 | 0.0007923465 | 0.000774722 | 0.0007621993 | 0.0007521278 | 0.0007248136 | 0.0007308169 | 0.0007150963 | 0.0007042835 | 0.0006825002 | 0.0006904983 | 0.0006932227 | 0.0006957266 | 0.0006802771
-31.3 | 0.0008770968 | 0.0008873501 | 0.0008569088 | 0.0008597268 | 0.0008338572 | 0.0008035777 | 0.000802433 | 0.0007795972 | 0.0007729714 | 0.0007312596 | 0.0007246402 | 0.0007135003 | 0.000710143 | 0.0007101968 | 0.000706126 | 0.0007039638 | 0.0006884289 | 0.000682199 | 0.0006830767
-31.2 | 0.0008764341 | 0.0008935726 | 0.0008733006 | 0.0008375937 | 0.0008442865 | 0.0008048161 | 0.0008115375 | 0.0007748176 | 0.0007535898 | 0.0007471355 | 0.0007308719 | 0.0007198825 | 0.0007155531 | 0.0007253005 | 0.0006852481 | 0.0006986622 | 0.0006843322 | 0.0006953236 | 0.0006848799
-31.1 | 0.0008757755 | 0.0008826654 | 0.0008581392 | 0.0008611379 | 0.0008382171 | 0.0008035369 | 0.0008025451 | 0.0007934145 | 0.0007627449 | 0.0007499235 | 0.0007234267 | 0.0007155766 | 0.0007097334 | 0.0007157112 | 0.0006793913 | 0.0007036968 | 0.0006907842 | 0.0006848967 | 0.0006787045
-31 | 0.000875121 | 0.0008763779 | 0.0008577556 | 0.0008569724 | 0.0008218992 | 0.0008102105 | 0.0008005587 | 0.0007811494 | 0.0007591109 | 0.0007595328 | 0.0007348718 | 0.0007119693 | 0.0007096477 | 0.0007097479 | 0.0006884468 | 0.0006947133 | 0.000699745 | 0.0006958067 | 0.000688849
-30.9 | 0.0008744705 | 0.0008772374 | 0.0008457472 | 0.0008450155 | 0.000835776 | 0.0008305945 | 0.0008038962 | 0.000774141 | 0.0007686047 | 0.0007609218 | 0.0007360522 | 0.0007248425 | 0.0007065106 | 0.000700615 | 0.0006800826 | 0.0006761507 | 0.0006965656 | 0.0006738014 | 0.0006797037
-30.8 | 0.000873824 | 0.0008893809 | 0.0008620779 | 0.00084591 | 0.0008274573 | 0.0008211255 | 0.0007952348 | 0.0007870178 | 0.0007753452 | 0.0007570823 | 0.0007226409 | 0.0007225341 | 0.0007148819 | 0.0007116567 | 0.0006851739 | 0.0006956176 | 0.0007007344 | 0.0006970081 | 0.000686983
-30.7 | 0.0008731815 | 0.0008938135 | 0.0008637541 | 0.0008692384 | 0.0008333468 | 0.0008273528 | 0.0008088179 | 0.000767009 | 0.0007562462 | 0.0007530917 | 0.0007321616 | 0.0007202926 | 0.0007087064 | 0.0007030795 | 0.0006803094 | 0.0006953594 | 0.0006912791 | 0.0006793757 | 0.0006777222
-30.6 | 0.000872543 | 0.0008885658 | 0.0008636901 | 0.000841904 | 0.0008248276 | 0.0008175088 | 0.0007955667 | 0.0007705963 | 0.0007463126 | 0.0007494907 | 0.0007122143 | 0.0007158909 | 0.0007054202 | 0.0007184614 | 0.0007073122 | 0.000704379 | 0.0007059185 | 0.0006927862 | 0.0006825979
-30.5 | 0.0008719085 | 0.0008832906 | 0.0008705215 | 0.0008543394 | 0.000827408 | 0.0008161685 | 0.0008003419 | 0.0007937094 | 0.0007506297 | 0.0007426362 | 0.0007212391 | 0.0007306464 | 0.0007120983 | 0.0007088475 | 0.000694725 | 0.0006995523 | 0.0006979879 | 0.0006847877 | 0.0006796583
-30.4 | 0.0008712779 | 0.0008705063 | 0.0008500607 | 0.0008559905 | 0.0008386768 | 0.0008150335 | 0.0007966412 | 0.0007795873 | 0.0007643863 | 0.0007497311 | 0.0007384481 | 0.0007256723 | 0.0007034163 | 0.0007085384 | 0.0006974216 | 0.0006952616 | 0.0007021519 | 0.0006950693 | 0.0006848377
-30.3 | 0.0008706512 | 0.000882284 | 0.0008589523 | 0.0008385042 | 0.0008322508 | 0.0007993131 | 0.0008025119 | 0.0007698909 | 0.0007765419 | 0.0007471154 | 0.0007339377 | 0.0007236143 | 0.0007137922 | 0.0007029501 | 0.0006973224 | 0.0006829801 | 0.0006869848 | 0.0007000653 | 0.0006769172
-30.2 | 0.0008700285 | 0.000871138 | 0.0008493692 | 0.0008473388 | 0.000833038 | 0.0008090125 | 0.0008122427 | 0.0007761674 | 0.0007463497 | 0.000738649 | 0.0007282573 | 0.0007072763 | 0.00072298 | 0.0006993001 | 0.0007066203 | 0.0006996988 | 0.0007094559 | 0.0006855433 | 0.0006954669
-30.1 | 0.0008694097 | 0.0008791322 | 0.0008501843 | 0.0008379055 | 0.0008309547 | 0.0008038478 | 0.0008131072 | 0.0007805723 | 0.0007645517 | 0.0007325969 | 0.0007179013 | 0.0007229356 | 0.0006986398 | 0.0006891229 | 0.0007016145 | 0.0006746913 | 0.0006972252 | 0.0006993192 | 0.0006771268
-30 | 0.0008687949 | 0.0008721274 | 0.0008307036 | 0.000848099 | 0.0008131115 | 0.0008099974 | 0.0008081909 | 0.0007943765 | 0.0007695091 | 0.0007486986 | 0.0007319006 | 0.0007247487 | 0.000703167 | 0.0006909966 | 0.0006983383 | 0.000695565 | 0.000692459 | 0.0006894187 | 0.0006763193
-29.9 | 0.0008681838 | 0.0008889352 | 0.0008641851 | 0.0008424104 | 0.0008204185 | 0.0008172686 | 0.0007978263 | 0.0007728607 | 0.0007540936 | 0.0007393468 | 0.0007362251 | 0.0007259189 | 0.0007091887 | 0.0006952878 | 0.0006913775 | 0.0006992121 | 0.0007026307 | 0.0006969808 | 0.0006778496
-29.8 | 0.0008675767 | 0.0008739617 | 0.0008499539 | 0.0008378629 | 0.0008380505 | 0.000808078 | 0.0007943691 | 0.0007900992 | 0.0007527642 | 0.0007570782 | 0.0007199422 | 0.0007227497 | 0.0007209118 | 0.0006960294 | 0.0006957154 | 0.0006884513 | 0.0006858955 | 0.000687588 | 0.0006902482
-29.7 | 0.0008669734 | 0.0008799802 | 0.0008471659 | 0.0008322534 | 0.0008112391 | 0.0008030112 | 0.000803921 | 0.0007781598 | 0.0007677631 | 0.000747711 | 0.0007222611 | 0.0007173212 | 0.0007089441 | 0.0007070372 | 0.0006978803 | 0.0006981102 | 0.0007011546 | 0.0006941206 | 0.0006830289
-29.6 | 0.0008663739 | 0.0008753012 | 0.0008483737 | 0.000824942 | 0.0008112926 | 0.0008033883 | 0.0008025369 | 0.0007864426 | 0.0007652618 | 0.0007555013 | 0.0007290992 | 0.0007168118 | 0.0007178976 | 0.0006892678 | 0.0006927485 | 0.0007009961 | 0.0006983896 | 0.0006919697 | 0.0006858669
-29.5 | 0.0008657783 | 0.0008701139 | 0.0008380305 | 0.0008332962 | 0.0008191595 | 0.0008074655 | 0.0008088122 | 0.0007743542 | 0.0007820848 | 0.000729601 | 0.0007351633 | 0.0007132905 | 0.0007028713 | 0.0006925985 | 0.0007018827 | 0.0006852248 | 0.0007021369 | 0.0007033504 | 0.0006899885
-29.4 | 0.0008651865 | 0.0008580272 | 0.00084623 | 0.0008284956 | 0.0008237225 | 0.0008064537 | 0.0007929488 | 0.000769079 | 0.000757484 | 0.0007379864 | 0.0007323013 | 0.0007100386 | 0.0007084055 | 0.0007058602 | 0.0007064932 | 0.0007018922 | 0.0006955717 | 0.0006926691 | 0.000689809
-29.3 | 0.0008645985 | 0.0008681926 | 0.000847647 | 0.0008340499 | 0.0008194855 | 0.0008084225 | 0.0008037514 | 0.0007894744 | 0.0007613777 | 0.0007345335 | 0.0007264665 | 0.0007130818 | 0.0007184089 | 0.0006938802 | 0.0006988349 | 0.0007001967 | 0.0007035234 | 0.0006947695 | 0.0006944727
-29.2 | 0.0008640142 | 0.000864733 | 0.0008472919 | 0.0008365937 | 0.0008119636 | 0.0008067331 | 0.0007982431 | 0.0007738947 | 0.0007467809 | 0.0007508129 | 0.0007354291 | 0.0007314109 | 0.0007268365 | 0.0007024171 | 0.0007073561 | 0.0006908649 | 0.0006937112 | 0.0006991643 | 0.0006852716
-29.1 | 0.0008634337 | 0.0008722214 | 0.0008556029 | 0.0008343536 | 0.0008110366 | 0.0008014548 | 0.0007910822 | 0.0007929326 | 0.0007564072 | 0.0007520934 | 0.000735233 | 0.0007179901 | 0.0007077035 | 0.0007052307 | 0.0006953544 | 0.0007111285 | 0.0007055911 | 0.0006813273 | 0.0006917146
-29 | 0.000862857 | 0.0008699698 | 0.0008507109 | 0.0008384635 | 0.0008335969 | 0.0008075704 | 0.0007885711 | 0.000766686 | 0.0007566618 | 0.000736421 | 0.0007197423 | 0.0007034687 | 0.0007227575 | 0.0007166673 | 0.0007053547 | 0.0006895079 | 0.0006874379 | 0.0006998936 | 0.0006872557
-28.9 | 0.000862284 | 0.0008691147 | 0.0008419378 | 0.0008291666 | 0.0008238885 | 0.0008029819 | 0.0007871059 | 0.000786867 | 0.0007710784 | 0.000741948 | 0.0007218197 | 0.0007216561 | 0.0007200391 | 0.0007020309 | 0.0007075438 | 0.0006903074 | 0.0006973215 | 0.0006982412 | 0.0006895894
-28.8 | 0.0008617148 | 0.0008866509 | 0.0008434381 | 0.0008150111 | 0.0008115647 | 0.0008018065 | 0.0007921121 | 0.0007704164 | 0.0007585223 | 0.0007323038 | 0.0007099155 | 0.0007226344 | 0.0007071825 | 0.0006999116 | 0.0006745543 | 0.0007103504 | 0.0006973008 | 0.0006943248 | 0.0006922081
-28.7 | 0.0008611492 | 0.0008612377 | 0.0008286108 | 0.0008268055 | 0.0008182807 | 0.0007913638 | 0.0007883384 | 0.000776894 | 0.0007615951 | 0.0007396916 | 0.0007288264 | 0.0007209624 | 0.0007151395 | 0.000715756 | 0.0006876359 | 0.0006952613 | 0.0006986816 | 0.0006958041 | 0.0006911273
-28.6 | 0.0008605874 | 0.0008737963 | 0.000842669 | 0.0008325297 | 0.0008267873 | 0.0008094428 | 0.0007836483 | 0.0007752437 | 0.0007671666 | 0.0007451807 | 0.0007153374 | 0.0007192753 | 0.0007309141 | 0.0006999724 | 0.0007058904 | 0.0007046663 | 0.0007064577 | 0.0007074068 | 0.0006929562
-28.5 | 0.0008600292 | 0.0008665865 | 0.0008379861 | 0.0008334189 | 0.0008133412 | 0.0007861405 | 0.0007877598 | 0.0007652382 | 0.0007730337 | 0.0007461428 | 0.0007343568 | 0.0007085579 | 0.0007171634 | 0.0007004873 | 0.0006978439 | 0.0007032882 | 0.0006941361 | 0.0006953176 | 0.0006905018
-28.4 | 0.0008594748 | 0.0008618248 | 0.0008368179 | 0.0008434155 | 0.000830711 | 0.0007910849 | 0.0007778177 | 0.0007910477 | 0.0007459249 | 0.000736537 | 0.0007193044 | 0.0007192152 | 0.0007088617 | 0.0007016896 | 0.0007026145 | 0.0006866036 | 0.0006956097 | 0.0006878948 | 0.0006825578
-28.3 | 0.0008589239 | 0.0008588945 | 0.0008529808 | 0.0008353922 | 0.0008154401 | 0.0008053388 | 0.000777787 | 0.0007827653 | 0.0007652545 | 0.0007576154 | 0.0007261898 | 0.0007058555 | 0.0007153918 | 0.0007105978 | 0.0006933152 | 0.0007066808 | 0.0007016324 | 0.0007013276 | 0.0006874338
-28.2 | 0.0008583768 | 0.0008578236 | 0.0008542404 | 0.0008246829 | 0.0008186495 | 0.0008039233 | 0.0008045807 | 0.0007748611 | 0.0007596555 | 0.0007466026 | 0.000722485 | 0.0007267332 | 0.0007219941 | 0.0007105643 | 0.0006993307 | 0.0007042638 | 0.0006722432 | 0.0006983468 | 0.0006850656
-28.1 | 0.0008578332 | 0.0008667473 | 0.0008315218 | 0.0008246132 | 0.0008178923 | 0.0008152152 | 0.0007915388 | 0.0007750206 | 0.0007556073 | 0.0007524652 | 0.0007286789 | 0.0007132934 | 0.0007096743 | 0.0007042295 | 0.0006984027 | 0.0006977668 | 0.0006993139 | 0.000695213 | 0.0006770763
-28 | 0.0008572933 | 0.0008554674 | 0.0008269949 | 0.0008298182 | 0.0007955375 | 0.0007941749 | 0.0008027094 | 0.0007692946 | 0.0007607299 | 0.000756312 | 0.0007396999 | 0.0007189299 | 0.0007150454 | 0.0006981154 | 0.0007035062 | 0.0007047327 | 0.000685674 | 0.0007038649 | 0.0006792744
-27.9 | 0.000856757 | 0.0008457003 | 0.0008396115 | 0.0008153176 | 0.0008054414 | 0.0008018491 | 0.0007904392 | 0.0007711664 | 0.0007615174 | 0.0007417415 | 0.0007256425 | 0.0007169323 | 0.000705297 | 0.0006897208 | 0.0006916177 | 0.0007225623 | 0.0007051372 | 0.0006977765 | 0.0006890942
-27.8 | 0.0008562243 | 0.000869264 | 0.0008496415 | 0.0008267589 | 0.0008195323 | 0.0007926682 | 0.0007735242 | 0.0007811181 | 0.0007670351 | 0.0007372004 | 0.0007346912 | 0.0007161493 | 0.0007080656 | 0.0007170455 | 0.0006904607 | 0.0007056251 | 0.0007091484 | 0.0006982733 | 0.0007048636
-27.7 | 0.0008556952 | 0.0008399232 | 0.0008508244 | 0.0008254273 | 0.0008045823 | 0.0007938859 | 0.0007833668 | 0.0007784066 | 0.0007566849 | 0.0007395186 | 0.0007393262 | 0.0007236882 | 0.0007062862 | 0.0007057729 | 0.0007046135 | 0.0007028397 | 0.000697492 | 0.0006984979 | 0.0006991
-27.6 | 0.0008551697 | 0.0008489678 | 0.0008296307 | 0.0008347725 | 0.0008129835 | 0.0007989309 | 0.0007857538 | 0.0007780243 | 0.0007774467 | 0.0007361087 | 0.0007255681 | 0.0007124999 | 0.000710653 | 0.0007056609 | 0.0006952459 | 0.0006840005 | 0.0006829241 | 0.0006989518 | 0.0006954639
-27.5 | 0.0008546477 | 0.0008648101 | 0.0008322052 | 0.0008307792 | 0.0008132962 | 0.0008045611 | 0.0007974347 | 0.000784046 | 0.0007564633 | 0.0007568761 | 0.0007332012 | 0.000712288 | 0.0007366296 | 0.0007076784 | 0.0006886081 | 0.0006918547 | 0.0007053753 | 0.0006949408 | 0.0006921691
-27.4 | 0.0008541292 | 0.0008630739 | 0.0008414526 | 0.000831004 | 0.0008073802 | 0.0008060341 | 0.0007836595 | 0.0007622009 | 0.0007551772 | 0.0007414152 | 0.0007246287 | 0.0007135818 | 0.0007146003 | 0.0006965981 | 0.0007054338 | 0.0006979006 | 0.0006893669 | 0.0006986207 | 0.0006765732
-27.3 | 0.0008536143 | 0.0008514091 | 0.0008341991 | 0.000815717 | 0.0008186685 | 0.0008058007 | 0.0007759172 | 0.0007694303 | 0.0007589569 | 0.000744677 | 0.0007377408 | 0.000720555 | 0.0007180465 | 0.0007088125 | 0.0006969679 | 0.0007135936 | 0.0007024683 | 0.0007109709 | 0.0006858294
-27.2 | 0.000853103 | 0.0008634262 | 0.0008277251 | 0.0008302519 | 0.0008019308 | 0.0007995663 | 0.0007810131 | 0.0007650981 | 0.0007628086 | 0.0007444571 | 0.0007310393 | 0.000720141 | 0.000730745 | 0.0006942913 | 0.0007044934 | 0.0007022597 | 0.0007034062 | 0.0006958742 | 0.0006918801
-27.1 | 0.0008525951 | 0.0008519033 | 0.0008429409 | 0.0007976174 | 0.0008117402 | 0.0008008831 | 0.0007842641 | 0.0007762304 | 0.0007649637 | 0.0007530016 | 0.0007318366 | 0.0007107509 | 0.0007246585 | 0.0007105267 | 0.0007016354 | 0.0006922814 | 0.0007044891 | 0.0006983095 | 0.000701574
-27 | 0.0008520907 | 0.0008448894 | 0.0008500313 | 0.0008136501 | 0.0008040108 | 0.0008039777 | 0.0007895028 | 0.0007691109 | 0.000772577 | 0.0007458896 | 0.0007221249 | 0.0007201882 | 0.0007117833 | 0.0007144816 | 0.0007098987 | 0.0007031577 | 0.0006931838 | 0.0007156921 | 0.0006911574
-26.9 | 0.0008515899 | 0.0008502217 | 0.0008421534 | 0.0008206601 | 0.0008164854 | 0.0007946921 | 0.0007765299 | 0.0007726812 | 0.0007483368 | 0.0007440008 | 0.0007318943 | 0.0007229815 | 0.0007176863 | 0.0007051484 | 0.0006978913 | 0.0007110058 | 0.0007018688 | 0.0006955513 | 0.0006884855
-26.8 | 0.0008510925 | 0.0008559313 | 0.0008317018 | 0.0008203856 | 0.0008054891 | 0.0008080357 | 0.0007923412 | 0.000779129 | 0.0007588206 | 0.0007552458 | 0.0007249459 | 0.0007285821 | 0.0007064931 | 0.000699354 | 0.0007077941 | 0.0007071027 | 0.0006957086 | 0.0007032197 | 0.0006959692
-26.7 | 0.0008505985 | 0.0008432094 | 0.0008333753 | 0.0008233095 | 0.000816332 | 0.0007985165 | 0.0008032066 | 0.0007619798 | 0.0007602578 | 0.0007457711 | 0.0007381389 | 0.0007211993 | 0.0007311453 | 0.0007201172 | 0.000684362 | 0.0007205194 | 0.0006906045 | 0.0007087782 | 0.0006881342
-26.6 | 0.0008501081 | 0.0008483603 | 0.0008244057 | 0.0008206901 | 0.0007998032 | 0.000798401 | 0.0007738081 | 0.000760116 | 0.0007562504 | 0.0007518355 | 0.0007426359 | 0.0007203336 | 0.0007135734 | 0.0007031634 | 0.0006983015 | 0.0007007998 | 0.0007011077 | 0.0006780126 | 0.0006757493
-26.5 | 0.000849621 | 0.0008419404 | 0.0008250501 | 0.0008211184 | 0.0007978725 | 0.0007987593 | 0.0007850133 | 0.0007770333 | 0.0007501555 | 0.0007484425 | 0.000728303 | 0.0007179504 | 0.0007216048 | 0.0007073726 | 0.0006981885 | 0.0006903964 | 0.0007015971 | 0.0006938482 | 0.0006856712
-26.4 | 0.0008491375 | 0.0008455193 | 0.0008363002 | 0.0008172213 | 0.0008069212 | 0.0007837453 | 0.0008019535 | 0.0007657861 | 0.000753487 | 0.0007512175 | 0.0007261046 | 0.0007082757 | 0.0007247669 | 0.0007042112 | 0.0006961933 | 0.0007110734 | 0.0007053106 | 0.0007058286 | 0.0006806367
-26.3 | 0.0008486573 | 0.0008469492 | 0.0008429747 | 0.0008039329 | 0.0008113366 | 0.0007992517 | 0.0007926571 | 0.0007719024 | 0.000754807 | 0.0007427011 | 0.0007376924 | 0.0007340664 | 0.0007179121 | 0.0007256821 | 0.0007097696 | 0.0007117106 | 0.0006933152 | 0.0006996117 | 0.000696202
-26.2 | 0.0008481805 | 0.0008422692 | 0.0008236305 | 0.0008126385 | 0.0008153894 | 0.0007986873 | 0.0007881805 | 0.0007733652 | 0.0007472767 | 0.0007352068 | 0.0007149936 | 0.0007115728 | 0.0007202408 | 0.0007051419 | 0.0007007642 | 0.0006965984 | 0.0006974601 | 0.0006978573 | 0.0007032497
-26.1 | 0.0008477072 | 0.0008382974 | 0.0008131748 | 0.0008141298 | 0.0008078622 | 0.0007872132 | 0.0007807824 | 0.0007780097 | 0.0007608735 | 0.0007401103 | 0.0007269767 | 0.0007334497 | 0.0007228819 | 0.0007034786 | 0.0006919899 | 0.0007032687 | 0.0006921877 | 0.0006961244 | 0.0006928807
-26 | 0.0008472372 | 0.0008306165 | 0.0008341841 | 0.0008132227 | 0.0008015554 | 0.0007979205 | 0.0007712624 | 0.0007647624 | 0.000751128 | 0.000749522 | 0.0007404075 | 0.0007242043 | 0.0007191467 | 0.0007100716 | 0.0007024585 | 0.0006867026 | 0.0007153038 | 0.0006960255 | 0.0006952208
-25.9 | 0.0008467706 | 0.0008368386 | 0.0008371919 | 0.0008037278 | 0.0008153283 | 0.0007937621 | 0.0007580973 | 0.0007669447 | 0.0007613222 | 0.0007436035 | 0.000742238 | 0.000713159 | 0.0007082958 | 0.0007044513 | 0.000697743 | 0.0007001008 | 0.0006922643 | 0.000695287 | 0.0006946903
-25.8 | 0.0008463074 | 0.0008227951 | 0.0008355627 | 0.0008053828 | 0.0007963197 | 0.000787529 | 0.0007738414 | 0.000770913 | 0.0007569925 | 0.0007445885 | 0.0007265431 | 0.000732893 | 0.0007201463 | 0.0007163178 | 0.0006930781 | 0.0007187849 | 0.0006965988 | 0.0006975927 | 0.0006973134
-25.7 | 0.0008458475 | 0.0008524189 | 0.000831714 | 0.0008058477 | 0.0007866632 | 0.000795452 | 0.0007896865 | 0.0007669681 | 0.00076413 | 0.000742312 | 0.0007411182 | 0.0007193819 | 0.0007180308 | 0.0007010979 | 0.0007071641 | 0.0007068063 | 0.0006980313 | 0.0007119982 | 0.0007000429
-25.6 | 0.000845391 | 0.0008280748 | 0.0008165981 | 0.000819069 | 0.0008101912 | 0.0007969415 | 0.0007854555 | 0.0007665683 | 0.0007599189 | 0.0007407691 | 0.0007356961 | 0.0007220477 | 0.000716543 | 0.0007261295 | 0.0006943207 | 0.0006919282 | 0.0007086229 | 0.0006976009 | 0.0007064499
-25.5 | 0.0008449378 | 0.0008451403 | 0.0008286388 | 0.0008022473 | 0.0007999153 | 0.0007865775 | 0.0007702868 | 0.0007683281 | 0.0007527098 | 0.000736102 | 0.0007316903 | 0.0007207382 | 0.0007038714 | 0.0007134699 | 0.0007162951 | 0.0007125687 | 0.000704528 | 0.0007116313 | 0.0006980284
-25.4 | 0.0008444879 | 0.0008281898 | 0.0008151123 | 0.0008232035 | 0.0007978303 | 0.0007888062 | 0.0007957284 | 0.0007705816 | 0.0007588327 | 0.0007397627 | 0.0007408798 | 0.0007148941 | 0.0007179934 | 0.0007161395 | 0.0006965072 | 0.0007031521 | 0.0007050449 | 0.0007035869 | 0.0007121982
-25.3 | 0.0008440414 | 0.0008265731 | 0.0008306333 | 0.0008096283 | 0.0008000645 | 0.0007831848 | 0.0007936451 | 0.0007831267 | 0.0007558756 | 0.0007420786 | 0.0007403663 | 0.000714679 | 0.000722613 | 0.0007194442 | 0.0007094179 | 0.0007217841 | 0.000689699 | 0.0007259769 | 0.000696395
-25.2 | 0.0008435981 | 0.0008398238 | 0.0008384802 | 0.0008148341 | 0.0008065835 | 0.0007842867 | 0.0007774942 | 0.000778057 | 0.0007457816 | 0.0007484851 | 0.0007284479 | 0.0007347218 | 0.0007105436 | 0.0007099774 | 0.0007058692 | 0.0007022967 | 0.0007055248 | 0.000699279 | 0.0006892225
-25.1 | 0.0008431582 | 0.0008284348 | 0.000810182 | 0.0008129339 | 0.0007947246 | 0.0007842011 | 0.0007729935 | 0.0007536947 | 0.0007621137 | 0.0007379219 | 0.0007438153 | 0.0007320351 | 0.0007129436 | 0.0007058474 | 0.0007022651 | 0.0006985032 | 0.0007089664 | 0.0006992252 | 0.00071356
-25 | 0.0008427215 | 0.0008481556 | 0.0008140319 | 0.0008196117 | 0.0007994851 | 0.0007971296 | 0.0007720193 | 0.0007732928 | 0.0007409028 | 0.0007483965 | 0.0007278538 | 0.0007313885 | 0.00071395 | 0.0007155126 | 0.0007117034 | 0.0007060305 | 0.0007120573 | 0.0007161034 | 0.0006857394
-24.9 | 0.0008422881 | 0.0008206534 | 0.0008245404 | 0.0008017243 | 0.0007948125 | 0.0007912259 | 0.0007892884 | 0.0007709956 | 0.0007636169 | 0.0007447604 | 0.0007208253 | 0.0007173373 | 0.0007227268 | 0.0007079654 | 0.0007127828 | 0.0007040374 | 0.0007033166 | 0.0007116216 | 0.000693515
-24.8 | 0.0008350317 | 0.0008305549 | 0.0008066982 | 0.0008119417 | 0.0008031605 | 0.0007876249 | 0.0007702597 | 0.000753462 | 0.0007614284 | 0.0007380469 | 0.0007292261 | 0.000726018 | 0.0007145877 | 0.0007169337 | 0.0007066783 | 0.000719663 | 0.0006913355 | 0.0007033253 | 0.000691447
-24.7 | 0.0008287039 | 0.0008398055 | 0.00082171 | 0.0008075127 | 0.0007995623 | 0.0007761104 | 0.0007758093 | 0.0007496063 | 0.0007466597 | 0.0007417727 | 0.0007322977 | 0.0007396536 | 0.0007138428 | 0.0007072842 | 0.0007105904 | 0.0007123544 | 0.0007039713 | 0.0006993876 | 0.0006939646
-24.6 | 0.0008235674 | 0.0008232272 | 0.0008186959 | 0.000813293 | 0.0007905945 | 0.0007796963 | 0.000781957 | 0.0007544129 | 0.0007670311 | 0.000745631 | 0.0007374215 | 0.0007198375 | 0.0007221044 | 0.0007168748 | 0.0006992591 | 0.000710264 | 0.0006951058 | 0.0007052655 | 0.0007081804
-24.5 | 0.0008313993 | 0.0008178867 | 0.0008160638 | 0.000815028 | 0.0008065872 | 0.0007831751 | 0.0007706951 | 0.0007626906 | 0.0007506705 | 0.0007326105 | 0.0007293627 | 0.0007203502 | 0.0007189418 | 0.0007113773 | 0.0007078928 | 0.0006976279 | 0.000703331 | 0.0007029533 | 0.000687012
-24.4 | 0.000830843 | 0.0008277039 | 0.0008258826 | 0.0008139044 | 0.0007986511 | 0.0007866255 | 0.0007764522 | 0.0007708966 | 0.0007549349 | 0.0007293421 | 0.0007338577 | 0.0007304409 | 0.0007092302 | 0.0007233499 | 0.0006926245 | 0.0006835498 | 0.0006935365 | 0.0007057942 | 0.0007011403
-24.3 | 0.0008363058 | 0.0008142878 | 0.0008199715 | 0.000817791 | 0.0007987951 | 0.0007794098 | 0.000764379 | 0.000750951 | 0.0007518744 | 0.000750534 | 0.0007172726 | 0.0007367184 | 0.0007173685 | 0.0007213881 | 0.0007072715 | 0.0007150208 | 0.0007082276 | 0.000717186 | 0.0006947954
-24.2 | 0.0008199831 | 0.0008142905 | 0.0008180809 | 0.0008079602 | 0.0007857947 | 0.0007760273 | 0.000770144 | 0.0007595253 | 0.00076284 | 0.0007413799 | 0.0007254101 | 0.0007207818 | 0.0007124125 | 0.0007160549 | 0.0006826026 | 0.0007055945 | 0.0007049756 | 0.0007100585 | 0.0007120971
-24.1 | 0.0008228854 | 0.0008363161 | 0.0008016899 | 0.0007993069 | 0.0007962571 | 0.0007885866 | 0.0007712471 | 0.000762184 | 0.0007463352 | 0.0007439975 | 0.0007351798 | 0.0007188556 | 0.000707894 | 0.0007076689 | 0.0007192567 | 0.0007085709 | 0.0007114074 | 0.000708399 | 0.0007016315
-24 | 0.0008307784 | 0.0008209699 | 0.0008044007 | 0.0008094517 | 0.0007953879 | 0.00076913 | 0.0007777646 | 0.0007754648 | 0.000763557 | 0.0007493131 | 0.0007273267 | 0.0007256481 | 0.0007205928 | 0.0007197769 | 0.0007115756 | 0.0007164732 | 0.0007077244 | 0.000715186 | 0.0007058999
-23.9 | 0.0008141039 | 0.0008170582 | 0.0008178442 | 0.0008152522 | 0.0007792934 | 0.0007638652 | 0.0007854236 | 0.0007657446 | 0.0007460712 | 0.0007539897 | 0.0007242577 | 0.000734083 | 0.0007210513 | 0.0007087292 | 0.0007109949 | 0.0007024494 | 0.0007061477 | 0.0007009318 | 0.0006961502
-23.8 | 0.0008224904 | 0.000826389 | 0.0008133811 | 0.0008137137 | 0.0007957432 | 0.0007857225 | 0.0007699603 | 0.0007535993 | 0.0007502092 | 0.0007365063 | 0.0007418095 | 0.0007075537 | 0.0007147805 | 0.0007320763 | 0.0007108732 | 0.0007087797 | 0.0007051502 | 0.0007223393 | 0.0006956618
-23.7 | 0.0008186791 | 0.0008206767 | 0.0008231286 | 0.0007966582 | 0.0008047985 | 0.0007726475 | 0.0007845645 | 0.0007617874 | 0.000746549 | 0.0007334331 | 0.0007272887 | 0.0007199754 | 0.000718072 | 0.0007102952 | 0.0007035519 | 0.0007030516 | 0.0006990884 | 0.0007136435 | 0.0006990052
-23.6 | 0.0008250105 | 0.0008096613 | 0.0008087979 | 0.000819105 | 0.0007916976 | 0.0007909409 | 0.0007696279 | 0.0007557977 | 0.0007551137 | 0.0007505922 | 0.0007370749 | 0.0007285785 | 0.0007170107 | 0.000704388 | 0.0007003407 | 0.0007042184 | 0.0007089929 | 0.0007034648 | 0.0006982286
-23.5 | 0.0007977298 | 0.000810997 | 0.000794868 | 0.0007929206 | 0.0007844796 | 0.0007570164 | 0.0007730177 | 0.0007563619 | 0.0007488081 | 0.0007464657 | 0.0007256401 | 0.0007314176 | 0.0007207304 | 0.0007225205 | 0.0007124285 | 0.0007106583 | 0.00070816 | 0.0007052503 | 0.0007070593
-23.4 | 0.0008147601 | 0.0008110157 | 0.0008184357 | 0.0007996067 | 0.0007832619 | 0.0007760582 | 0.0007859614 | 0.0007699868 | 0.0007562385 | 0.0007407101 | 0.0007263925 | 0.0007274911 | 0.0007170785 | 0.0007180026 | 0.000707278 | 0.000711846 | 0.0007130371 | 0.0007119584 | 0.0006968604
-23.3 | 0.0008018563 | 0.0008207082 | 0.0008045952 | 0.0008109244 | 0.0007954485 | 0.0007801586 | 0.0007753824 | 0.0007559632 | 0.000740113 | 0.0007376113 | 0.0007441766 | 0.0007272004 | 0.0007279347 | 0.0007109361 | 0.0007070791 | 0.0007116982 | 0.0007137765 | 0.0007141628 | 0.0006980294
-23.2 | 0.0008194118 | 0.0008159495 | 0.0008006627 | 0.0008024484 | 0.0007874125 | 0.00076629 | 0.0007593727 | 0.0007583494 | 0.0007491057 | 0.0007409817 | 0.0007218808 | 0.0007305055 | 0.0007249993 | 0.0007166105 | 0.0007162049 | 0.000712716 | 0.0007123464 | 0.0006996015 | 0.0007083372
-23.1 | 0.000823743 | 0.0008071671 | 0.0008077852 | 0.000795539 | 0.0007809329 | 0.0007657036 | 0.0007624099 | 0.000763954 | 0.0007464764 | 0.0007431732 | 0.0007268425 | 0.0007292198 | 0.0007271009 | 0.000708587 | 0.0007006732 | 0.0007128322 | 0.0007131066 | 0.0007109636 | 0.0007074224
-23 | 0.0008139314 | 0.0008299389 | 0.0008027739 | 0.0007993876 | 0.0007941018 | 0.0007644177 | 0.0007725846 | 0.0007581477 | 0.0007472208 | 0.0007484947 | 0.00072482 | 0.0007422629 | 0.0007254507 | 0.0007176271 | 0.0007169009 | 0.0007082578 | 0.0007172737 | 0.0007119173 | 0.0006939642
-22.9 | 0.0008064925 | 0.0008007806 | 0.0008038594 | 0.0007923328 | 0.0007904303 | 0.0007828191 | 0.0007707554 | 0.000766979 | 0.0007552397 | 0.0007251686 | 0.0007199837 | 0.0007159881 | 0.0007294731 | 0.0007249525 | 0.0007106576 | 0.0007107392 | 0.0007185641 | 0.0007203879 | 0.0007145011
-22.8 | 0.0008169003 | 0.0008131471 | 0.0007911579 | 0.0007839816 | 0.0007800118 | 0.000778152 | 0.0007641789 | 0.0007663804 | 0.0007497053 | 0.0007389935 | 0.0007395032 | 0.0007296884 | 0.0007115162 | 0.0007280596 | 0.000708078 | 0.0007331437 | 0.0006992755 | 0.0007208094 | 0.0007033717
-22.7 | 0.0008119487 | 0.0008095778 | 0.0008105961 | 0.0007985827 | 0.0007726463 | 0.0007834682 | 0.0007712462 | 0.0007544152 | 0.0007487919 | 0.0007309759 | 0.0007264742 | 0.0007281602 | 0.0007180807 | 0.0007253827 | 0.0006897138 | 0.0007176843 | 0.0007213704 | 0.0007118728 | 0.0007114653
-22.6 | 0.0007986329 | 0.0008222135 | 0.0007929743 | 0.0008048301 | 0.0007982772 | 0.0007637652 | 0.0007757975 | 0.0007531099 | 0.0007473786 | 0.0007473148 | 0.0007266321 | 0.0007285361 | 0.0007261341 | 0.0007039358 | 0.0007100408 | 0.0007080295 | 0.0007122912 | 0.00072082 | 0.0006944243
-22.5 | 0.0008035993 | 0.0008197577 | 0.0008004041 | 0.0007899063 | 0.0007835769 | 0.0007813241 | 0.0007609326 | 0.0007566472 | 0.0007495795 | 0.0007345748 | 0.00074432 | 0.0007250383 | 0.0007103293 | 0.0007153314 | 0.000710516 | 0.0007273529 | 0.0007083869 | 0.0007071697 | 0.0006989508
-22.4 | 0.0007984114 | 0.0008187518 | 0.0008024177 | 0.0007924014 | 0.0007753648 | 0.0007683941 | 0.0007537236 | 0.0007655355 | 0.0007460928 | 0.0007400459 | 0.0007295867 | 0.0007356093 | 0.000713035 | 0.0007119804 | 0.0007157127 | 0.0007148611 | 0.000707762 | 0.0007053044 | 0.000715544
-22.3 | 0.0008040166 | 0.0008040871 | 0.0008000307 | 0.000798165 | 0.0007786389 | 0.0007673812 | 0.0007828156 | 0.00075553 | 0.0007464561 | 0.0007531554 | 0.00072787 | 0.0007204283 | 0.0007247534 | 0.0007133755 | 0.0007203717 | 0.0007071634 | 0.0007053684 | 0.0007150718 | 0.000715598
-22.2 | 0.0008128751 | 0.0008137377 | 0.0007959184 | 0.0007993748 | 0.0007714032 | 0.0007788939 | 0.0007701943 | 0.0007556886 | 0.0007469824 | 0.0007371333 | 0.0007248398 | 0.0007248033 | 0.0007169033 | 0.000719295 | 0.000713815 | 0.0007129912 | 0.0007165369 | 0.0007288735 | 0.0007063097
-22.1 | 0.0008098949 | 0.0008161422 | 0.0007846109 | 0.0007923948 | 0.0007890804 | 0.0007692991 | 0.0007786466 | 0.0007651881 | 0.0007400384 | 0.0007369956 | 0.0007344035 | 0.0007232419 | 0.0007133856 | 0.0007086881 | 0.000701163 | 0.0007120562 | 0.0007101481 | 0.0007075542 | 0.0007095962
-22 | 0.0008109135 | 0.0008175954 | 0.0007986446 | 0.0007827495 | 0.0007881798 | 0.0007619769 | 0.0007568585 | 0.0007553316 | 0.0007433011 | 0.0007418485 | 0.0007354772 | 0.0007294433 | 0.0007225792 | 0.0007080909 | 0.0007054923 | 0.000707343 | 0.0007118919 | 0.0007094294 | 0.0006972801
-21.9 | 0.0008028132 | 0.0007938808 | 0.0008028034 | 0.0007913796 | 0.0007810835 | 0.0007720994 | 0.0007528643 | 0.0007533799 | 0.0007443547 | 0.0007415837 | 0.0007277002 | 0.000732173 | 0.0007110366 | 0.000723481 | 0.0007103624 | 0.0007197708 | 0.0007163788 | 0.0007037014 | 0.0007050896
-21.8 | 0.0008069271 | 0.0008033585 | 0.0007841784 | 0.0007838007 | 0.0007785789 | 0.0007698684 | 0.0007626648 | 0.0007455126 | 0.0007499492 | 0.0007312879 | 0.0007261335 | 0.0007338598 | 0.0007212502 | 0.0007188229 | 0.0007040349 | 0.0007192279 | 0.0007046631 | 0.0007104492 | 0.0007111665
-21.7 | 0.0007966635 | 0.0008053053 | 0.0007930712 | 0.0007909811 | 0.0007821424 | 0.0007682799 | 0.0007715657 | 0.0007501657 | 0.0007457368 | 0.0007370319 | 0.0007279699 | 0.0007213693 | 0.0007191174 | 0.0007125047 | 0.0007120485 | 0.000716387 | 0.0007214997 | 0.0007147052 | 0.0007158414
-21.6 | 0.0008042597 | 0.0008025095 | 0.000807758 | 0.0007901967 | 0.0007746028 | 0.0007691724 | 0.0007686128 | 0.0007559562 | 0.0007405025 | 0.0007511906 | 0.0007371275 | 0.0007196098 | 0.0007206305 | 0.0007261157 | 0.0006976886 | 0.0007082953 | 0.000714419 | 0.0007164319 | 0.000700804
-21.5 | 0.000804043 | 0.0008101486 | 0.0007929438 | 0.0007794363 | 0.0007805105 | 0.0007754604 | 0.0007625701 | 0.0007420752 | 0.000749747 | 0.0007304296 | 0.0007303841 | 0.0007329512 | 0.0007189531 | 0.000711073 | 0.0007236039 | 0.0007202886 | 0.0007059924 | 0.0007135911 | 0.0007132016
-21.4 | 0.0007962256 | 0.0008037645 | 0.0007948005 | 0.0007822188 | 0.0007612188 | 0.000776402 | 0.000763465 | 0.0007555771 | 0.0007430543 | 0.000733099 | 0.0007241073 | 0.0007239189 | 0.0007303217 | 0.0007291348 | 0.0007001037 | 0.000720478 | 0.0007071681 | 0.0007172108 | 0.0006985939
-21.3 | 0.0008027423 | 0.0008000507 | 0.0007907883 | 0.0007843923 | 0.0007800269 | 0.0007497546 | 0.0007634102 | 0.0007561359 | 0.0007454994 | 0.0007292453 | 0.0007141504 | 0.0007224789 | 0.0007273268 | 0.0007130482 | 0.0007100338 | 0.0007097272 | 0.0007144129 | 0.0007233158 | 0.000697514
-21.2 | 0.0008075753 | 0.0007815532 | 0.0007846758 | 0.0007715578 | 0.0007682041 | 0.0007527244 | 0.0007568862 | 0.0007499302 | 0.0007455548 | 0.0007496233 | 0.000725631 | 0.0007279237 | 0.0007269614 | 0.0007107106 | 0.0007063507 | 0.0007112515 | 0.0007084401 | 0.0007141424 | 0.0007012214
-21.1 | 0.0008028444 | 0.0007974521 | 0.0007944971 | 0.0007891235 | 0.0007717555 | 0.0007604391 | 0.000780161 | 0.0007451669 | 0.000733057 | 0.0007291626 | 0.0007428893 | 0.0007104187 | 0.0007250813 | 0.0007290958 | 0.0007070855 | 0.0007124263 | 0.0007106886 | 0.0007081969 | 0.000705295
-21 | 0.0008105054 | 0.0008056226 | 0.0007836196 | 0.0007834074 | 0.0007719554 | 0.0007648381 | 0.0007458941 | 0.0007418344 | 0.0007483206 | 0.0007466767 | 0.000733396 | 0.0007369637 | 0.0007226479 | 0.0007114936 | 0.0007086971 | 0.0007198025 | 0.0007107794 | 0.0007111275 | 0.0007140394
-20.9 | 0.0007836111 | 0.0007939471 | 0.0007865676 | 0.0007864557 | 0.0007695711 | 0.0007662856 | 0.0007635984 | 0.0007443338 | 0.0007390857 | 0.0007439767 | 0.0007351218 | 0.0007333523 | 0.0007281571 | 0.0007105358 | 0.0007138336 | 0.000717853 | 0.0007087637 | 0.0007181481 | 0.0007052846
-20.8 | 0.00078536 | 0.0008003721 | 0.000796983 | 0.0007837852 | 0.0007768472 | 0.0007607373 | 0.0007711854 | 0.0007632426 | 0.0007470661 | 0.000733092 | 0.0007302316 | 0.0007311298 | 0.0007255372 | 0.0007271868 | 0.0007007505 | 0.0007139426 | 0.0007093009 | 0.0007146204 | 0.0007022139
-20.7 | 0.0007987021 | 0.0007787621 | 0.000773934 | 0.0007845468 | 0.0007694709 | 0.00076335 | 0.0007614084 | 0.0007634401 | 0.0007399294 | 0.0007458752 | 0.0007297918 | 0.0007273652 | 0.0007139762 | 0.0007306747 | 0.0007024862 | 0.0007284522 | 0.0007087696 | 0.0007211462 | 0.0007113661
-20.6 | 0.0007918626 | 0.0007955042 | 0.0007922473 | 0.0007855982 | 0.0007812107 | 0.0007581894 | 0.0007657795 | 0.0007584481 | 0.0007546072 | 0.0007415626 | 0.0007316963 | 0.0007257349 | 0.0007226267 | 0.0007278139 | 0.0007134639 | 0.0007055084 | 0.0007053875 | 0.0007192153 | 0.0007215631
-20.5 | 0.0007840413 | 0.0008058268 | 0.0007915748 | 0.0007973674 | 0.0007774002 | 0.0007661616 | 0.0007665901 | 0.000747027 | 0.0007470593 | 0.0007489439 | 0.0007414397 | 0.0007317466 | 0.000730708 | 0.0007101197 | 0.0007044741 | 0.0007211584 | 0.0007170201 | 0.0007220169 | 0.0007096152
-20.4 | 0.000780182 | 0.0007972648 | 0.0007900149 | 0.0007804922 | 0.0007729869 | 0.0007605 | 0.0007560588 | 0.0007499383 | 0.0007456731 | 0.0007357542 | 0.0007329874 | 0.0007259332 | 0.0007352651 | 0.0007226964 | 0.0007131134 | 0.0007092507 | 0.000718253 | 0.0007088719 | 0.0007109169
-20.3 | 0.0007811183 | 0.0007803597 | 0.0007903562 | 0.0007816425 | 0.000792479 | 0.0007586049 | 0.0007746996 | 0.0007524726 | 0.0007546996 | 0.0007421201 | 0.0007342145 | 0.0007161894 | 0.000720434 | 0.0007217562 | 0.000721321 | 0.0007281079 | 0.0007209458 | 0.000701153 | 0.0007166959
-20.2 | 0.0007914239 | 0.0007756202 | 0.0007803816 | 0.000771901 | 0.0007770535 | 0.0007584814 | 0.0007572209 | 0.0007552006 | 0.0007535794 | 0.0007340521 | 0.0007251397 | 0.0007302395 | 0.0007172928 | 0.0007217544 | 0.0007247575 | 0.0007250773 | 0.0007237463 | 0.0007095351 | 0.0007112894
-20.1 | 0.0007958381 | 0.0007877421 | 0.0007911055 | 0.0007686216 | 0.0007762654 | 0.0007494485 | 0.000764003 | 0.0007445742 | 0.0007357195 | 0.0007484797 | 0.0007454963 | 0.000712442 | 0.0007294259 | 0.0007269278 | 0.0007018465 | 0.0007226458 | 0.0007096892 | 0.0007174673 | 0.0007257009
-20 | 0.0007755167 | 0.0007813385 | 0.0007811682 | 0.0007696797 | 0.0007752489 | 0.0007660505 | 0.0007550732 | 0.0007445734 | 0.0007525992 | 0.0007199818 | 0.000724188 | 0.0007179407 | 0.0007329225 | 0.000722207 | 0.0007203987 | 0.0007257496 | 0.0007118874 | 0.0007235262 | 0.0007137741
-19.9 | 0.0007826698 | 0.0007950487 | 0.0007769504 | 0.0007816244 | 0.0007694416 | 0.0007546133 | 0.0007517217 | 0.0007495677 | 0.0007571709 | 0.0007384338 | 0.0007325527 | 0.0007304149 | 0.0007400997 | 0.0007152765 | 0.0007157649 | 0.0007110575 | 0.0007199982 | 0.0007123175 | 0.0007222332
-19.8 | 0.0007857396 | 0.0007983409 | 0.0007831412 | 0.0007831084 | 0.0007692153 | 0.0007596749 | 0.0007515604 | 0.0007422344 | 0.0007370792 | 0.000755484 | 0.0007330215 | 0.0007253259 | 0.0007255777 | 0.000723817 | 0.0007112858 | 0.0007257997 | 0.0007083858 | 0.0007167937 | 0.0007073049
-19.7 | 0.000778642 | 0.0007791814 | 0.000803758 | 0.0007887043 | 0.0007699455 | 0.000778997 | 0.0007618569 | 0.0007547453 | 0.0007378403 | 0.0007276078 | 0.0007471431 | 0.0007232673 | 0.0007236982 | 0.0007216798 | 0.0006991002 | 0.0007203108 | 0.0007129163 | 0.0007064573 | 0.0007158105
-19.6 | 0.0007976276 | 0.0007803867 | 0.0007785301 | 0.0007763623 | 0.0007806494 | 0.0007598771 | 0.0007615819 | 0.0007507246 | 0.0007407224 | 0.0007374064 | 0.0007317168 | 0.0007389996 | 0.0007305938 | 0.0007170594 | 0.000711367 | 0.000722591 | 0.0007254562 | 0.000723081 | 0.0007080937
-19.5 | 0.0007866302 | 0.0007845121 | 0.0007864911 | 0.0007820107 | 0.0007716797 | 0.000754825 | 0.0007511958 | 0.0007637411 | 0.000750867 | 0.0007307728 | 0.0007247418 | 0.0007286705 | 0.0007341658 | 0.0007354273 | 0.0007146596 | 0.0007217067 | 0.0007154082 | 0.0007167215 | 0.0007052166
-19.4 | 0.0007842613 | 0.0007822309 | 0.0007786077 | 0.0007798348 | 0.0007729757 | 0.0007668786 | 0.0007478632 | 0.0007513519 | 0.0007326532 | 0.0007329453 | 0.0007329768 | 0.0007323296 | 0.0007328145 | 0.0007281167 | 0.0007096145 | 0.0007158973 | 0.0007283621 | 0.0007156804 | 0.0007110009
-19.3 | 0.0007736285 | 0.0007816076 | 0.000769891 | 0.0007651823 | 0.0007587602 | 0.0007627072 | 0.0007480766 | 0.0007429573 | 0.0007444924 | 0.0007440971 | 0.0007412917 | 0.0007177527 | 0.0007412708 | 0.0007119286 | 0.0007033726 | 0.0007187655 | 0.0007364828 | 0.0007236033 | 0.0007097844
-19.2 | 0.0007771913 | 0.0007875224 | 0.0007715313 | 0.0007889011 | 0.0007646264 | 0.000751703 | 0.0007667569 | 0.0007528324 | 0.0007319781 | 0.0007352713 | 0.0007352324 | 0.0007346688 | 0.0007272307 | 0.0007206159 | 0.0007143957 | 0.0007234126 | 0.0007048167 | 0.0007070568 | 0.0007203988
-19.1 | 0.0007748453 | 0.0007733101 | 0.0007687721 | 0.0007735006 | 0.0007676085 | 0.000751791 | 0.0007418051 | 0.0007610036 | 0.000748203 | 0.0007372151 | 0.000728736 | 0.0007350405 | 0.000713128 | 0.0007170348 | 0.0007135701 | 0.0007161304 | 0.0007203962 | 0.0007095887 | 0.0007145282
-19 | 0.0007715957 | 0.000784571 | 0.0007677232 | 0.000774383 | 0.0007629538 | 0.0007604135 | 0.0007647714 | 0.0007583813 | 0.0007470438 | 0.0007283074 | 0.0007233554 | 0.0007308407 | 0.0007371281 | 0.0007230235 | 0.0007065101 | 0.0007279954 | 0.0007138449 | 0.0007343536 | 0.0007117332
-18.9 | 0.0007729996 | 0.0007947265 | 0.0007747477 | 0.0007619196 | 0.0007664592 | 0.0007517313 | 0.000758454 | 0.000746196 | 0.000743785 | 0.0007358729 | 0.00072384 | 0.0007192743 | 0.0007224329 | 0.0007264011 | 0.0007402742 | 0.0007257274 | 0.0007278431 | 0.0007192245 | 0.0007047155
-18.8 | 0.000772285 | 0.0007723378 | 0.0007854173 | 0.0007675522 | 0.0007517407 | 0.0007601552 | 0.0007594633 | 0.0007557144 | 0.0007416118 | 0.0007380014 | 0.0007337071 | 0.0007321015 | 0.000721014 | 0.0007247701 | 0.000704871 | 0.0007278504 | 0.00072701 | 0.0007162652 | 0.0007056338
-18.7 | 0.0007621684 | 0.0007732402 | 0.0007720063 | 0.0007781859 | 0.0007716085 | 0.0007585945 | 0.0007427756 | 0.0007410177 | 0.000751038 | 0.0007416175 | 0.0007345259 | 0.0007349928 | 0.000731179 | 0.0007346263 | 0.0007234016 | 0.0007174371 | 0.0007194648 | 0.0007263433 | 0.0007067934
-18.6 | 0.0007794787 | 0.000772099 | 0.0007761662 | 0.0007670092 | 0.000760518 | 0.0007474305 | 0.0007514157 | 0.0007570072 | 0.0007438443 | 0.0007373422 | 0.0007310833 | 0.0007271688 | 0.0007239299 | 0.0007157761 | 0.0007185826 | 0.0007164252 | 0.0007185037 | 0.0007218844 | 0.0007135484
-18.5 | 0.0007768981 | 0.0007693077 | 0.0007683823 | 0.0007687618 | 0.0007694708 | 0.0007525016 | 0.0007555142 | 0.0007335874 | 0.000729715 | 0.000745688 | 0.0007289163 | 0.000729828 | 0.0007338972 | 0.000720588 | 0.0007044203 | 0.0007202992 | 0.0007138879 | 0.0007261273 | 0.0007049443
-18.4 | 0.0007808279 | 0.0007661016 | 0.0007651978 | 0.0007714405 | 0.0007633741 | 0.0007646644 | 0.0007474587 | 0.0007386041 | 0.0007341896 | 0.0007278963 | 0.0007218679 | 0.0007389381 | 0.0007260499 | 0.0007184749 | 0.0007224277 | 0.000718398 | 0.000724831 | 0.0007198279 | 0.0007145724
-18.3 | 0.0007742952 | 0.0007797996 | 0.0007644094 | 0.0007598748 | 0.0007587895 | 0.0007519751 | 0.0007528142 | 0.0007575796 | 0.000738776 | 0.0007236463 | 0.0007316349 | 0.0007136596 | 0.0007347076 | 0.0007373581 | 0.0007165667 | 0.0007160928 | 0.0007368537 | 0.0007153289 | 0.0007206875
-18.2 | 0.0007622103 | 0.0007864157 | 0.0007645623 | 0.0007716647 | 0.0007596137 | 0.0007616009 | 0.0007495257 | 0.000759547 | 0.000737419 | 0.0007291412 | 0.0007183261 | 0.00073293 | 0.000727669 | 0.0007297382 | 0.0007169678 | 0.0007264493 | 0.0007125678 | 0.0007181773 | 0.000721392
-18.1 | 0.0007688884 | 0.0007713679 | 0.0007735967 | 0.0007576062 | 0.0007543016 | 0.0007603323 | 0.000754607 | 0.0007419018 | 0.0007313832 | 0.0007301211 | 0.00074556 | 0.000727891 | 0.0007229135 | 0.0007146425 | 0.0007224685 | 0.0007167239 | 0.0007171608 | 0.000726485 | 0.0007197424
-18 | 0.0007767203 | 0.0007709491 | 0.0007766285 | 0.000761678 | 0.0007549882 | 0.0007461589 | 0.0007534576 | 0.0007337383 | 0.0007274289 | 0.0007375716 | 0.0007209805 | 0.000726253 | 0.0007141473 | 0.0007227036 | 0.0007183773 | 0.00072554 | 0.0007250686 | 0.0007323449 | 0.0007083397
-17.9 | 0.0007755607 | 0.0007858932 | 0.0007828543 | 0.0007677143 | 0.0007565647 | 0.0007399861 | 0.0007552373 | 0.0007499926 | 0.0007419402 | 0.0007433178 | 0.0007212277 | 0.00073351 | 0.0007213055 | 0.0007230385 | 0.0007150414 | 0.0007210864 | 0.0007326624 | 0.0007159186 | 0.0007297855
-17.8 | 0.0007560201 | 0.000761857 | 0.0007640447 | 0.0007751535 | 0.0007610647 | 0.0007507423 | 0.0007493218 | 0.0007447606 | 0.000745827 | 0.0007251608 | 0.0007359174 | 0.0007335782 | 0.0007286213 | 0.0007225235 | 0.0007218877 | 0.0007295677 | 0.0007320312 | 0.0007181865 | 0.0007299254
-17.7 | 0.0007781981 | 0.0007734689 | 0.0007593949 | 0.0007668847 | 0.0007711959 | 0.0007523976 | 0.0007471675 | 0.0007518966 | 0.0007446445 | 0.0007408258 | 0.0007365178 | 0.0007036535 | 0.0007359697 | 0.0007124961 | 0.0007135549 | 0.0007264983 | 0.0007260513 | 0.0007381037 | 0.0007231289
-17.6 | 0.0007678508 | 0.0007625552 | 0.0007670071 | 0.0007727178 | 0.0007607129 | 0.0007532576 | 0.0007466215 | 0.0007427018 | 0.0007458357 | 0.0007429212 | 0.0007313471 | 0.0007302958 | 0.0007372561 | 0.0007207592 | 0.0007225726 | 0.0007194852 | 0.0007329144 | 0.0007195402 | 0.0007123162
-17.5 | 0.0007599073 | 0.0007657033 | 0.0007694368 | 0.0007570168 | 0.0007615294 | 0.0007596429 | 0.0007495238 | 0.0007338236 | 0.0007416377 | 0.000732999 | 0.0007310629 | 0.0007271901 | 0.0007331161 | 0.0007290318 | 0.0007253883 | 0.0007177679 | 0.0007288886 | 0.0007211404 | 0.0007264161
-17.4 | 0.0007618795 | 0.0007569324 | 0.000771166 | 0.0007614463 | 0.0007493931 | 0.0007513154 | 0.0007513096 | 0.0007387462 | 0.0007286859 | 0.0007281717 | 0.0007295039 | 0.000733508 | 0.0007219399 | 0.0007208878 | 0.0007336863 | 0.0007330822 | 0.000724161 | 0.0007317735 | 0.0007103649
-17.3 | 0.0007576606 | 0.0007691326 | 0.0007622253 | 0.0007577266 | 0.0007501176 | 0.0007607818 | 0.0007468628 | 0.0007507258 | 0.0007341911 | 0.0007139648 | 0.0007176663 | 0.000730564 | 0.0007327411 | 0.0007235853 | 0.0007191305 | 0.0007338798 | 0.0007372055 | 0.000714926 | 0.0007223417
-17.2 | 0.0007641236 | 0.0007763073 | 0.0007558549 | 0.0007569727 | 0.0007530364 | 0.0007564849 | 0.000747861 | 0.0007548123 | 0.0007373743 | 0.0007342915 | 0.00071995 | 0.0007237575 | 0.0007158013 | 0.0007181917 | 0.0007167129 | 0.0007247127 | 0.0007283217 | 0.0007323649 | 0.0007265601
-17.1 | 0.000764814 | 0.0007547998 | 0.0007499338 | 0.0007540792 | 0.0007542609 | 0.0007437729 | 0.0007487967 | 0.0007495134 | 0.0007327386 | 0.0007392195 | 0.0007389661 | 0.0007174782 | 0.0007290494 | 0.0007373082 | 0.0007212502 | 0.0007170141 | 0.0007266555 | 0.0007113383 | 0.0007171088
-17 | 0.0007601864 | 0.0007637804 | 0.0007586746 | 0.000762195 | 0.0007732116 | 0.0007476632 | 0.0007572295 | 0.0007430377 | 0.0007419456 | 0.0007243708 | 0.000738586 | 0.000736459 | 0.00073085 | 0.000728387 | 0.0007139697 | 0.0007201496 | 0.000737717 | 0.0007326033 | 0.0007250915
-16.9 | 0.0007539953 | 0.0007599979 | 0.0007544017 | 0.000763312 | 0.0007470069 | 0.0007438969 | 0.0007405955 | 0.0007321065 | 0.0007372669 | 0.0007356677 | 0.0007275268 | 0.0007197637 | 0.0007270076 | 0.0007214562 | 0.0007362417 | 0.0007296923 | 0.0007232827 | 0.000727545 | 0.0007107181
-16.8 | 0.0007581306 | 0.000756931 | 0.0007614203 | 0.0007496032 | 0.000746746 | 0.0007443053 | 0.0007410911 | 0.000734648 | 0.0007311653 | 0.0007284794 | 0.0007264078 | 0.0007448904 | 0.0007196508 | 0.000728115 | 0.000716388 | 0.0007331672 | 0.0007374458 | 0.0007246345 | 0.0007272073
-16.7 | 0.0007553956 | 0.0007640037 | 0.0007571326 | 0.0007585985 | 0.0007609073 | 0.0007331642 | 0.0007502969 | 0.000738237 | 0.0007441554 | 0.0007360068 | 0.0007311179 | 0.000726432 | 0.0007183259 | 0.0007198622 | 0.0007196927 | 0.0007121736 | 0.0007317473 | 0.000731957 | 0.0007145183
-16.6 | 0.0007588148 | 0.000751386 | 0.0007573663 | 0.0007611388 | 0.0007528929 | 0.000746719 | 0.0007474147 | 0.0007625367 | 0.0007450773 | 0.0007284822 | 0.0007284465 | 0.0007390892 | 0.0007143784 | 0.0007175187 | 0.0007068248 | 0.0007266694 | 0.0007260783 | 0.0007206166 | 0.0007156541
-16.5 | 0.0007625312 | 0.0007511392 | 0.0007628308 | 0.0007609919 | 0.0007484893 | 0.0007545738 | 0.0007370252 | 0.0007417922 | 0.0007347002 | 0.0007477608 | 0.0007375007 | 0.0007142652 | 0.0007318543 | 0.0007247843 | 0.0007313878 | 0.0007252648 | 0.0007231302 | 0.0007216056 | 0.0007245808
-16.4 | 0.0007545838 | 0.0007665184 | 0.0007524573 | 0.0007631236 | 0.0007501268 | 0.0007429556 | 0.0007477925 | 0.0007394387 | 0.0007507331 | 0.0007298742 | 0.000728588 | 0.0007247036 | 0.0007377353 | 0.0007280504 | 0.0007212826 | 0.0007405129 | 0.0007316611 | 0.0007195039 | 0.0007194777
-16.3 | 0.000759401 | 0.0007630558 | 0.0007394013 | 0.0007468948 | 0.0007650721 | 0.0007519162 | 0.000730457 | 0.0007352594 | 0.0007373043 | 0.0007377113 | 0.0007344698 | 0.000729945 | 0.0007391688 | 0.0007291827 | 0.000727638 | 0.0007280379 | 0.0007407338 | 0.0007433966 | 0.0007259954
-16.2 | 0.0007561994 | 0.0007504752 | 0.0007576979 | 0.0007618595 | 0.0007417092 | 0.0007395302 | 0.0007443906 | 0.0007418118 | 0.0007412884 | 0.0007262792 | 0.0007314726 | 0.0007304729 | 0.0007376058 | 0.0007317153 | 0.000729313 | 0.000721031 | 0.0007175693 | 0.0007129228 | 0.0007246137
-16.1 | 0.0007524099 | 0.00076732 | 0.0007542174 | 0.0007458863 | 0.0007534084 | 0.0007330522 | 0.0007532713 | 0.0007378896 | 0.000742766 | 0.000726415 | 0.0007467742 | 0.0007297919 | 0.0007246683 | 0.0007254902 | 0.0007257569 | 0.0007393915 | 0.0007223444 | 0.0007318233 | 0.0007245142
-16 | 0.0007447609 | 0.0007601716 | 0.0007536736 | 0.0007517516 | 0.0007455841 | 0.0007511787 | 0.0007298366 | 0.0007407663 | 0.0007325258 | 0.0007297463 | 0.000729509 | 0.0007313603 | 0.0007297178 | 0.0007301126 | 0.0007246 | 0.0007342199 | 0.0007305596 | 0.0007451902 | 0.0007306557
-15.9 | 0.0007397714 | 0.0007620203 | 0.0007522795 | 0.0007582738 | 0.0007418751 | 0.0007313156 | 0.0007499789 | 0.0007354654 | 0.0007244777 | 0.0007248881 | 0.0007319667 | 0.000719871 | 0.0007215067 | 0.0007262997 | 0.0007164404 | 0.0007229427 | 0.0007256702 | 0.0007258537 | 0.0007331511
-15.8 | 0.0007522633 | 0.0007510167 | 0.0007585211 | 0.0007432936 | 0.0007484711 | 0.0007436629 | 0.0007359305 | 0.0007252204 | 0.0007342059 | 0.0007244162 | 0.0007351938 | 0.0007233806 | 0.0007228697 | 0.0007263479 | 0.0007153351 | 0.0007334411 | 0.0007166322 | 0.0007278288 | 0.0007222971
-15.7 | 0.0007463901 | 0.0007526697 | 0.0007405221 | 0.0007418415 | 0.0007494148 | 0.0007558275 | 0.0007448572 | 0.0007345956 | 0.0007390072 | 0.0007236475 | 0.0007216874 | 0.000726659 | 0.0007367898 | 0.0007298246 | 0.00073347 | 0.0007390575 | 0.0007193693 | 0.0007381002 | 0.0007193187
-15.6 | 0.0007406118 | 0.0007581667 | 0.0007393585 | 0.0007381641 | 0.0007483916 | 0.0007495992 | 0.000734666 | 0.0007472507 | 0.0007332399 | 0.0007200991 | 0.000733888 | 0.0007122631 | 0.0007297436 | 0.0007266552 | 0.0007187523 | 0.0007270754 | 0.0007256097 | 0.0007336467 | 0.0007242285
-15.5 | 0.0007527993 | 0.0007534887 | 0.0007395851 | 0.0007458448 | 0.0007500011 | 0.0007488759 | 0.0007527218 | 0.000744236 | 0.0007345392 | 0.0007348762 | 0.0007303295 | 0.0007308284 | 0.0007243343 | 0.0007304972 | 0.0007382875 | 0.0007368606 | 0.000735261 | 0.0007268191 | 0.0007246159
-15.4 | 0.0007389515 | 0.0007523629 | 0.0007482722 | 0.0007522265 | 0.0007373684 | 0.0007324728 | 0.0007501105 | 0.0007473325 | 0.0007436157 | 0.00073471 | 0.0007365547 | 0.000733762 | 0.000736927 | 0.0007217062 | 0.0007151492 | 0.0007322479 | 0.0007133525 | 0.0007221546 | 0.0007393809
-15.3 | 0.0007459037 | 0.0007351782 | 0.0007539579 | 0.0007638537 | 0.000755242 | 0.0007286956 | 0.0007343756 | 0.0007422541 | 0.00074392 | 0.0007401901 | 0.000723277 | 0.0007350535 | 0.0007183907 | 0.0007346446 | 0.0007260818 | 0.0007384271 | 0.0007356402 | 0.0007318626 | 0.0007381022
-15.2 | 0.0007428988 | 0.0007528396 | 0.0007345668 | 0.0007440386 | 0.0007496425 | 0.0007320998 | 0.0007356227 | 0.0007370038 | 0.0007540992 | 0.0007240667 | 0.0007367445 | 0.0007332461 | 0.0007406017 | 0.0007247817 | 0.0007342431 | 0.0007280595 | 0.000724022 | 0.0007361299 | 0.0007211522
-15.1 | 0.0007416715 | 0.0007545949 | 0.0007448812 | 0.0007478916 | 0.0007381519 | 0.000749557 | 0.0007345211 | 0.0007306182 | 0.0007245973 | 0.0007330088 | 0.0007310159 | 0.0007394981 | 0.0007279908 | 0.0007220528 | 0.0007206094 | 0.000732121 | 0.0007332329 | 0.0007303022 | 0.0007267387
-15 | 0.0007449372 | 0.0007469324 | 0.0007405683 | 0.0007588968 | 0.0007344392 | 0.0007266208 | 0.0007413857 | 0.0007313463 | 0.0007400783 | 0.0007386033 | 0.0007313408 | 0.0007222634 | 0.0007235591 | 0.000714463 | 0.0007224045 | 0.0007312416 | 0.0007272579 | 0.0007285449 | 0.000710827
-14.9 | 0.0007483721 | 0.0007497984 | 0.0007425541 | 0.0007459075 | 0.0007336004 | 0.000742279 | 0.0007399133 | 0.0007430957 | 0.0007370682 | 0.0007350268 | 0.0007268301 | 0.0007307332 | 0.0007188364 | 0.0007325886 | 0.0007264983 | 0.0007327605 | 0.0007347071 | 0.0007359548 | 0.0007334727
-14.8 | 0.0007471499 | 0.0007470313 | 0.0007407052 | 0.000743288 | 0.000739329 | 0.0007295945 | 0.0007469135 | 0.0007474387 | 0.000731934 | 0.0007299915 | 0.0007299073 | 0.0007302768 | 0.0007409261 | 0.0007230392 | 0.0007168502 | 0.0007301447 | 0.0007437995 | 0.0007354478 | 0.0007312487
-14.7 | 0.0007440929 | 0.0007425375 | 0.0007482947 | 0.0007614836 | 0.0007529271 | 0.0007439716 | 0.0007374813 | 0.0007420924 | 0.000727776 | 0.0007204729 | 0.0007250449 | 0.0007276698 | 0.0007313 | 0.0007234517 | 0.0007344224 | 0.000728208 | 0.0007318125 | 0.0007254745 | 0.0007367696
-14.6 | 0.0007572407 | 0.0007454879 | 0.0007354678 | 0.0007440789 | 0.0007339838 | 0.0007281788 | 0.0007213851 | 0.0007323792 | 0.0007326666 | 0.0007213254 | 0.0007298501 | 0.0007276634 | 0.0007345734 | 0.0007319639 | 0.0007297662 | 0.0007387222 | 0.0007367333 | 0.0007270557 | 0.0007172027
-14.5 | 0.0007476597 | 0.000731855 | 0.0007385276 | 0.0007259882 | 0.0007456098 | 0.0007297705 | 0.0007413834 | 0.0007257751 | 0.0007119855 | 0.0007277443 | 0.0007272669 | 0.0007304185 | 0.0007377503 | 0.0007445875 | 0.000714613 | 0.0007292011 | 0.0007220101 | 0.0007349796 | 0.0007198201
-14.4 | 0.0007431772 | 0.0007454547 | 0.0007374732 | 0.0007459854 | 0.0007280053 | 0.0007239193 | 0.0007386073 | 0.0007475353 | 0.0007396418 | 0.0007303188 | 0.0007316192 | 0.0007260557 | 0.0007263431 | 0.000731212 | 0.0007339355 | 0.0007317812 | 0.0007291188 | 0.0007222231 | 0.0007281608
-14.3 | 0.0007440497 | 0.0007356426 | 0.000740808 | 0.0007447818 | 0.0007488912 | 0.0007226167 | 0.0007234328 | 0.0007338036 | 0.0007229438 | 0.0007339657 | 0.0007281712 | 0.0007181829 | 0.0007290484 | 0.0007203823 | 0.000724084 | 0.0007427915 | 0.0007302086 | 0.0007435678 | 0.0007342526
-14.2 | 0.0007551775 | 0.0007507288 | 0.0007498562 | 0.0007415775 | 0.0007256057 | 0.000745205 | 0.00072891 | 0.0007296469 | 0.0007340322 | 0.0007258047 | 0.0007389967 | 0.0007281177 | 0.0007344897 | 0.0007238486 | 0.000734234 | 0.0007291453 | 0.0007372847 | 0.0007300122 | 0.0007245349
-14.1 | 0.000732006 | 0.000732376 | 0.0007431993 | 0.0007469429 | 0.0007255072 | 0.0007384916 | 0.0007336517 | 0.0007378003 | 0.000750157 | 0.0007266301 | 0.0007329194 | 0.0007353028 | 0.0007337538 | 0.0007266322 | 0.0007165458 | 0.0007358224 | 0.0007386972 | 0.0007288571 | 0.000727269
-14 | 0.0007390648 | 0.0007402444 | 0.0007283922 | 0.0007431555 | 0.0007276233 | 0.0007132727 | 0.0007345493 | 0.0007306294 | 0.0007311877 | 0.0007362718 | 0.0007204598 | 0.0007305485 | 0.0007228819 | 0.0007388697 | 0.0007340423 | 0.0007280803 | 0.000732556 | 0.0007346802 | 0.0007299247
-13.9 | 0.0007387933 | 0.000743782 | 0.0007342558 | 0.0007380895 | 0.0007272012 | 0.0007262995 | 0.0007302188 | 0.0007318361 | 0.0007413705 | 0.0007178907 | 0.0007125106 | 0.000735236 | 0.0007273888 | 0.0007340784 | 0.0007327299 | 0.0007398145 | 0.0007541801 | 0.0007309757 | 0.0007242567
-13.8 | 0.0007420526 | 0.000736096 | 0.0007415859 | 0.0007264864 | 0.00073816 | 0.0007368925 | 0.0007252709 | 0.0007300933 | 0.0007422572 | 0.0007299747 | 0.0007318188 | 0.0007391586 | 0.0007312532 | 0.0007281346 | 0.0007296033 | 0.0007361619 | 0.0007429809 | 0.0007434997 | 0.0007267755
-13.7 | 0.0007338832 | 0.0007423336 | 0.0007383827 | 0.0007344517 | 0.0007519455 | 0.0007363843 | 0.0007346896 | 0.0007327284 | 0.0007196625 | 0.0007346916 | 0.000715638 | 0.0007247567 | 0.0007260773 | 0.0007324649 | 0.0007410765 | 0.0007396709 | 0.0007432473 | 0.0007389786 | 0.0007144472
-13.6 | 0.0007511126 | 0.0007401132 | 0.0007153082 | 0.0007284737 | 0.0007343962 | 0.0007288051 | 0.0007330566 | 0.0007215606 | 0.000723405 | 0.000742775 | 0.0007272054 | 0.0007201406 | 0.0007267542 | 0.0007291423 | 0.0007250088 | 0.0007261359 | 0.0007370789 | 0.000735231 | 0.0007240504
-13.5 | 0.0007371463 | 0.0007360064 | 0.0007366862 | 0.0007427329 | 0.0007377052 | 0.0007209618 | 0.000729706 | 0.0007352561 | 0.000743753 | 0.0007235921 | 0.0007316741 | 0.0007370226 | 0.0007410514 | 0.0007257689 | 0.0007305565 | 0.0007470981 | 0.0007461001 | 0.0007264886 | 0.0007305118
-13.4 | 0.0007377202 | 0.0007309685 | 0.0007431047 | 0.0007322758 | 0.0007392513 | 0.0007356739 | 0.0007289812 | 0.0007407515 | 0.0007324819 | 0.0007277949 | 0.0007233363 | 0.0007233027 | 0.0007358606 | 0.0007375728 | 0.0007375544 | 0.0007377134 | 0.0007250794 | 0.0007274144 | 0.0007217366
-13.3 | 0.0007404687 | 0.0007313333 | 0.0007197316 | 0.000725552 | 0.0007266502 | 0.0007323124 | 0.0007277256 | 0.0007371287 | 0.0007208779 | 0.000730862 | 0.0007278371 | 0.0007319061 | 0.0007379591 | 0.0007341195 | 0.000716986 | 0.0007438275 | 0.0007380128 | 0.000734514 | 0.0007329531
-13.2 | 0.0007282963 | 0.0007500281 | 0.0007331045 | 0.000731191 | 0.0007338126 | 0.0007231638 | 0.0007390128 | 0.0007324607 | 0.0007440239 | 0.0007217725 | 0.0007298479 | 0.0007366782 | 0.0007342042 | 0.0007443799 | 0.0007347726 | 0.0007449125 | 0.0007345287 | 0.0007499748 | 0.0007237428
-13.1 | 0.0007317747 | 0.0007314375 | 0.0007256594 | 0.0007310334 | 0.0007411347 | 0.000732903 | 0.000732575 | 0.0007330394 | 0.0007298675 | 0.0007334554 | 0.0007224032 | 0.000717037 | 0.0007407004 | 0.0007404531 | 0.000737512 | 0.0007446262 | 0.0007375853 | 0.0007381611 | 0.0007338771
-13 | 0.0007250379 | 0.0007326282 | 0.0007196159 | 0.0007324019 | 0.0007431199 | 0.0007299888 | 0.0007216907 | 0.0007454287 | 0.0007313202 | 0.0007219699 | 0.0007329629 | 0.0007362396 | 0.0007345371 | 0.0007428607 | 0.0007243413 | 0.0007305618 | 0.0007488477 | 0.0007365879 | 0.0007268725
-12.9 | 0.0007286287 | 0.0007300587 | 0.0007308294 | 0.0007247988 | 0.0007302994 | 0.0007228143 | 0.000730847 | 0.0007317162 | 0.0007384075 | 0.0007254808 | 0.0007386976 | 0.000727359 | 0.0007330344 | 0.0007290331 | 0.0007293628 | 0.0007414882 | 0.0007405654 | 0.0007401679 | 0.0007346652
-12.8 | 0.0007242244 | 0.0007491405 | 0.0007299948 | 0.0007383267 | 0.0007374406 | 0.0007224837 | 0.0007245586 | 0.0007269862 | 0.0007411349 | 0.000727775 | 0.0007309964 | 0.0007328598 | 0.0007310101 | 0.0007379391 | 0.0007456896 | 0.0007316898 | 0.0007328558 | 0.0007338457 | 0.0007339461
-12.7 | 0.0007299723 | 0.0007315548 | 0.0007313611 | 0.0007364959 | 0.0007359777 | 0.0007335116 | 0.0007218424 | 0.0007283634 | 0.0007230275 | 0.0007317966 | 0.0007417162 | 0.0007410938 | 0.0007302268 | 0.0007335641 | 0.0007296289 | 0.000739624 | 0.000745254 | 0.0007361388 | 0.0007318226
-12.6 | 0.000709954 | 0.0007450846 | 0.0007207101 | 0.0007314484 | 0.0007415976 | 0.0007265781 | 0.0007209358 | 0.0007264747 | 0.0007405735 | 0.0007292547 | 0.0007242081 | 0.0007403252 | 0.0007276157 | 0.0007486568 | 0.000742452 | 0.0007351934 | 0.0007479663 | 0.0007422772 | 0.0007407968
-12.5 | 0.0007312065 | 0.000738577 | 0.000728938 | 0.0007301266 | 0.0007263302 | 0.0007319241 | 0.0007309695 | 0.0007374207 | 0.000723991 | 0.0007234144 | 0.0007239387 | 0.0007343804 | 0.0007517493 | 0.0007450819 | 0.0007365488 | 0.0007408392 | 0.0007471136 | 0.0007357029 | 0.0007207351
-12.4 | 0.0007353617 | 0.0007336076 | 0.000729544 | 0.0007244429 | 0.0007293166 | 0.0007336981 | 0.0007360579 | 0.0007330304 | 0.0007252512 | 0.0007317344 | 0.0007328812 | 0.0007253032 | 0.0007457853 | 0.0007520613 | 0.0007416349 | 0.0007415407 | 0.0007404761 | 0.0007419861 | 0.0007381689
-12.3 | 0.0007300713 | 0.0007341956 | 0.0007183077 | 0.0007393761 | 0.0007306665 | 0.0007266978 | 0.0007365023 | 0.0007304597 | 0.0007198414 | 0.0007305524 | 0.0007375393 | 0.000722727 | 0.0007417405 | 0.0007341575 | 0.0007451081 | 0.0007440258 | 0.0007405029 | 0.0007326358 | 0.000736562
-12.2 | 0.0007180922 | 0.0007138488 | 0.0007172813 | 0.0007389006 | 0.000720599 | 0.0007242739 | 0.0007292658 | 0.0007187553 | 0.0007284357 | 0.0007251582 | 0.0007362472 | 0.0007217526 | 0.0007293007 | 0.0007486576 | 0.0007448365 | 0.0007480207 | 0.0007534096 | 0.0007521166 | 0.0007434457
-12.1 | 0.0007296935 | 0.0007103931 | 0.0007291434 | 0.0007199154 | 0.000706633 | 0.0007267885 | 0.0007291884 | 0.0007326422 | 0.0007393184 | 0.0007434629 | 0.0007343325 | 0.0007405416 | 0.000734015 | 0.0007596825 | 0.0007443545 | 0.000754536 | 0.0007437949 | 0.0007475588 | 0.0007404738
-12 | 0.0007219091 | 0.0007308301 | 0.0007150153 | 0.0007311247 | 0.0007242995 | 0.0007293237 | 0.0007288263 | 0.0007309088 | 0.000726318 | 0.0007294937 | 0.0007187314 | 0.0007237912 | 0.0007342833 | 0.0007420676 | 0.0007389867 | 0.0007400646 | 0.0007383341 | 0.0007420081 | 0.000735031
-11.9 | 0.0007306468 | 0.0007210214 | 0.0007161334 | 0.0007157479 | 0.000732491 | 0.000722806 | 0.0007289612 | 0.0007288424 | 0.0007271091 | 0.000729565 | 0.0007332084 | 0.0007423976 | 0.000728914 | 0.0007515056 | 0.0007496482 | 0.0007382406 | 0.000748174 | 0.0007551813 | 0.0007480167
-11.8 | 0.0007229791 | 0.000719236 | 0.000727847 | 0.0007268712 | 0.0007285906 | 0.0007274464 | 0.0007287656 | 0.0007313829 | 0.0007448102 | 0.0007289998 | 0.000727701 | 0.0007195503 | 0.0007170513 | 0.0007480871 | 0.0007463866 | 0.0007482388 | 0.0007428309 | 0.0007510198 | 0.000735458
-11.7 | 0.0007249749 | 0.0007260966 | 0.0007218737 | 0.0007283279 | 0.0007225507 | 0.0007198633 | 0.0007327716 | 0.0007241205 | 0.0007275563 | 0.0007371889 | 0.0007343151 | 0.0007332159 | 0.0007454103 | 0.0007496615 | 0.0007389728 | 0.00073672 | 0.0007330442 | 0.0007469891 | 0.0007516643
-11.6 | 0.0007271061 | 0.0007339033 | 0.0007418272 | 0.0007194261 | 0.0007217921 | 0.0007216438 | 0.0007332698 | 0.0007326323 | 0.0007307022 | 0.0007211013 | 0.0007367391 | 0.0007318593 | 0.0007373945 | 0.0007409049 | 0.0007338985 | 0.0007422537 | 0.0007456637 | 0.0007497846 | 0.0007300402
-11.5 | 0.0007129202 | 0.0007188575 | 0.0007232424 | 0.0007252291 | 0.0007214529 | 0.0007281653 | 0.0007154688 | 0.0007260637 | 0.0007267864 | 0.000739495 | 0.0007221689 | 0.0007326057 | 0.00073939 | 0.0007405172 | 0.0007376533 | 0.0007487465 | 0.0007418643 | 0.0007426825 | 0.0007536347
-11.4 | 0.0007143372 | 0.0007289462 | 0.0007118641 | 0.0007272947 | 0.0007209688 | 0.0007141238 | 0.0007341827 | 0.0007315256 | 0.0007319305 | 0.000723186 | 0.0007328889 | 0.0007313024 | 0.0007432928 | 0.0007446592 | 0.0007434027 | 0.0007483876 | 0.0007458981 | 0.0007432381 | 0.0007443376
-11.3 | 0.0007195922 | 0.0007109988 | 0.0007060462 | 0.0007182232 | 0.0007208333 | 0.0007303152 | 0.0007341487 | 0.0007256411 | 0.000722132 | 0.0007225939 | 0.0007278612 | 0.0007231288 | 0.0007454905 | 0.0007386962 | 0.0007453072 | 0.0007604234 | 0.0007472502 | 0.0007493314 | 0.0007435172
-11.2 | 0.0007125857 | 0.0007157019 | 0.0007117636 | 0.0007272004 | 0.0007169191 | 0.0007242143 | 0.0007154877 | 0.0007210564 | 0.0007276299 | 0.0007385309 | 0.0007283575 | 0.0007307534 | 0.0007379829 | 0.0007431819 | 0.000734162 | 0.0007545084 | 0.000766686 | 0.0007531349 | 0.0007302439
-11.1 | 0.0007195668 | 0.0007169663 | 0.0007119274 | 0.0007293311 | 0.0007309555 | 0.0007192319 | 0.0007144154 | 0.0007325615 | 0.0007303459 | 0.0007352604 | 0.0007205447 | 0.0007391029 | 0.0007337459 | 0.0007412403 | 0.0007415809 | 0.0007460134 | 0.000749365 | 0.0007472018 | 0.0007400433
-11 | 0.0007200436 | 0.0007308963 | 0.0007131003 | 0.0007169646 | 0.0007153254 | 0.0007242353 | 0.0007259911 | 0.0007255711 | 0.0007301187 | 0.0007263138 | 0.0007273344 | 0.0007358427 | 0.0007395892 | 0.0007449447 | 0.0007510983 | 0.000758789 | 0.0007429094 | 0.0007440948 | 0.0007239274
-10.9 | 0.0007194508 | 0.0007117839 | 0.0007240026 | 0.0007168339 | 0.0007175707 | 0.0007163279 | 0.000722468 | 0.0007139821 | 0.0007388173 | 0.000732973 | 0.0007256305 | 0.0007401574 | 0.000730438 | 0.0007425222 | 0.0007371318 | 0.0007503398 | 0.0007405329 | 0.0007480938 | 0.0007253313
-10.8 | 0.0007196654 | 0.0007062068 | 0.0007173822 | 0.0007220716 | 0.0007240161 | 0.0007227498 | 0.0007312752 | 0.0007337185 | 0.0007151554 | 0.0007242619 | 0.0007347096 | 0.0007381064 | 0.0007355052 | 0.0007471334 | 0.0007444443 | 0.0007593348 | 0.0007571433 | 0.0007559569 | 0.0007436445
-10.7 | 0.0007094631 | 0.0007032867 | 0.0007144617 | 0.0007174841 | 0.0007035223 | 0.0007164828 | 0.0007180509 | 0.0007231278 | 0.0007352012 | 0.0007394946 | 0.0007454407 | 0.0007375835 | 0.0007315002 | 0.0007368701 | 0.0007483313 | 0.000742063 | 0.000750241 | 0.0007432513 | 0.0007372692
-10.6 | 0.000712226 | 0.0007005414 | 0.0007175033 | 0.0007165771 | 0.0007121947 | 0.0007212888 | 0.0007220923 | 0.0007365747 | 0.000719794 | 0.0007357851 | 0.0007428359 | 0.0007391531 | 0.0007405262 | 0.0007297341 | 0.0007350826 | 0.0007428437 | 0.0007352104 | 0.0007541762 | 0.0007400159
-10.5 | 0.0007100975 | 0.0007180709 | 0.0007183727 | 0.0007118197 | 0.00072073 | 0.0007243415 | 0.0007147673 | 0.000719427 | 0.0007275246 | 0.000732407 | 0.0007301186 | 0.0007255841 | 0.0007495643 | 0.0007462909 | 0.000736944 | 0.0007444568 | 0.0007349461 | 0.0007569977 | 0.0007448488
-10.4 | 0.0007082406 | 0.000717276 | 0.0007050489 | 0.0007291129 | 0.0007004895 | 0.0007172854 | 0.0007227985 | 0.0007261549 | 0.0007304582 | 0.000725561 | 0.0007428983 | 0.0007356099 | 0.0007385474 | 0.0007485833 | 0.0007436678 | 0.0007612323 | 0.0007555095 | 0.00074444 | 0.0007497666
-10.3 | 0.0007074953 | 0.0007171411 | 0.000715587 | 0.0007086291 | 0.0007062364 | 0.0007134552 | 0.000712533 | 0.0007112526 | 0.0007172659 | 0.000735768 | 0.0007218013 | 0.000739327 | 0.0007356956 | 0.0007497734 | 0.000738291 | 0.0007494511 | 0.0007510999 | 0.0007324439 | 0.0007450983
-10.2 | 0.000708126 | 0.0007121581 | 0.0007173901 | 0.0007199119 | 0.0007118032 | 0.0007146998 | 0.0007261686 | 0.0007215494 | 0.0007237802 | 0.0007192194 | 0.0007387856 | 0.0007324684 | 0.0007406893 | 0.0007376298 | 0.0007381497 | 0.0007527927 | 0.0007457027 | 0.0007614594 | 0.0007349141
-10.1 | 0.0007107128 | 0.0007190162 | 0.0007107577 | 0.0006981116 | 0.0007097923 | 0.0007061705 | 0.0007169434 | 0.0007243035 | 0.0007279086 | 0.0007229601 | 0.0007324139 | 0.0007204192 | 0.0007336361 | 0.000756582 | 0.0007366644 | 0.0007641587 | 0.0007599478 | 0.0007702187 | 0.0007382615
-10 | 0.0006990054 | 0.0006985781 | 0.0007058103 | 0.00072232 | 0.0007243738 | 0.0007175486 | 0.000712238 | 0.0007200179 | 0.0007192825 | 0.0007198586 | 0.0007282512 | 0.0007369089 | 0.000738396 | 0.0007231351 | 0.0007485188 | 0.0007665247 | 0.0007463365 | 0.0007511435 | 0.0007452592
-9.9 | 0.000713894 | 0.0007066177 | 0.0007045954 | 0.0007066628 | 0.0007104396 | 0.0007195588 | 0.0007263493 | 0.0007317714 | 0.0007227888 | 0.0007306695 | 0.0007227384 | 0.0007410536 | 0.0007440578 | 0.0007349972 | 0.0007497469 | 0.0007408704 | 0.000756095 | 0.0007608928 | 0.0007471656
-9.8 | 0.0007109665 | 0.0007028573 | 0.0007055798 | 0.0007140748 | 0.0007097314 | 0.0007209644 | 0.0007169216 | 0.0007176519 | 0.0007288145 | 0.0007281391 | 0.0007353855 | 0.0007357707 | 0.0007393526 | 0.0007529197 | 0.0007409494 | 0.000754176 | 0.000755651 | 0.0007494244 | 0.0007366069
-9.7 | 0.0007029304 | 0.0007189377 | 0.0007050223 | 0.0007161955 | 0.00072032 | 0.0007075496 | 0.0007164746 | 0.0007291161 | 0.0007223701 | 0.0007253592 | 0.0007307126 | 0.0007267362 | 0.0007415309 | 0.0007527693 | 0.0007418642 | 0.0007544375 | 0.0007595404 | 0.0007544124 | 0.0007476658
-9.6 | 0.0006980185 | 0.0007075193 | 0.0007164207 | 0.0007172752 | 0.0007211931 | 0.0007021254 | 0.000726558 | 0.0007240973 | 0.0007197349 | 0.0007164358 | 0.0007323945 | 0.0007313471 | 0.0007539711 | 0.0007516557 | 0.0007410037 | 0.0007510113 | 0.0007605248 | 0.0007545233 | 0.0007502835
-9.5 | 0.0007034668 | 0.0007122473 | 0.0006972339 | 0.0007098907 | 0.0007039784 | 0.0007164734 | 0.0007124853 | 0.0007131826 | 0.0007312516 | 0.0007268328 | 0.000726632 | 0.0007318213 | 0.0007514202 | 0.0007395054 | 0.000741072 | 0.0007557786 | 0.0007521393 | 0.0007567534 | 0.0007586473
-9.4 | 0.0007009154 | 0.0007034791 | 0.0007068424 | 0.0007121339 | 0.000715302 | 0.0007080213 | 0.0007093936 | 0.0007286743 | 0.0007262285 | 0.0007370579 | 0.0007351146 | 0.0007458228 | 0.0007462008 | 0.0007429811 | 0.0007484724 | 0.0007529554 | 0.0007519078 | 0.0007617991 | 0.0007435256
-9.3 | 0.0007041557 | 0.0007155547 | 0.0007020901 | 0.0007032776 | 0.0007139914 | 0.0007099986 | 0.0007064106 | 0.000710167 | 0.0007361511 | 0.0007328541 | 0.0007422122 | 0.0007410332 | 0.0007440471 | 0.0007342282 | 0.0007442721 | 0.0007636677 | 0.0007531448 | 0.0007624774 | 0.0007495777
-9.2 | 0.0006906902 | 0.0007143193 | 0.0006966458 | 0.0007081373 | 0.0007046479 | 0.0007068214 | 0.0007208547 | 0.000728687 | 0.000720887 | 0.0007410859 | 0.0007206171 | 0.0007368457 | 0.0007318545 | 0.0007477127 | 0.0007422377 | 0.0007549382 | 0.0007537414 | 0.0007548158 | 0.0007471587
-9.1 | 0.0007020047 | 0.0007107808 | 0.0007129796 | 0.0007247659 | 0.0007135797 | 0.0007253493 | 0.0007280508 | 0.0007284268 | 0.0007163431 | 0.0007234554 | 0.000729931 | 0.0007203295 | 0.0007328453 | 0.0007419297 | 0.0007420279 | 0.0007584102 | 0.000755942 | 0.0007591731 | 0.0007564712
-9 | 0.0006900603 | 0.0007117345 | 0.0006931126 | 0.0007052877 | 0.0007146409 | 0.0007034699 | 0.0007178723 | 0.0007235643 | 0.0007330168 | 0.0007280998 | 0.0007266546 | 0.0007363889 | 0.0007321782 | 0.0007307828 | 0.0007404182 | 0.0007479991 | 0.0007551915 | 0.0007532032 | 0.0007524328
-8.9 | 0.0006965017 | 0.0007017772 | 0.0006985716 | 0.0007158567 | 0.0007180238 | 0.0007171766 | 0.0007144235 | 0.0007160421 | 0.0007263692 | 0.0007208543 | 0.0007392321 | 0.000733045 | 0.0007359456 | 0.0007404005 | 0.0007515644 | 0.0007579673 | 0.000756079 | 0.0007434132 | 0.000767028
-8.8 | 0.0006953655 | 0.0007042056 | 0.0007013481 | 0.0007007702 | 0.0007045754 | 0.000712982 | 0.000712999 | 0.0007278383 | 0.0007243964 | 0.0007147738 | 0.0007265115 | 0.0007431222 | 0.0007483038 | 0.000745663 | 0.0007409465 | 0.0007414772 | 0.0007509654 | 0.0007574166 | 0.000750695
-8.7 | 0.0007032542 | 0.000704615 | 0.000689764 | 0.0007050604 | 0.0007095283 | 0.0007066708 | 0.0007167038 | 0.0007141567 | 0.0007307888 | 0.0007150162 | 0.0007428083 | 0.0007433268 | 0.000752394 | 0.0007352342 | 0.0007402521 | 0.00075967 | 0.0007496065 | 0.0007690386 | 0.0007606525
-8.6 | 0.0007038888 | 0.0007077799 | 0.000686355 | 0.000690082 | 0.0007166106 | 0.0007049524 | 0.0007088042 | 0.0007125647 | 0.000724304 | 0.0007263458 | 0.0007288598 | 0.0007388798 | 0.0007261505 | 0.0007502267 | 0.000748648 | 0.000756054 | 0.0007565601 | 0.000766658 | 0.0007515559
-8.5 | 0.0006972919 | 0.0007012655 | 0.0007162126 | 0.0007036139 | 0.0007134528 | 0.0007223932 | 0.000725393 | 0.0007175619 | 0.0007261815 | 0.0007331984 | 0.0007226006 | 0.0007335247 | 0.0007558875 | 0.0007498675 | 0.0007551747 | 0.0007568431 | 0.0007508828 | 0.0007569625 | 0.0007442589
-8.4 | 0.0006872437 | 0.0007116033 | 0.0007017124 | 0.0007013274 | 0.0007095376 | 0.0007119447 | 0.0007137563 | 0.0007124459 | 0.0007173162 | 0.0007222616 | 0.0007244243 | 0.0007419098 | 0.0007448052 | 0.0007364844 | 0.0007520681 | 0.0007520755 | 0.0007701531 | 0.0007577469 | 0.0007513319
-8.3 | 0.0006866643 | 0.0007018096 | 0.0007063752 | 0.0007146295 | 0.0007096244 | 0.0006947296 | 0.0007214975 | 0.0006931518 | 0.0007161861 | 0.0007236355 | 0.0007287201 | 0.0007337124 | 0.0007592049 | 0.0007343938 | 0.000751915 | 0.0007583308 | 0.0007504958 | 0.0007665656 | 0.0007517243
-8.2 | 0.0006948232 | 0.0006930741 | 0.0006981438 | 0.0007042595 | 0.0007048327 | 0.0007099308 | 0.0007143661 | 0.0007132546 | 0.0007149205 | 0.0007301985 | 0.0007259422 | 0.0007295375 | 0.0007410325 | 0.0007349776 | 0.0007466628 | 0.0007655514 | 0.0007655798 | 0.0007586268 | 0.000757107
-8.1 | 0.0006931379 | 0.000700342 | 0.0006958263 | 0.0007009007 | 0.0007081266 | 0.0007052929 | 0.0007089988 | 0.0007111793 | 0.00071282 | 0.0007210951 | 0.0007373197 | 0.0007501987 | 0.0007450307 | 0.0007391806 | 0.0007471586 | 0.0007578828 | 0.0007569267 | 0.0007585549 | 0.0007386435
-8 | 0.0007006999 | 0.0007094629 | 0.0006944125 | 0.0007018129 | 0.0007017128 | 0.0006998825 | 0.0007173528 | 0.0007219128 | 0.0007315674 | 0.0007122739 | 0.0007279182 | 0.00074026 | 0.0007324922 | 0.0007432661 | 0.0007466319 | 0.0007550994 | 0.0007487098 | 0.0007620656 | 0.000744381
-7.9 | 0.0006939846 | 0.0007001415 | 0.0006886288 | 0.0007053067 | 0.0006960646 | 0.0007038539 | 0.0007180251 | 0.0006998381 | 0.0007247508 | 0.0007218514 | 0.0007283878 | 0.0007347906 | 0.0007352332 | 0.0007565696 | 0.0007549376 | 0.0007616759 | 0.0007555515 | 0.000759637 | 0.0007518849
-7.8 | 0.0006944658 | 0.0006989786 | 0.0006953961 | 0.0007055647 | 0.0007115441 | 0.0007130438 | 0.0007164639 | 0.0007212735 | 0.0007155606 | 0.0007175258 | 0.0007386919 | 0.0007265122 | 0.0007457578 | 0.0007379134 | 0.0007518448 | 0.0007519437 | 0.0007552741 | 0.0007723694 | 0.0007550604
-7.7 | 0.0006941388 | 0.0006964315 | 0.0006810691 | 0.0006997255 | 0.0007138206 | 0.0006992794 | 0.0007132947 | 0.0007381969 | 0.0007188138 | 0.0007307583 | 0.0007383565 | 0.000730914 | 0.0007420037 | 0.0007520866 | 0.0007318448 | 0.0007526862 | 0.0007598342 | 0.0007661457 | 0.0007477803
-7.6 | 0.0006870451 | 0.0006921528 | 0.0006921024 | 0.0006992663 | 0.0007011693 | 0.0007081008 | 0.0007159654 | 0.0007154781 | 0.0007238785 | 0.000733591 | 0.0007191281 | 0.0007501182 | 0.000727246 | 0.0007484847 | 0.0007467854 | 0.0007576516 | 0.0007486447 | 0.0007536448 | 0.0007646971
-7.5 | 0.0006812073 | 0.0007022735 | 0.0006872554 | 0.0006996438 | 0.0006970418 | 0.0007193749 | 0.0007214511 | 0.0007210961 | 0.0007175717 | 0.0007279655 | 0.0007299224 | 0.0007332539 | 0.0007429782 | 0.0007342115 | 0.0007483991 | 0.0007589226 | 0.0007610086 | 0.0007552687 | 0.0007549457
-7.4 | 0.0006900175 | 0.0006790505 | 0.0006871433 | 0.0006925269 | 0.0006940576 | 0.0007103642 | 0.0007102476 | 0.0007211707 | 0.0007260329 | 0.0007289925 | 0.0007458685 | 0.0007499942 | 0.0007485863 | 0.0007588677 | 0.0007394447 | 0.0007505047 | 0.0007585669 | 0.0007632721 | 0.0007551291
-7.3 | 0.0006956037 | 0.0006916832 | 0.0006963063 | 0.000707542 | 0.000696265 | 0.0007006722 | 0.0006971403 | 0.0007150831 | 0.0007195798 | 0.0007217375 | 0.000744505 | 0.0007479002 | 0.0007384679 | 0.0007402376 | 0.0007443856 | 0.0007544031 | 0.0007652906 | 0.0007653935 | 0.0007572834
-7.2 | 0.0006790985 | 0.0007080687 | 0.0006931749 | 0.00070055 | 0.0006951098 | 0.0007030349 | 0.0007105807 | 0.0007165179 | 0.0007145892 | 0.0007222552 | 0.0007302836 | 0.000751865 | 0.0007513655 | 0.0007400545 | 0.000751092 | 0.0007720646 | 0.0007612247 | 0.0007469747 | 0.0007540475
-7.1 | 0.0006749124 | 0.0006900208 | 0.0006870117 | 0.0007031583 | 0.0006973419 | 0.0007087989 | 0.0007219914 | 0.0007156868 | 0.0007307171 | 0.0007268888 | 0.0007239991 | 0.0007450743 | 0.0007464213 | 0.0007378924 | 0.0007440629 | 0.0007650139 | 0.0007724419 | 0.0007723027 | 0.0007663143
-7 | 0.0006893306 | 0.0006941264 | 0.0006909873 | 0.000685656 | 0.0006960874 | 0.0006967688 | 0.0007142588 | 0.0007216247 | 0.0007313359 | 0.0007239672 | 0.0007269549 | 0.0007327383 | 0.0007395261 | 0.000744522 | 0.0007498569 | 0.0007590627 | 0.000769023 | 0.0007519426 | 0.0007486676
-6.9 | 0.0006933109 | 0.0006944302 | 0.0006867647 | 0.0006976027 | 0.0006991304 | 0.0007078832 | 0.0007038781 | 0.0007157546 | 0.0007105381 | 0.0007188638 | 0.0007293618 | 0.0007305483 | 0.0007507222 | 0.0007579284 | 0.0007521099 | 0.0007539928 | 0.0007678167 | 0.0007593333 | 0.0007510856
-6.8 | 0.0006903456 | 0.0006853412 | 0.0006864411 | 0.0006894399 | 0.0006957185 | 0.000701132 | 0.0007096552 | 0.0007132066 | 0.0007089629 | 0.0007300092 | 0.0007352186 | 0.000740204 | 0.0007486728 | 0.0007470262 | 0.0007505104 | 0.0007592208 | 0.0007599059 | 0.0007783696 | 0.0007526904
-6.7 | 0.0006988634 | 0.0006864721 | 0.0007047793 | 0.0006808381 | 0.0007043469 | 0.0007047611 | 0.000704778 | 0.0007101528 | 0.0007237051 | 0.0007207456 | 0.0007292584 | 0.0007481771 | 0.000742788 | 0.0007446747 | 0.0007541457 | 0.0007712622 | 0.0007687517 | 0.000762114 | 0.0007600454
-6.6 | 0.000685678 | 0.0006778834 | 0.0006810204 | 0.0006941318 | 0.0007049522 | 0.0007072809 | 0.0007096327 | 0.0007177641 | 0.0007140243 | 0.000724628 | 0.0007334872 | 0.0007295156 | 0.0007406969 | 0.0007338988 | 0.000744037 | 0.0007548458 | 0.0007714712 | 0.0007747483 | 0.0007436065
-6.5 | 0.000691398 | 0.0006931038 | 0.0006888038 | 0.0006818751 | 0.0006952193 | 0.0006938871 | 0.0007071436 | 0.0007115352 | 0.0007108464 | 0.0007115732 | 0.000731172 | 0.0007352432 | 0.0007465943 | 0.0007552754 | 0.0007588374 | 0.0007650497 | 0.0007648742 | 0.0007662401 | 0.0007574818
-6.4 | 0.000688469 | 0.0006869884 | 0.0006866726 | 0.0006970335 | 0.0006838281 | 0.0007126407 | 0.0007022846 | 0.0007122527 | 0.0007155344 | 0.0007291344 | 0.0007217083 | 0.0007478531 | 0.0007342092 | 0.0007531407 | 0.0007609721 | 0.0007675188 | 0.0007676651 | 0.0007722677 | 0.0007634535
-6.3 | 0.0006992191 | 0.0006806605 | 0.0006880872 | 0.0006845742 | 0.0006998133 | 0.0006978385 | 0.0007170327 | 0.0007125944 | 0.0007152852 | 0.000726047 | 0.0007294455 | 0.0007344144 | 0.0007356747 | 0.0007408569 | 0.0007556877 | 0.0007665613 | 0.0007709558 | 0.0007807783 | 0.0007701525
-6.2 | 0.0006855709 | 0.0006823665 | 0.0006921631 | 0.0006869364 | 0.0006940568 | 0.0007027257 | 0.0007083612 | 0.0007158764 | 0.0007083677 | 0.0007260108 | 0.0007306061 | 0.0007388455 | 0.0007399923 | 0.0007566812 | 0.0007574822 | 0.000767855 | 0.00076064 | 0.0007650979 | 0.0007636908
-6.1 | 0.0006879079 | 0.000696915 | 0.0006809998 | 0.0006989403 | 0.0006839586 | 0.0006945174 | 0.0006991579 | 0.0007212113 | 0.0007182493 | 0.0007219743 | 0.0007359482 | 0.0007321143 | 0.0007472725 | 0.00075481 | 0.0007527598 | 0.0007687213 | 0.0007747581 | 0.000771825 | 0.0007663217
-6 | 0.000689722 | 0.0006817665 | 0.0006849131 | 0.0006911865 | 0.0006868129 | 0.0006971449 | 0.0007141034 | 0.0007127099 | 0.0007216502 | 0.0007211752 | 0.0007468897 | 0.0007401448 | 0.0007421818 | 0.0007481443 | 0.0007551989 | 0.0007769551 | 0.0007615675 | 0.0007791792 | 0.0007644866
-5.9 | 0.0006841188 | 0.0006838278 | 0.00068196 | 0.0006831087 | 0.0006971345 | 0.0006962635 | 0.0007058326 | 0.0007086728 | 0.0007109885 | 0.0007344341 | 0.0007354923 | 0.0007302893 | 0.0007400865 | 0.0007533104 | 0.0007620501 | 0.0007653362 | 0.0007799558 | 0.0007607036 | 0.0007630096
-5.8 | 0.0006765185 | 0.0006853232 | 0.0006889689 | 0.0006941483 | 0.0006973029 | 0.0006995298 | 0.0006988988 | 0.0007147058 | 0.0007238291 | 0.0007350615 | 0.0007412092 | 0.0007258482 | 0.0007406362 | 0.0007515594 | 0.0007508702 | 0.0007777871 | 0.0007696778 | 0.0007804102 | 0.0007537683
-5.7 | 0.0006842748 | 0.0006867183 | 0.0006919952 | 0.0006873323 | 0.0006978157 | 0.0006921916 | 0.0007047217 | 0.0006987036 | 0.0007172119 | 0.0007122723 | 0.0007340316 | 0.0007505619 | 0.0007400814 | 0.0007448795 | 0.0007434262 | 0.0007631057 | 0.0007748638 | 0.000762389 | 0.0007725797
-5.6 | 0.0006800821 | 0.0006813158 | 0.0006733117 | 0.0006949008 | 0.0006991483 | 0.0006896809 | 0.0007002603 | 0.0007122256 | 0.0007063751 | 0.0007130278 | 0.0007276238 | 0.0007365546 | 0.0007609748 | 0.0007555088 | 0.0007368962 | 0.0007709581 | 0.0007789719 | 0.0007820604 | 0.0007575945
-5.5 | 0.0006744279 | 0.0006945773 | 0.0006753317 | 0.0006879015 | 0.000686132 | 0.0007002237 | 0.0006897294 | 0.000721516 | 0.0007096333 | 0.0007257928 | 0.0007384238 | 0.0007394525 | 0.0007457564 | 0.0007587 | 0.0007580165 | 0.0007726945 | 0.000767054 | 0.0007688538 | 0.0007798831
-5.4 | 0.0006788861 | 0.0006834693 | 0.0006830211 | 0.0006887497 | 0.0006820842 | 0.0006943016 | 0.0007072353 | 0.0007106579 | 0.000722381 | 0.0007202934 | 0.0007383235 | 0.0007421301 | 0.000748998 | 0.000757508 | 0.0007585308 | 0.0007561428 | 0.0007768919 | 0.0007666289 | 0.0007679805
-5.3 | 0.0006809578 | 0.0006886181 | 0.0006728303 | 0.0006836682 | 0.0006894418 | 0.0006963834 | 0.0007011639 | 0.0007093676 | 0.0007138485 | 0.0007299289 | 0.0007270518 | 0.0007381014 | 0.0007373584 | 0.000758854 | 0.0007693192 | 0.0007768272 | 0.000765727 | 0.0007742772 | 0.0007660172
-5.2 | 0.0006751322 | 0.0006740876 | 0.0006777517 | 0.0006916312 | 0.0006885588 | 0.0007068895 | 0.0007138807 | 0.0007164287 | 0.0007144853 | 0.0007187642 | 0.0007239859 | 0.0007240612 | 0.0007429073 | 0.0007473258 | 0.0007543439 | 0.0007630042 | 0.0007630414 | 0.0007572455 | 0.000758027
-5.1 | 0.0006860605 | 0.0006804853 | 0.0006808704 | 0.0006733635 | 0.0006944222 | 0.0007053293 | 0.0006923463 | 0.0006979859 | 0.0007123226 | 0.0007333402 | 0.0007265309 | 0.000736996 | 0.000758558 | 0.0007465465 | 0.0007615625 | 0.0007739946 | 0.000771855 | 0.0007623464 | 0.0007671851
-5 | 0.0006748554 | 0.0006766569 | 0.000671635 | 0.0006960099 | 0.0006859712 | 0.0006909163 | 0.0006820983 | 0.0006930923 | 0.000703088 | 0.0007168524 | 0.0007213253 | 0.0007406652 | 0.0007551856 | 0.0007573937 | 0.0007584563 | 0.0007634441 | 0.0007625628 | 0.0007653885 | 0.0007692766
-4.9 | 0.0006806088 | 0.0006768614 | 0.0006736399 | 0.0006752208 | 0.0006946358 | 0.0006964466 | 0.0007038685 | 0.0007082945 | 0.0007113285 | 0.0007134107 | 0.0007320242 | 0.0007305762 | 0.000750189 | 0.0007485708 | 0.0007628125 | 0.0007653181 | 0.0007788828 | 0.0007651736 | 0.000770811
-4.8 | 0.000665542 | 0.000692994 | 0.0006681591 | 0.0006772035 | 0.0006920987 | 0.0006847259 | 0.0006940346 | 0.0007003067 | 0.0007113502 | 0.0007264652 | 0.0007341763 | 0.0007346387 | 0.0007460098 | 0.0007514079 | 0.0007439022 | 0.0007709402 | 0.0007736409 | 0.0007686419 | 0.0007600995
-4.7 | 0.0006724163 | 0.0006774101 | 0.0006833397 | 0.0006952739 | 0.0006892825 | 0.0006999549 | 0.0007054505 | 0.0007147737 | 0.0007235531 | 0.0007072776 | 0.0007236146 | 0.0007451404 | 0.0007604529 | 0.0007538423 | 0.0007699367 | 0.0007780388 | 0.0007766036 | 0.0007809291 | 0.0007727653
-4.6 | 0.0006597136 | 0.0006732071 | 0.0006825804 | 0.0006917732 | 0.0006814695 | 0.0006870403 | 0.0007008759 | 0.0007070214 | 0.0007229926 | 0.0007090064 | 0.0007304819 | 0.0007279872 | 0.0007491594 | 0.000754702 | 0.0007602629 | 0.0007698717 | 0.0007854786 | 0.0007833125 | 0.0007644584
-4.5 | 0.0006568328 | 0.0006694657 | 0.0006784783 | 0.0006805098 | 0.0006775417 | 0.0006765949 | 0.0006978988 | 0.0007015857 | 0.0007142661 | 0.0007296355 | 0.0007293177 | 0.0007307788 | 0.0007441488 | 0.0007549075 | 0.0007541 | 0.000765919 | 0.0007879471 | 0.0007699632 | 0.0007627756
-4.4 | 0.000678046 | 0.0006810204 | 0.0006776662 | 0.0006767082 | 0.0006910602 | 0.0006940613 | 0.0006911921 | 0.000704486 | 0.0007150754 | 0.0007247815 | 0.0007318552 | 0.0007292612 | 0.0007472172 | 0.0007575286 | 0.0007405702 | 0.0007566881 | 0.0007781698 | 0.0007712404 | 0.000775025
-4.3 | 0.0006688124 | 0.0006837556 | 0.0006664014 | 0.0006851167 | 0.0006863767 | 0.0006901551 | 0.0007008035 | 0.0007075914 | 0.0007126747 | 0.0007142583 | 0.0007339101 | 0.0007460929 | 0.0007529359 | 0.0007574973 | 0.0007528356 | 0.0007789619 | 0.000770749 | 0.0007691057 | 0.0007641036
-4.2 | 0.0006735768 | 0.0006739604 | 0.0006697899 | 0.0006739718 | 0.000687114 | 0.0006928733 | 0.0006948888 | 0.0007004896 | 0.0007083444 | 0.0007134395 | 0.000728994 | 0.0007379508 | 0.0007478506 | 0.0007511219 | 0.0007620314 | 0.0007715446 | 0.0007813974 | 0.0007842745 | 0.00076599
-4.1 | 0.0006666289 | 0.0006761449 | 0.0006760967 | 0.0006824946 | 0.0006744479 | 0.0006831825 | 0.0006961734 | 0.0007003809 | 0.0007053098 | 0.0007296659 | 0.0007391756 | 0.0007293428 | 0.0007528964 | 0.0007475223 | 0.0007699924 | 0.0007714734 | 0.0007784 | 0.0007740346 | 0.0007730089
-4 | 0.0006662401 | 0.0006694861 | 0.0006793774 | 0.00068281 | 0.0006806866 | 0.0006781949 | 0.000705254 | 0.0007105736 | 0.0006994668 | 0.0007278703 | 0.0007295044 | 0.0007510235 | 0.0007411503 | 0.0007520532 | 0.0007523409 | 0.0007670924 | 0.000776825 | 0.0007800278 | 0.0007641198
-3.9 | 0.0006634954 | 0.0006740082 | 0.0006675521 | 0.0006888226 | 0.0006748561 | 0.000679845 | 0.0007047027 | 0.0007088938 | 0.0007158086 | 0.0007222939 | 0.0007333199 | 0.0007371046 | 0.0007435403 | 0.0007602463 | 0.0007631167 | 0.0007740296 | 0.0007813575 | 0.0007793476 | 0.0007679533
-3.8 | 0.0006684259 | 0.0006735606 | 0.000676132 | 0.0006725872 | 0.0006895048 | 0.0006861102 | 0.0006949893 | 0.0007153286 | 0.0007236058 | 0.0007263162 | 0.0007138923 | 0.0007487712 | 0.0007561142 | 0.0007602129 | 0.0007640927 | 0.0007750039 | 0.000771232 | 0.0007883274 | 0.0007792166
-3.7 | 0.0006612173 | 0.0006571233 | 0.000662083 | 0.000671901 | 0.0006864204 | 0.0006958167 | 0.0006873977 | 0.0007027981 | 0.0007124994 | 0.0007252434 | 0.0007218685 | 0.000734048 | 0.0007408906 | 0.0007630561 | 0.000753097 | 0.0007779125 | 0.0007859411 | 0.0007769292 | 0.0007673047
-3.6 | 0.0006645594 | 0.0006774524 | 0.0006738885 | 0.0006926412 | 0.000675943 | 0.0006747112 | 0.0006923422 | 0.0006981388 | 0.0007106079 | 0.000722033 | 0.0007403663 | 0.0007392497 | 0.0007626414 | 0.0007547008 | 0.0007504294 | 0.0007770801 | 0.0007856544 | 0.0007834745 | 0.0007673476
-3.5 | 0.0006652194 | 0.0006669128 | 0.0006679963 | 0.0006719529 | 0.0006778806 | 0.0006953942 | 0.0007014755 | 0.000709062 | 0.0007067235 | 0.0007131725 | 0.0007193134 | 0.0007346946 | 0.0007455949 | 0.0007628224 | 0.0007523058 | 0.000783281 | 0.0007813545 | 0.0007883043 | 0.000782907
-3.4 | 0.0006757537 | 0.0006803568 | 0.000675076 | 0.000678114 | 0.0006822962 | 0.0006754297 | 0.0007026328 | 0.000694772 | 0.0007080607 | 0.0007226862 | 0.000736631 | 0.0007209964 | 0.0007521905 | 0.0007604117 | 0.000755289 | 0.0007731393 | 0.0007759708 | 0.000779159 | 0.0007773653
-3.3 | 0.0006501582 | 0.0006508116 | 0.0006703877 | 0.0006729983 | 0.0006759601 | 0.0006864397 | 0.0006810334 | 0.0007057328 | 0.0007033554 | 0.0007152057 | 0.0007326477 | 0.0007379239 | 0.0007555853 | 0.0007587365 | 0.0007620085 | 0.000773311 | 0.0007779797 | 0.0007774899 | 0.0007889459
-3.2 | 0.0006601574 | 0.0006727527 | 0.0006730508 | 0.0006812521 | 0.00068479 | 0.0006866428 | 0.0007065118 | 0.0006936435 | 0.0006977701 | 0.0007171934 | 0.000726242 | 0.0007449468 | 0.0007553894 | 0.0007537087 | 0.0007669045 | 0.0007823879 | 0.0007831852 | 0.0007852885 | 0.000775323
-3.1 | 0.0006643538 | 0.0006601351 | 0.0006577187 | 0.0006554037 | 0.0006799101 | 0.0006822328 | 0.0006944366 | 0.0006986747 | 0.0007095925 | 0.0007243648 | 0.0007279954 | 0.0007295407 | 0.0007394713 | 0.000769623 | 0.0007745513 | 0.0007745602 | 0.0007779922 | 0.000770429 | 0.0007815446
-3 | 0.0006657152 | 0.0006591508 | 0.0006667607 | 0.0006764781 | 0.0006870605 | 0.0006913796 | 0.0006970215 | 0.000700536 | 0.0007043242 | 0.0007079778 | 0.0007311617 | 0.0007464822 | 0.0007466019 | 0.000762546 | 0.0007503228 | 0.0007678533 | 0.0007803177 | 0.0007781444 | 0.0007824568
-2.9 | 0.0006643516 | 0.0006633948 | 0.0006610712 | 0.0006709077 | 0.0006725666 | 0.0006858479 | 0.000691609 | 0.0007066108 | 0.0007143744 | 0.0007225171 | 0.0007152724 | 0.0007374715 | 0.0007488317 | 0.0007559718 | 0.0007597972 | 0.000767053 | 0.0007861869 | 0.0007864004 | 0.0007928955
-2.8 | 0.0006492567 | 0.00066548 | 0.0006585785 | 0.0006663861 | 0.0006830011 | 0.0006934267 | 0.000688229 | 0.0007109602 | 0.0007277928 | 0.000716102 | 0.0007221033 | 0.0007407413 | 0.0007488102 | 0.0007496539 | 0.0007515732 | 0.0007772717 | 0.0007813941 | 0.0007949605 | 0.0007706228
-2.7 | 0.0006593243 | 0.0006555909 | 0.0006702301 | 0.000668904 | 0.0006675753 | 0.0006852316 | 0.0007042647 | 0.0006974023 | 0.0007118577 | 0.0007086743 | 0.0007349497 | 0.0007338999 | 0.0007432657 | 0.0007659003 | 0.0007663377 | 0.0007815178 | 0.0007671894 | 0.000780789 | 0.0007780216
-2.6 | 0.000654831 | 0.0006543832 | 0.0006744162 | 0.0006719393 | 0.0006801335 | 0.0006804498 | 0.0007119627 | 0.0006940285 | 0.0007074628 | 0.0007170666 | 0.0007392678 | 0.0007385369 | 0.0007576592 | 0.00076182 | 0.0007781095 | 0.0007792063 | 0.000780033 | 0.000776122 | 0.0007803456
-2.5 | 0.0006672592 | 0.0006672885 | 0.0006627553 | 0.0006707888 | 0.0006816512 | 0.0006781456 | 0.0006987913 | 0.0006987419 | 0.0007096573 | 0.0007314717 | 0.0007254641 | 0.0007451876 | 0.0007498289 | 0.0007652205 | 0.0007568228 | 0.0007788002 | 0.0007725187 | 0.0007719422 | 0.0007800787
-2.4 | 0.0006611836 | 0.000672093 | 0.0006610878 | 0.0006688537 | 0.0006750727 | 0.0006898802 | 0.000701666 | 0.0007025005 | 0.0007068491 | 0.000728593 | 0.0007258924 | 0.0007469517 | 0.0007598108 | 0.000751585 | 0.0007664864 | 0.0007689396 | 0.0007855704 | 0.0007855557 | 0.0007756973
-2.3 | 0.0006578231 | 0.0006467863 | 0.0006556652 | 0.0006556767 | 0.0006678503 | 0.0006776271 | 0.0007030782 | 0.0006996766 | 0.0007177531 | 0.0007181287 | 0.0007220099 | 0.0007264523 | 0.0007487009 | 0.0007687848 | 0.0007593824 | 0.0007722878 | 0.0007749325 | 0.0007806192 | 0.0007884399
-2.2 | 0.0006538796 | 0.0006495785 | 0.0006696108 | 0.000659935 | 0.0006650069 | 0.0006925641 | 0.0006884585 | 0.0006916734 | 0.000718774 | 0.0007242113 | 0.0007398007 | 0.0007281599 | 0.0007576212 | 0.0007556394 | 0.0007615389 | 0.0007645397 | 0.0007742679 | 0.0007855039 | 0.0007810023
-2.1 | 0.0006534583 | 0.0006542921 | 0.000663461 | 0.0006676535 | 0.000677996 | 0.0006909737 | 0.0006907279 | 0.0006938035 | 0.0007091114 | 0.0007134448 | 0.0007254253 | 0.0007407818 | 0.0007505833 | 0.0007550401 | 0.0007671675 | 0.0007896334 | 0.0007874387 | 0.0007912948 | 0.0007680292
-2 | 0.0006578007 | 0.0006489636 | 0.0006652735 | 0.0006704271 | 0.0006758648 | 0.0006737339 | 0.0006917428 | 0.0007007074 | 0.0007104242 | 0.0007089587 | 0.0007238 | 0.0007335314 | 0.0007460737 | 0.0007485364 | 0.0007763673 | 0.0007729914 | 0.0007716883 | 0.0007930747 | 0.0007862459
-1.9 | 0.0006578916 | 0.0006484956 | 0.0006667314 | 0.0006794907 | 0.0006743448 | 0.0006736575 | 0.0006845125 | 0.0006987012 | 0.0007132 | 0.0007161368 | 0.0007252559 | 0.0007462149 | 0.0007642737 | 0.000771273 | 0.0007579652 | 0.0007831009 | 0.0007837771 | 0.0008009636 | 0.0007700292
-1.8 | 0.0006601353 | 0.000668165 | 0.0006670808 | 0.0006639301 | 0.0006595628 | 0.0006899618 | 0.0007009569 | 0.0006938368 | 0.0007100493 | 0.0007145066 | 0.0007274885 | 0.0007302491 | 0.0007529859 | 0.0007618416 | 0.0007583967 | 0.0007789073 | 0.000786007 | 0.0007849958 | 0.0007986091
-1.7 | 0.0006610886 | 0.0006569188 | 0.0006732324 | 0.0006658423 | 0.0006730714 | 0.0006797276 | 0.0006865997 | 0.0006855366 | 0.0007010821 | 0.0007137973 | 0.0007235093 | 0.0007317061 | 0.0007484139 | 0.0007718816 | 0.0007788714 | 0.0007765534 | 0.0007874001 | 0.0007772075 | 0.0007808015
-1.6 | 0.0006634939 | 0.0006601601 | 0.0006598347 | 0.000666215 | 0.0006712967 | 0.0006824307 | 0.0006911569 | 0.0006990013 | 0.0007056672 | 0.0007102794 | 0.0007194168 | 0.0007333932 | 0.0007575175 | 0.0007674516 | 0.0007589488 | 0.0007772101 | 0.0007807142 | 0.0007925721 | 0.0007912608
-1.5 | 0.0006588387 | 0.0006653033 | 0.0006566544 | 0.0006609274 | 0.0006804836 | 0.0006896853 | 0.0006819983 | 0.0007098881 | 0.0006950328 | 0.0007185264 | 0.0007334817 | 0.0007398107 | 0.0007452831 | 0.000757914 | 0.0007642442 | 0.0007680473 | 0.0007810086 | 0.0007891158 | 0.0007763195
-1.4 | 0.0006504627 | 0.0006657548 | 0.0006613983 | 0.0006595868 | 0.0006686825 | 0.0006833392 | 0.000688499 | 0.0007029788 | 0.0007110756 | 0.0007192944 | 0.0007371653 | 0.0007432298 | 0.0007471656 | 0.0007528174 | 0.0007748626 | 0.0007825053 | 0.0007613361 | 0.0007976761 | 0.0007936316
-1.3 | 0.0006467126 | 0.0006551625 | 0.000655738 | 0.0006638215 | 0.0006918656 | 0.0006837035 | 0.0006850203 | 0.0006864635 | 0.0007055344 | 0.0007208252 | 0.0007299552 | 0.0007214792 | 0.0007515115 | 0.0007669723 | 0.0007709748 | 0.0007669592 | 0.0007930019 | 0.0007825378 | 0.0007885547
-1.2 | 0.0006509435 | 0.0006491422 | 0.000655636 | 0.0006636025 | 0.0006696183 | 0.0006767036 | 0.0006815085 | 0.0006967524 | 0.0007122049 | 0.00071634 | 0.0007234911 | 0.0007382568 | 0.0007572486 | 0.0007629987 | 0.0007680049 | 0.0007846592 | 0.0007787613 | 0.000784653 | 0.0007820061
-1.1 | 0.0006664263 | 0.0006554642 | 0.000658384 | 0.000665968 | 0.0006617588 | 0.0006798974 | 0.000685562 | 0.0006963154 | 0.0007048014 | 0.0007025555 | 0.000733523 | 0.0007381447 | 0.0007509888 | 0.0007645192 | 0.0007661421 | 0.0007769135 | 0.0007894344 | 0.0007961084 | 0.0007828873
-1 | 0.0006540008 | 0.0006449164 | 0.0006606245 | 0.0006623539 | 0.0006633595 | 0.0006884911 | 0.0006837169 | 0.0006879113 | 0.0006913146 | 0.0007171832 | 0.0007172436 | 0.0007403095 | 0.0007373681 | 0.0007572442 | 0.0007654268 | 0.0007798667 | 0.0007902369 | 0.000785765 | 0.0007833606
-0.9 | 0.0006501833 | 0.0006471447 | 0.0006624723 | 0.0006612277 | 0.0006659296 | 0.0006759306 | 0.0006962689 | 0.0007055957 | 0.0007084562 | 0.0007206625 | 0.0007272638 | 0.0007404403 | 0.0007470624 | 0.0007601213 | 0.0007681107 | 0.0007825731 | 0.000786247 | 0.0007953971 | 0.0007833738
-0.8 | 0.0006370326 | 0.0006495433 | 0.0006481922 | 0.0006724414 | 0.0006721105 | 0.000665759 | 0.0006841901 | 0.0006951843 | 0.0006931888 | 0.000717408 | 0.0007226035 | 0.0007361348 | 0.0007433999 | 0.0007662517 | 0.0007824411 | 0.0007927568 | 0.0007904153 | 0.0007822193 | 0.0007835445
-0.7 | 0.0006655669 | 0.0006598056 | 0.0006621258 | 0.0006719286 | 0.0006576465 | 0.0006761543 | 0.0006815634 | 0.0006891295 | 0.0007026284 | 0.000712743 | 0.0007284985 | 0.0007404773 | 0.000754004 | 0.0007473402 | 0.0007706449 | 0.0007725484 | 0.0007927338 | 0.0008055635 | 0.0007768464
-0.6 | 0.0006271952 | 0.0006564805 | 0.0006525179 | 0.0006624384 | 0.0006786333 | 0.0006766048 | 0.000682623 | 0.0007019073 | 0.0007101992 | 0.0007165738 | 0.0007439031 | 0.0007364937 | 0.0007532107 | 0.0007599661 | 0.0007696912 | 0.0007774868 | 0.0007969598 | 0.0007935231 | 0.0007736602
-0.5 | 0.0006354144 | 0.0006553007 | 0.000653707 | 0.0006657087 | 0.0006647833 | 0.000673416 | 0.0006881702 | 0.0006965072 | 0.0007099057 | 0.0007142152 | 0.0007384247 | 0.0007453802 | 0.0007621217 | 0.0007627533 | 0.0007826729 | 0.0007848634 | 0.0007855321 | 0.0007912491 | 0.0007802417
-0.4 | 0.0006519742 | 0.0006564625 | 0.000649625 | 0.0006678107 | 0.0006574748 | 0.0006697119 | 0.0006753681 | 0.0007061762 | 0.0007154845 | 0.00071967 | 0.0007329496 | 0.0007305143 | 0.0007594335 | 0.0007552304 | 0.0007704389 | 0.0007821865 | 0.0007845363 | 0.0007875484 | 0.0007901494
-0.3 | 0.0006443544 | 0.0006538498 | 0.0006541704 | 0.0006621149 | 0.0006663555 | 0.0006742612 | 0.000689251 | 0.000701133 | 0.0007014889 | 0.0007190011 | 0.0007161221 | 0.0007365245 | 0.0007676212 | 0.0007746835 | 0.0007677531 | 0.0007856269 | 0.0007966147 | 0.0007877348 | 0.0007889423
-0.2 | 0.0006357974 | 0.0006496297 | 0.0006545066 | 0.0006595089 | 0.0006610725 | 0.0006644917 | 0.0006825376 | 0.0007016564 | 0.0007072136 | 0.0007036242 | 0.0007241159 | 0.0007473727 | 0.000749269 | 0.0007644711 | 0.000764616 | 0.0007937801 | 0.0007876885 | 0.0008018847 | 0.0007889281
-0.1 | 0.0006564687 | 0.0006602962 | 0.0006476486 | 0.00066307 | 0.0006616379 | 0.0006614886 | 0.0006744381 | 0.0006907281 | 0.0006974475 | 0.0007263462 | 0.0007227828 | 0.0007292715 | 0.000758333 | 0.0007759796 | 0.0007733381 | 0.0007749908 | 0.0007945454 | 0.0007891847 | 0.0007833006
0 | 0.0006465517 | 0.0006581061 | 0.000647547 | 0.0006575045 | 0.0006583211 | 0.0006674297 | 0.0006919362 | 0.0006905018 | 0.0007064848 | 0.0007103224 | 0.0007288418 | 0.0007384925 | 0.0007557381 | 0.0007693677 | 0.0007694871 | 0.000781498 | 0.0007947199 | 0.0007833635 | 0.0007993897
0.1 | 0.0006406236 | 0.000653148 | 0.0006562971 | 0.0006648811 | 0.0006562112 | 0.0006740918 | 0.0006776767 | 0.0006828812 | 0.0006985539 | 0.0007120362 | 0.0007336426 | 0.0007455814 | 0.00074857 | 0.0007565409 | 0.0007720661 | 0.0007751386 | 0.0007932767 | 0.0007855296 | 0.0007805576
0.2 | 0.0006400174 | 0.0006536058 | 0.0006493282 | 0.0006518809 | 0.0006575869 | 0.0006734102 | 0.0006897941 | 0.0006962512 | 0.0007024234 | 0.0007178499 | 0.0007144893 | 0.000737833 | 0.0007426773 | 0.0007601189 | 0.0007783773 | 0.0007786971 | 0.0007919614 | 0.0008147545 | 0.0008032423
0.3 | 0.0006398635 | 0.0006365567 | 0.00065275 | 0.0006454165 | 0.0006623109 | 0.0006625836 | 0.0006882744 | 0.0006933264 | 0.0007034886 | 0.0007180936 | 0.0007224264 | 0.00073481 | 0.000762522 | 0.0007692922 | 0.0007703312 | 0.0007766226 | 0.0007937241 | 0.0008070476 | 0.0007812048
0.4 | 0.0006397633 | 0.0006394928 | 0.000651322 | 0.0006730785 | 0.0006634913 | 0.0006686781 | 0.0006942683 | 0.0006945888 | 0.0006974299 | 0.0007076855 | 0.0007215076 | 0.0007360876 | 0.0007504999 | 0.0007620461 | 0.0007737498 | 0.00078029 | 0.0007929539 | 0.0007960999 | 0.0007930794
0.5 | 0.0006464084 | 0.0006413001 | 0.0006443684 | 0.0006575454 | 0.0006558738 | 0.0006729845 | 0.0006784586 | 0.0006869108 | 0.0007047754 | 0.00070581 | 0.0007279223 | 0.0007452632 | 0.0007622846 | 0.000782082 | 0.000762598 | 0.0007844104 | 0.0007971957 | 0.0007904791 | 0.0007840169
0.6 | 0.0006411877 | 0.0006466944 | 0.0006578284 | 0.0006591509 | 0.0006720621 | 0.000656027 | 0.0006808517 | 0.0006797532 | 0.000701146 | 0.0007256305 | 0.0007338162 | 0.0007429326 | 0.0007496933 | 0.0007626007 | 0.0007787009 | 0.0007919782 | 0.0007869027 | 0.0007958753 | 0.0007975498
0.7 | 0.0006393278 | 0.0006379161 | 0.0006486735 | 0.0006528448 | 0.0006551997 | 0.0006611919 | 0.0006834534 | 0.0006927854 | 0.0006977209 | 0.0007215071 | 0.0007395157 | 0.0007318706 | 0.0007524547 | 0.0007667619 | 0.0007720095 | 0.0007993134 | 0.0007962049 | 0.0007921922 | 0.000789718
0.8 | 0.0006393607 | 0.0006473204 | 0.0006506 | 0.000660954 | 0.0006644119 | 0.0006626954 | 0.0006781733 | 0.0006928012 | 0.0006921827 | 0.0007121732 | 0.0007235786 | 0.0007364375 | 0.0007690525 | 0.0007553073 | 0.0007653849 | 0.0007901509 | 0.000792805 | 0.0008169606 | 0.0007987249
0.9 | 0.0006308427 | 0.0006515353 | 0.0006504922 | 0.0006511242 | 0.000673431 | 0.0006737094 | 0.0006801597 | 0.000687771 | 0.000686619 | 0.0007085692 | 0.0007226302 | 0.0007354369 | 0.0007494315 | 0.0007696983 | 0.0007670264 | 0.0007937643 | 0.0007867911 | 0.0008018361 | 0.0007959037
1 | 0.0006481384 | 0.000642984 | 0.0006401087 | 0.0006476711 | 0.0006511961 | 0.000664561 | 0.0006826356 | 0.0006864136 | 0.0006939626 | 0.0007105704 | 0.0007191029 | 0.0007288474 | 0.0007451284 | 0.0007696809 | 0.0007678402 | 0.0007875221 | 0.0007880841 | 0.0007989633 | 0.0007917993
1.1 | 0.0006419979 | 0.0006415458 | 0.0006371773 | 0.0006586198 | 0.0006630331 | 0.0006604397 | 0.00066214 | 0.0006795778 | 0.0006924895 | 0.0006991917 | 0.0007294254 | 0.0007416844 | 0.0007644984 | 0.0007773609 | 0.0007792369 | 0.0007764996 | 0.0007926624 | 0.0007918079 | 0.000794562
1.2 | 0.0006301394 | 0.0006465797 | 0.0006362042 | 0.0006477745 | 0.0006501113 | 0.0006646878 | 0.0006801198 | 0.0006772331 | 0.0006977507 | 0.0007170484 | 0.0007179926 | 0.0007445165 | 0.0007472851 | 0.0007633633 | 0.0007661282 | 0.0007782246 | 0.0007927588 | 0.0007968944 | 0.0007867421
1.3 | 0.0006378012 | 0.0006367354 | 0.0006393607 | 0.0006519141 | 0.0006492114 | 0.000668868 | 0.0006772468 | 0.0006974732 | 0.0006977171 | 0.0007097598 | 0.0007229645 | 0.0007414197 | 0.0007495148 | 0.0007653229 | 0.0007631765 | 0.0007837243 | 0.0007960458 | 0.0007984695 | 0.0007900804
1.4 | 0.0006345469 | 0.0006482187 | 0.0006473856 | 0.0006426724 | 0.0006692236 | 0.0006564729 | 0.0006756423 | 0.0006975234 | 0.0007016892 | 0.0007188258 | 0.000725547 | 0.0007399443 | 0.0007508887 | 0.0007768498 | 0.0007800425 | 0.0007976251 | 0.0008004383 | 0.0007954707 | 0.0007938006
1.5 | 0.0006267228 | 0.0006391284 | 0.0006559509 | 0.000637637 | 0.0006513201 | 0.0006672729 | 0.0006810212 | 0.0006787342 | 0.0007028639 | 0.0007099376 | 0.0007206677 | 0.0007317984 | 0.0007586714 | 0.0007688765 | 0.0007799904 | 0.0007886874 | 0.000799571 | 0.0007971326 | 0.0007967062
1.6 | 0.0006339022 | 0.0006445744 | 0.0006533025 | 0.0006453474 | 0.0006560972 | 0.0006600666 | 0.000661791 | 0.0006940152 | 0.0007081004 | 0.0007175298 | 0.0007206514 | 0.0007391677 | 0.0007654524 | 0.0007704741 | 0.0007838881 | 0.0007969974 | 0.0007966287 | 0.0008048637 | 0.0007914897
1.7 | 0.0006276006 | 0.0006385857 | 0.0006454001 | 0.0006594514 | 0.0006594949 | 0.0006633554 | 0.0006815188 | 0.0006914231 | 0.000701527 | 0.0007170953 | 0.0007309232 | 0.0007382243 | 0.0007591575 | 0.0007728391 | 0.0007721362 | 0.0008041541 | 0.0007911144 | 0.0008121813 | 0.000797997
1.8 | 0.0006387717 | 0.0006521608 | 0.0006491942 | 0.0006433127 | 0.000655496 | 0.0006635111 | 0.000680701 | 0.0006903846 | 0.0007042167 | 0.0007147432 | 0.0007150093 | 0.0007498327 | 0.0007503484 | 0.0007767202 | 0.0007680229 | 0.0007935809 | 0.0007960451 | 0.000800379 | 0.0007997391
1.9 | 0.000642808 | 0.0006318741 | 0.0006367108 | 0.0006503968 | 0.0006530434 | 0.0006509917 | 0.0006665541 | 0.0006877198 | 0.0007099044 | 0.0007103108 | 0.0007221145 | 0.0007481194 | 0.0007504509 | 0.0007625198 | 0.0007807925 | 0.0007925463 | 0.0007860036 | 0.0008051927 | 0.0007992781
2 | 0.00062056 | 0.0006373373 | 0.0006435134 | 0.0006559767 | 0.0006434584 | 0.0006647768 | 0.0006761162 | 0.0006896115 | 0.0006901373 | 0.0007152022 | 0.0007378288 | 0.0007447425 | 0.0007670769 | 0.000772399 | 0.0007762459 | 0.000801235 | 0.0007906301 | 0.0007980165 | 0.0007842994
2.1 | 0.0006211999 | 0.0006285299 | 0.0006406365 | 0.0006609326 | 0.0006534963 | 0.0006678403 | 0.000678938 | 0.0006901053 | 0.0006975468 | 0.0007121928 | 0.0007226458 | 0.0007449493 | 0.0007613584 | 0.0007654408 | 0.0007757177 | 0.0007859168 | 0.0008075667 | 0.0007998179 | 0.000803406
2.2 | 0.0006297762 | 0.0006427091 | 0.000641883 | 0.0006520458 | 0.0006494219 | 0.0006705355 | 0.0006692804 | 0.0006837602 | 0.000694702 | 0.0007194621 | 0.0007219405 | 0.0007461688 | 0.0007589601 | 0.0007793323 | 0.0007853475 | 0.0007846004 | 0.0008030843 | 0.0008059032 | 0.0008028277
2.3 | 0.0006253379 | 0.0006305526 | 0.0006364143 | 0.0006433117 | 0.0006589247 | 0.0006535553 | 0.0006786707 | 0.0006817822 | 0.0007068622 | 0.0007178684 | 0.0007188701 | 0.0007399108 | 0.0007511452 | 0.0007672368 | 0.0007811189 | 0.0007986499 | 0.0008039998 | 0.0008080436 | 0.0007930661
2.4 | 0.0006226492 | 0.0006403743 | 0.0006416831 | 0.0006574193 | 0.000654103 | 0.0006627737 | 0.0006775959 | 0.0006830403 | 0.0007091373 | 0.0007104315 | 0.0007302634 | 0.0007275334 | 0.0007594641 | 0.000773811 | 0.000782246 | 0.0007918871 | 0.0008055116 | 0.0008039707 | 0.0008074077
2.5 | 0.0006493874 | 0.0006399246 | 0.0006264338 | 0.0006532511 | 0.000654246 | 0.0006545707 | 0.0006819535 | 0.000691603 | 0.0006873516 | 0.0007045981 | 0.0007183941 | 0.0007405152 | 0.0007619084 | 0.0007515469 | 0.0007785946 | 0.0007960822 | 0.0007954692 | 0.0008100508 | 0.0008065901
2.6 | 0.0006407675 | 0.0006238215 | 0.0006365953 | 0.000643009 | 0.0006534551 | 0.0006610952 | 0.0006782365 | 0.0006860279 | 0.0006996262 | 0.0007200605 | 0.0007364908 | 0.0007405983 | 0.0007562823 | 0.0007880807 | 0.0007831361 | 0.0008064712 | 0.0008104969 | 0.0008160149 | 0.0007961749
2.7 | 0.0006374434 | 0.0006301573 | 0.0006450289 | 0.0006377149 | 0.0006541251 | 0.0006692845 | 0.0006742344 | 0.0006894493 | 0.0006948127 | 0.000711199 | 0.0007375633 | 0.0007440852 | 0.0007653106 | 0.0007692049 | 0.0007850331 | 0.0007970627 | 0.0007936847 | 0.0007992829 | 0.000811098
2.8 | 0.0006475725 | 0.0006377703 | 0.0006406857 | 0.0006475197 | 0.000644584 | 0.0006555266 | 0.0006746737 | 0.0006862214 | 0.0006916674 | 0.0007031324 | 0.0007205406 | 0.0007451635 | 0.0007613284 | 0.0007721166 | 0.0007751758 | 0.0007961803 | 0.0008068003 | 0.0008016533 | 0.0008016315
2.9 | 0.0006369234 | 0.0006396978 | 0.0006416267 | 0.0006455033 | 0.0006592122 | 0.0006565632 | 0.0006727245 | 0.0006888288 | 0.0007042476 | 0.0007246999 | 0.0007143179 | 0.0007431556 | 0.0007636112 | 0.0007709077 | 0.0007705694 | 0.0007899729 | 0.0008008001 | 0.0008137712 | 0.0008171211
3 | 0.0006233009 | 0.0006313149 | 0.0006336173 | 0.0006439161 | 0.00064309 | 0.0006571011 | 0.000659976 | 0.000680815 | 0.0006841692 | 0.0007130726 | 0.0007295907 | 0.0007586568 | 0.000770033 | 0.0007553244 | 0.0007659408 | 0.000789955 | 0.0007975398 | 0.000809645 | 0.0008146081
3.1 | 0.0006340866 | 0.0006308536 | 0.0006446153 | 0.0006407885 | 0.0006552989 | 0.0006586196 | 0.0006802769 | 0.0006803925 | 0.0006975761 | 0.0007065557 | 0.0007205924 | 0.0007392706 | 0.0007426134 | 0.0007726082 | 0.0007807449 | 0.0007929316 | 0.0007964248 | 0.0008138664 | 0.0008010614
3.2 | 0.000630334 | 0.0006395935 | 0.0006367736 | 0.0006426808 | 0.0006432503 | 0.0006559101 | 0.0006657934 | 0.0006775576 | 0.0007032068 | 0.0006952824 | 0.0007239813 | 0.0007475136 | 0.0007736325 | 0.0007731983 | 0.0007808636 | 0.0007939318 | 0.0008095521 | 0.0008035449 | 0.0008029392
3.3 | 0.0006331835 | 0.0006363822 | 0.0006405419 | 0.0006473689 | 0.0006440572 | 0.0006570564 | 0.0006818652 | 0.0006829986 | 0.000683689 | 0.0006996615 | 0.0007164107 | 0.0007545014 | 0.000762151 | 0.0007743394 | 0.0007737655 | 0.0007919382 | 0.0008097589 | 0.0008021664 | 0.0008179299
3.4 | 0.0006337006 | 0.0006257727 | 0.0006414947 | 0.0006389852 | 0.0006443444 | 0.0006654862 | 0.0006568351 | 0.0006894524 | 0.0007097627 | 0.0007068671 | 0.0007336066 | 0.0007537222 | 0.0007649882 | 0.0007685425 | 0.0007779073 | 0.0007928252 | 0.0007954952 | 0.0008047669 | 0.0007992326
3.5 | 0.000626785 | 0.0006247339 | 0.0006252279 | 0.0006470614 | 0.0006455939 | 0.0006579333 | 0.0006736086 | 0.000681844 | 0.0006864958 | 0.0007207367 | 0.0007303034 | 0.0007405484 | 0.0007478706 | 0.0007806604 | 0.000787002 | 0.0007909744 | 0.0008000701 | 0.0007949591 | 0.0008018396
3.6 | 0.0006281139 | 0.0006225484 | 0.0006327656 | 0.0006277393 | 0.0006485118 | 0.0006576778 | 0.0006753793 | 0.0006823185 | 0.0006992532 | 0.0007103355 | 0.0007223466 | 0.0007350109 | 0.0007653618 | 0.000767676 | 0.0007822584 | 0.00079675 | 0.000797838 | 0.0008005126 | 0.0008229212
3.7 | 0.0006363026 | 0.0006297309 | 0.0006294666 | 0.0006403749 | 0.000652246 | 0.0006514127 | 0.0006522323 | 0.0006767283 | 0.0006906612 | 0.0007082062 | 0.0007157467 | 0.0007350669 | 0.0007679958 | 0.0007646205 | 0.0007870093 | 0.0008030493 | 0.0008093938 | 0.0008138641 | 0.0008079273
3.8 | 0.0006331955 | 0.0006191223 | 0.0006308013 | 0.0006445109 | 0.0006632109 | 0.0006566079 | 0.0006729957 | 0.0006849736 | 0.0007005387 | 0.0007113984 | 0.0007295051 | 0.000738074 | 0.0007557682 | 0.0007689475 | 0.0007799973 | 0.0007994837 | 0.0008149629 | 0.0008192911 | 0.0008121849
3.9 | 0.0006331498 | 0.0006214392 | 0.000622242 | 0.0006328412 | 0.0006442277 | 0.0006611795 | 0.000678603 | 0.0006848438 | 0.000690421 | 0.0007095739 | 0.0007335051 | 0.0007412736 | 0.0007566485 | 0.0007736071 | 0.0007735244 | 0.0007959315 | 0.0008064246 | 0.0008112652 | 0.0008052965
4 | 0.0006279373 | 0.0006267901 | 0.0006333907 | 0.0006464413 | 0.0006347307 | 0.0006526449 | 0.0006712031 | 0.0006894455 | 0.0006932428 | 0.0007076713 | 0.0007203025 | 0.0007482566 | 0.0007548377 | 0.0007665761 | 0.0007853969 | 0.000801321 | 0.0007978829 | 0.000814815 | 0.0008179916
4.1 | 0.0006200466 | 0.000623965 | 0.0006292198 | 0.000628715 | 0.0006402973 | 0.0006605027 | 0.0006568142 | 0.0006755577 | 0.0007094342 | 0.0007207348 | 0.0007349537 | 0.0007395728 | 0.0007663956 | 0.0007715675 | 0.0007845174 | 0.0008046066 | 0.0008234202 | 0.0007995384 | 0.000815175
4.2 | 0.0006209218 | 0.0006197088 | 0.0006319233 | 0.000638322 | 0.0006378399 | 0.0006601084 | 0.0006700699 | 0.0006884937 | 0.0006873614 | 0.0007090789 | 0.0007254711 | 0.0007382266 | 0.0007559635 | 0.0007811222 | 0.0007777637 | 0.0007975205 | 0.0008071685 | 0.0008200039 | 0.000817884
4.3 | 0.0006201109 | 0.0006289448 | 0.000622707 | 0.0006392621 | 0.0006442796 | 0.0006557418 | 0.0006816979 | 0.0006743628 | 0.0006904129 | 0.000715723 | 0.0007315404 | 0.0007401978 | 0.0007595502 | 0.0007746992 | 0.000790709 | 0.0008089282 | 0.0008031674 | 0.0008112197 | 0.0008139728
4.4 | 0.0006213359 | 0.0006129777 | 0.000649573 | 0.0006450853 | 0.0006311862 | 0.0006630183 | 0.0006770104 | 0.0006910773 | 0.0006992559 | 0.0007069111 | 0.0007219581 | 0.0007523874 | 0.0007606189 | 0.0007699969 | 0.0007791376 | 0.0008026809 | 0.0008300321 | 0.0008243861 | 0.000804211
4.5 | 0.0006199658 | 0.0006177292 | 0.0006160028 | 0.0006428576 | 0.0006382098 | 0.0006363581 | 0.0006788668 | 0.0006873413 | 0.0006959259 | 0.0007148352 | 0.0007286127 | 0.0007463327 | 0.0007625559 | 0.0007619787 | 0.0007827741 | 0.0008104806 | 0.0008062635 | 0.0008232424 | 0.0008226489
4.6 | 0.0006240391 | 0.000622276 | 0.0006202645 | 0.0006408956 | 0.000653613 | 0.0006531093 | 0.000663865 | 0.0006713805 | 0.0006965914 | 0.0007131178 | 0.0007247831 | 0.0007509387 | 0.0007510774 | 0.0007778853 | 0.0007927994 | 0.0007973461 | 0.0008186444 | 0.0008137529 | 0.0008168151
4.7 | 0.0006212867 | 0.0006293622 | 0.0006296799 | 0.0006436367 | 0.0006372172 | 0.0006482126 | 0.0006615403 | 0.0006850572 | 0.000694111 | 0.0006975475 | 0.0007316557 | 0.0007296129 | 0.0007621585 | 0.0007677021 | 0.0007821671 | 0.0007892218 | 0.0008226937 | 0.0008117658 | 0.0008029845
4.8 | 0.0006280415 | 0.0006325941 | 0.0006221267 | 0.0006242857 | 0.0006509771 | 0.0006495163 | 0.0006777769 | 0.0006846694 | 0.0007040454 | 0.0007022661 | 0.0007220698 | 0.0007506063 | 0.0007679068 | 0.0007759844 | 0.0007790583 | 0.00079958 | 0.0008046428 | 0.0008329579 | 0.0008000291
4.9 | 0.0006249353 | 0.0006268591 | 0.0006208016 | 0.0006400698 | 0.000654299 | 0.0006466279 | 0.0006786784 | 0.0006732199 | 0.0006981728 | 0.0006986698 | 0.0007224314 | 0.0007501918 | 0.000769421 | 0.0007765939 | 0.0007886611 | 0.0008102543 | 0.0008031345 | 0.0008151745 | 0.0008153434
5 | 0.0006191002 | 0.0006218157 | 0.0006294617 | 0.0006418997 | 0.0006368122 | 0.0006533876 | 0.0006625016 | 0.0006899345 | 0.0006899322 | 0.0007132646 | 0.0007286258 | 0.0007542043 | 0.000768771 | 0.000761172 | 0.0007875113 | 0.0008080434 | 0.0008156475 | 0.0008148353 | 0.0008066688
5.1 | 0.0006198886 | 0.0006222867 | 0.0006192757 | 0.0006344664 | 0.0006438225 | 0.0006410811 | 0.0006766448 | 0.0006805167 | 0.0006870888 | 0.0007202798 | 0.0007156143 | 0.0007490739 | 0.0007592447 | 0.0007890535 | 0.000778332 | 0.0008052753 | 0.0008141034 | 0.0008086682 | 0.0008239014
5.2 | 0.0006180415 | 0.0006249796 | 0.0006258832 | 0.0006266763 | 0.0006442558 | 0.0006442078 | 0.0006650454 | 0.0006780829 | 0.0006893669 | 0.00069986 | 0.0007258124 | 0.0007460112 | 0.0007541432 | 0.0007760101 | 0.0007890414 | 0.0008098239 | 0.0008132756 | 0.0008164974 | 0.0008327859
5.3 | 0.0006203511 | 0.0006267335 | 0.0006221479 | 0.0006336625 | 0.000628026 | 0.0006531246 | 0.0006578645 | 0.000680952 | 0.0006952601 | 0.0007110377 | 0.0007278081 | 0.0007456287 | 0.0007539799 | 0.0007763372 | 0.0007832527 | 0.0008069617 | 0.0008069584 | 0.0008222467 | 0.0008211075
5.4 | 0.0006171242 | 0.0006194213 | 0.0006339353 | 0.0006324571 | 0.0006426549 | 0.0006456572 | 0.0006617427 | 0.0006812765 | 0.0006810181 | 0.0007017499 | 0.0007239355 | 0.0007457219 | 0.0007650701 | 0.000789462 | 0.0007929954 | 0.0007987756 | 0.0008213798 | 0.0008173525 | 0.0008216405
5.5 | 0.0006261424 | 0.0006160885 | 0.0006328666 | 0.0006257939 | 0.0006374391 | 0.0006615848 | 0.0006649126 | 0.0006713252 | 0.0006926388 | 0.0007096222 | 0.0007275697 | 0.0007432321 | 0.0007403247 | 0.0007682456 | 0.0007938299 | 0.0008175009 | 0.000819383 | 0.0008358361 | 0.0008170364
5.6 | 0.0006263785 | 0.0006166455 | 0.0006242873 | 0.0006275861 | 0.000634901 | 0.0006482029 | 0.0006586773 | 0.0006748174 | 0.000694547 | 0.0007128912 | 0.0007208908 | 0.0007375983 | 0.0007554836 | 0.0007737801 | 0.0007838246 | 0.0008015305 | 0.0008116019 | 0.0008170398 | 0.0008205183
5.7 | 0.0006069202 | 0.0006388939 | 0.0006203212 | 0.0006356971 | 0.0006414765 | 0.000649864 | 0.000676982 | 0.0006849797 | 0.0006814961 | 0.0007137627 | 0.0007336898 | 0.0007348557 | 0.0007617536 | 0.0007821791 | 0.0007879037 | 0.0008115849 | 0.0008150393 | 0.0008152972 | 0.0008198178
5.8 | 0.0006221214 | 0.0006203659 | 0.0006222879 | 0.000635581 | 0.0006452201 | 0.0006498818 | 0.0006658885 | 0.0006751448 | 0.0006827159 | 0.0007026425 | 0.0007232466 | 0.0007428986 | 0.0007565422 | 0.0007836922 | 0.0007874704 | 0.000815948 | 0.0008307191 | 0.000824112 | 0.0008310959
5.9 | 0.0006197137 | 0.0006146562 | 0.0006191584 | 0.0006180526 | 0.0006365087 | 0.0006384977 | 0.0006745434 | 0.0006579901 | 0.0006834371 | 0.0006998965 | 0.0007153011 | 0.0007422437 | 0.0007548118 | 0.0007742175 | 0.0007882565 | 0.000802549 | 0.0008223925 | 0.0008313729 | 0.0008101956
6 | 0.000614566 | 0.0006176891 | 0.0006092604 | 0.0006360187 | 0.0006416054 | 0.0006428561 | 0.0006722833 | 0.0006796361 | 0.0006884055 | 0.0007214378 | 0.0007221912 | 0.0007439246 | 0.0007670538 | 0.0007734194 | 0.0007815358 | 0.0008061091 | 0.0008250074 | 0.0008368909 | 0.0008276132
6.1 | 0.0006227358 | 0.0006174576 | 0.0006236438 | 0.0006265117 | 0.0006339141 | 0.0006495176 | 0.0006576388 | 0.0006770668 | 0.000687995 | 0.0007111974 | 0.0007082252 | 0.0007475519 | 0.0007628188 | 0.0007827132 | 0.0007924988 | 0.0008125827 | 0.0008178866 | 0.0008244594 | 0.0008376754
6.2 | 0.0006346383 | 0.0006066737 | 0.0006127302 | 0.0006342839 | 0.0006312231 | 0.0006536316 | 0.0006619604 | 0.000683363 | 0.000683654 | 0.0006975272 | 0.0007180709 | 0.0007427047 | 0.0007569469 | 0.0007732226 | 0.0007808166 | 0.0008137203 | 0.0008233247 | 0.0008366947 | 0.0008096714
6.3 | 0.0006066876 | 0.0006140579 | 0.000628116 | 0.0006286651 | 0.000638191 | 0.0006449781 | 0.0006641558 | 0.0006800698 | 0.0006715698 | 0.0006994612 | 0.0007269298 | 0.0007482213 | 0.0007630833 | 0.0007763265 | 0.00079943 | 0.0008111075 | 0.0008244159 | 0.000830806 | 0.0008183563
6.4 | 0.0006108769 | 0.0006161692 | 0.000623154 | 0.0006396791 | 0.0006323012 | 0.0006483006 | 0.0006573118 | 0.0006655531 | 0.0006951304 | 0.0007016059 | 0.0007155977 | 0.0007448893 | 0.0007500424 | 0.0007772444 | 0.0007751824 | 0.0008088045 | 0.0008175183 | 0.0008223899 | 0.0008194282
6.5 | 0.0006313341 | 0.0006247033 | 0.0006156014 | 0.0006234635 | 0.0006323292 | 0.0006421726 | 0.0006647197 | 0.0006923194 | 0.0006845378 | 0.0007032106 | 0.0007313053 | 0.0007299137 | 0.000765988 | 0.0007798841 | 0.0007948027 | 0.0008187156 | 0.0008166738 | 0.0008378581 | 0.0008192258
6.6 | 0.0006154739 | 0.0006029159 | 0.0006160788 | 0.0006353357 | 0.0006346163 | 0.0006495187 | 0.0006518362 | 0.0006628659 | 0.0006795273 | 0.0007073875 | 0.0007260768 | 0.000744746 | 0.0007646764 | 0.0007810348 | 0.000796382 | 0.0008093207 | 0.00083263 | 0.0008292525 | 0.0008257168
6.7 | 0.000607806 | 0.0006171279 | 0.0006235245 | 0.0006294508 | 0.0006301089 | 0.000643216 | 0.0006647722 | 0.0006785775 | 0.0006850037 | 0.0007116103 | 0.0007226519 | 0.0007432296 | 0.0007648574 | 0.0007755605 | 0.0007867938 | 0.0008182998 | 0.0008223458 | 0.0008303222 | 0.0008230017
6.8 | 0.0006043553 | 0.00061688 | 0.0006159113 | 0.0006298925 | 0.0006275378 | 0.0006398179 | 0.0006570293 | 0.0006707071 | 0.0006899761 | 0.0007080942 | 0.0007198144 | 0.0007448898 | 0.000763357 | 0.0007840054 | 0.0007829829 | 0.0008048836 | 0.0008217087 | 0.0008363097 | 0.0008120564
6.9 | 0.0006196257 | 0.0006209479 | 0.000621397 | 0.0006296128 | 0.0006310378 | 0.0006585899 | 0.0006591384 | 0.0006844118 | 0.0006795263 | 0.0007115451 | 0.0007249726 | 0.0007565382 | 0.0007632598 | 0.0007753645 | 0.0007943233 | 0.0008182322 | 0.0008183903 | 0.0008433226 | 0.0008224378
7 | 0.0006086319 | 0.0006191331 | 0.0006040528 | 0.000631549 | 0.0006241542 | 0.0006378154 | 0.0006520007 | 0.000672626 | 0.0006848424 | 0.0007145296 | 0.0007205208 | 0.0007419951 | 0.0007526458 | 0.0007817776 | 0.0007997574 | 0.0008092143 | 0.0008213392 | 0.0008194805 | 0.0008353828
7.1 | 0.0006204836 | 0.0006264252 | 0.0006231776 | 0.0006299327 | 0.0006353154 | 0.0006451195 | 0.000658255 | 0.0006757581 | 0.000680731 | 0.0007088867 | 0.0007202782 | 0.0007321572 | 0.0007703807 | 0.0007704808 | 0.0007912197 | 0.0008101162 | 0.0008185342 | 0.0008251555 | 0.0008145222
7.2 | 0.0006016426 | 0.0006059163 | 0.0006117443 | 0.0006200191 | 0.0006324808 | 0.000634537 | 0.0006629401 | 0.0006704544 | 0.000688132 | 0.0006960153 | 0.0007288238 | 0.0007317671 | 0.0007583014 | 0.0007724057 | 0.0007779919 | 0.0008100862 | 0.0008258897 | 0.000832702 | 0.0008381797
7.3 | 0.0006169259 | 0.0006077496 | 0.0006149054 | 0.0006382439 | 0.0006287746 | 0.0006410486 | 0.0006644993 | 0.0006815331 | 0.0006942878 | 0.0007094821 | 0.0007094852 | 0.0007361576 | 0.0007675232 | 0.0007811354 | 0.0008030699 | 0.0008092927 | 0.0008315929 | 0.0008391176 | 0.0008272011
7.4 | 0.0006076617 | 0.0006123184 | 0.0006208031 | 0.0006170266 | 0.0006306912 | 0.000642512 | 0.0006601446 | 0.0006787378 | 0.0006996783 | 0.000693905 | 0.000729175 | 0.000735251 | 0.0007694999 | 0.0007727665 | 0.0007928743 | 0.0008250687 | 0.0008256526 | 0.000834514 | 0.0008211974
7.5 | 0.0006098962 | 0.0006094617 | 0.000623055 | 0.000634055 | 0.0006262826 | 0.0006410594 | 0.0006549386 | 0.0006744416 | 0.0006928458 | 0.0007018532 | 0.0007253107 | 0.0007445586 | 0.0007727055 | 0.0007906705 | 0.0007903236 | 0.0008092096 | 0.0008330023 | 0.0008303273 | 0.0008243531
7.6 | 0.0006170077 | 0.0006091693 | 0.0006123692 | 0.0006199479 | 0.0006331298 | 0.0006523257 | 0.0006655648 | 0.0006612583 | 0.0006830991 | 0.0007202148 | 0.0007267564 | 0.0007492212 | 0.0007679318 | 0.0007879119 | 0.0008056538 | 0.0007981855 | 0.0008247126 | 0.0008388744 | 0.0008212704
7.7 | 0.00061056 | 0.0006217327 | 0.0006213025 | 0.0006145227 | 0.0006192653 | 0.0006311416 | 0.0006559973 | 0.0006652503 | 0.0006900689 | 0.0007181001 | 0.0007388789 | 0.0007409968 | 0.0007546662 | 0.0007678186 | 0.0007873642 | 0.0008235634 | 0.0008260652 | 0.0008473131 | 0.0008337625
7.8 | 0.0006125199 | 0.000613505 | 0.0006090333 | 0.0006229249 | 0.0006331208 | 0.000644207 | 0.0006663492 | 0.0006678663 | 0.0006816307 | 0.0007094619 | 0.0007314588 | 0.0007408612 | 0.000765618 | 0.0007862487 | 0.0007853246 | 0.0008193978 | 0.0008267548 | 0.00085267 | 0.0008413887
7.9 | 0.0006131308 | 0.0006110969 | 0.0006126926 | 0.0006208746 | 0.0006211625 | 0.0006444515 | 0.0006597008 | 0.0006754237 | 0.0006930372 | 0.0007062647 | 0.0007230149 | 0.0007497952 | 0.0007595831 | 0.0007856202 | 0.0008024408 | 0.0008293152 | 0.000835122 | 0.0008367688 | 0.0008106399
8 | 0.0006096964 | 0.0006160508 | 0.0006047794 | 0.0006207894 | 0.0006247981 | 0.0006369628 | 0.0006543909 | 0.0006659217 | 0.0006891563 | 0.0007127005 | 0.0007254896 | 0.0007533751 | 0.0007568656 | 0.0007869093 | 0.0007894859 | 0.00081831 | 0.0008210594 | 0.0008335624 | 0.0008216385
8.1 | 0.0006131111 | 0.000611147 | 0.0006204772 | 0.0006090103 | 0.000631992 | 0.0006417019 | 0.0006670574 | 0.0006773241 | 0.0006982386 | 0.0006947351 | 0.0007195186 | 0.0007396338 | 0.0007640142 | 0.000793968 | 0.0007831283 | 0.0008194122 | 0.0008233696 | 0.000843793 | 0.0008304312
8.2 | 0.0006072132 | 0.0006003906 | 0.0005984108 | 0.0006252496 | 0.0006201767 | 0.0006493565 | 0.0006608254 | 0.0006747863 | 0.0006898165 | 0.0007105276 | 0.0007312183 | 0.0007582229 | 0.0007703351 | 0.0007827336 | 0.0007967962 | 0.0008174912 | 0.0008358834 | 0.0008381598 | 0.0008311617
8.3 | 0.0006187322 | 0.0006158417 | 0.0006029723 | 0.0006166097 | 0.0006313335 | 0.0006311643 | 0.0006569452 | 0.000670875 | 0.0006894725 | 0.0007083234 | 0.0007294163 | 0.0007465433 | 0.0007747448 | 0.0007890509 | 0.0007982271 | 0.0008108993 | 0.0008227377 | 0.0008349374 | 0.0008272582
8.4 | 0.0006024339 | 0.0006126825 | 0.0006183508 | 0.0006270148 | 0.0006294963 | 0.0006487107 | 0.0006544918 | 0.0006722055 | 0.0006950023 | 0.0006950996 | 0.0007241625 | 0.0007445371 | 0.0007717476 | 0.000790247 | 0.0007977336 | 0.0008190568 | 0.0008394106 | 0.0008339306 | 0.0008370422
8.5 | 0.0006058175 | 0.0006077898 | 0.0006129651 | 0.0006158853 | 0.0006232877 | 0.0006182204 | 0.0006593898 | 0.000663258 | 0.0006870402 | 0.0007020479 | 0.0007213142 | 0.000744161 | 0.0007726332 | 0.0007973944 | 0.0007768284 | 0.0008274626 | 0.0008335397 | 0.0008413597 | 0.0008231786
8.6 | 0.0006089444 | 0.0006016309 | 0.0006148365 | 0.0006120759 | 0.0006165094 | 0.0006387552 | 0.0006571188 | 0.0006730623 | 0.0006774202 | 0.0007059476 | 0.000729615 | 0.0007438061 | 0.000777425 | 0.0007871721 | 0.0008077184 | 0.0008229937 | 0.0008275831 | 0.0008395654 | 0.0008424882
8.7 | 0.0006024884 | 0.0006114405 | 0.0006165723 | 0.0006160369 | 0.000624106 | 0.0006423314 | 0.0006455845 | 0.000680638 | 0.0006807666 | 0.000692208 | 0.0007193234 | 0.0007513127 | 0.0007699698 | 0.000781113 | 0.0007999372 | 0.0008146613 | 0.0008248551 | 0.0008278861 | 0.0008265687
8.8 | 0.000606135 | 0.0006172629 | 0.0006111612 | 0.0006172306 | 0.0006262188 | 0.0006417402 | 0.0006570773 | 0.0006780829 | 0.000678832 | 0.000702947 | 0.0007320666 | 0.0007464391 | 0.0007684802 | 0.0007926372 | 0.0007961235 | 0.0008280507 | 0.0008202787 | 0.0008399522 | 0.0008487613
8.9 | 0.0006057842 | 0.000602806 | 0.0006017983 | 0.0006271399 | 0.0006254038 | 0.0006433036 | 0.0006566532 | 0.0006667088 | 0.0006825428 | 0.0007101251 | 0.0007245846 | 0.0007409867 | 0.0007726242 | 0.0007834653 | 0.0008039116 | 0.0008364383 | 0.0008280878 | 0.0008524038 | 0.0008322026
9 | 0.0005936707 | 0.0006085163 | 0.000614759 | 0.0006103531 | 0.0006259481 | 0.0006350496 | 0.0006422954 | 0.0006727633 | 0.0006889725 | 0.0007040745 | 0.0007208503 | 0.000741746 | 0.0007560998 | 0.0007735764 | 0.0007993848 | 0.0008181399 | 0.0008344613 | 0.0008399026 | 0.0008392191
9.1 | 0.0005978344 | 0.0006050411 | 0.0005990345 | 0.0006199606 | 0.0006238839 | 0.0006333902 | 0.0006550244 | 0.0006685651 | 0.0006838482 | 0.0007153393 | 0.0007248202 | 0.0007441593 | 0.0007716686 | 0.0007818461 | 0.0007938476 | 0.0008214813 | 0.00084687 | 0.0008416953 | 0.0008517248
9.2 | 0.0006108308 | 0.0006144909 | 0.0006157823 | 0.0006055332 | 0.0006317632 | 0.0006440798 | 0.0006453545 | 0.0006686161 | 0.0006767497 | 0.0007088871 | 0.0007161332 | 0.0007322566 | 0.0007687446 | 0.0007742265 | 0.0008074422 | 0.0008260733 | 0.0008283268 | 0.0008370925 | 0.0008541336
9.3 | 0.000597798 | 0.0005972267 | 0.000618774 | 0.0006198064 | 0.0006180425 | 0.0006353288 | 0.0006659941 | 0.0006756901 | 0.0006775794 | 0.0007037614 | 0.0007279373 | 0.0007356976 | 0.0007794266 | 0.0007978979 | 0.0007938949 | 0.0008246946 | 0.0008363787 | 0.0008377007 | 0.0008399604
9.4 | 0.0006127674 | 0.0005908116 | 0.0006037301 | 0.0006151292 | 0.0006240944 | 0.0006469706 | 0.0006568882 | 0.0006713742 | 0.0006879049 | 0.0006966227 | 0.0007269173 | 0.0007439618 | 0.0007616981 | 0.0007720617 | 0.0007992953 | 0.0008291093 | 0.0008353746 | 0.0008357527 | 0.0008311216
9.5 | 0.0005978088 | 0.0005962441 | 0.0006144982 | 0.0006227944 | 0.0006232297 | 0.0006300248 | 0.0006610795 | 0.0006606265 | 0.0006952801 | 0.0007030291 | 0.0007251303 | 0.0007442584 | 0.0007588615 | 0.0008004215 | 0.0008080115 | 0.0008259638 | 0.0008421951 | 0.000844381 | 0.000846452
9.6 | 0.0006036664 | 0.0006144787 | 0.0006073174 | 0.0006124739 | 0.0006266635 | 0.00064294 | 0.0006483399 | 0.0006790748 | 0.0006825695 | 0.000700936 | 0.0007179382 | 0.0007486732 | 0.0007698909 | 0.0007897065 | 0.0007936152 | 0.0008318125 | 0.0008324745 | 0.0008483672 | 0.0008321788
9.7 | 0.0006014684 | 0.0006002651 | 0.0005955297 | 0.0006080969 | 0.0006224726 | 0.0006392898 | 0.0006555552 | 0.0006643658 | 0.0006755628 | 0.0007034259 | 0.0007202394 | 0.0007488954 | 0.0007632084 | 0.0007965947 | 0.0008010676 | 0.0008291626 | 0.0008450486 | 0.0008407017 | 0.0008375525
9.8 | 0.0006013052 | 0.0006044289 | 0.000617959 | 0.0006216612 | 0.0006329011 | 0.0006284316 | 0.0006510926 | 0.0006772822 | 0.0006840185 | 0.0007129748 | 0.0007249319 | 0.0007526801 | 0.0007640673 | 0.000783845 | 0.0007987274 | 0.0008154088 | 0.0008465221 | 0.000853211 | 0.0008371121
9.9 | 0.0006020663 | 0.0005963511 | 0.0006010706 | 0.0006113145 | 0.0006270116 | 0.0006424452 | 0.0006425137 | 0.0006552509 | 0.0006710739 | 0.0007062821 | 0.0007132972 | 0.0007531434 | 0.0007593519 | 0.0007828187 | 0.0008113121 | 0.0008195428 | 0.0008272593 | 0.0008474637 | 0.0008521862
10 | 0.0006011726 | 0.0006139225 | 0.0005983619 | 0.0006294392 | 0.0006230818 | 0.0006391835 | 0.0006451803 | 0.0006701372 | 0.0006839315 | 0.0007037678 | 0.0007244516 | 0.0007611729 | 0.0007643883 | 0.0007912528 | 0.0008018146 | 0.0008215108 | 0.0008403941 | 0.0008551057 | 0.000841295
10.1 | 0.0005892758 | 0.000599529 | 0.0005934425 | 0.0006139244 | 0.000624992 | 0.0006349559 | 0.0006450243 | 0.0006670531 | 0.0006844903 | 0.0007164118 | 0.0007179286 | 0.0007351035 | 0.000767922 | 0.0007855706 | 0.0007858291 | 0.000824165 | 0.0008347933 | 0.0008475445 | 0.000837037
10.2 | 0.0006016077 | 0.0006102196 | 0.0006054644 | 0.0006220657 | 0.0006216244 | 0.0006220651 | 0.000647092 | 0.0006684091 | 0.000670965 | 0.0006883895 | 0.0007152146 | 0.0007513811 | 0.0007722184 | 0.000793361 | 0.0008081139 | 0.0008253504 | 0.0008333863 | 0.0008511391 | 0.0008418448
10.3 | 0.0005863708 | 0.0005986662 | 0.0006003197 | 0.0006081424 | 0.000616987 | 0.0006325296 | 0.000644957 | 0.0006674975 | 0.0006761846 | 0.0006988009 | 0.0007255709 | 0.0007375945 | 0.0007621618 | 0.0007901071 | 0.0008009249 | 0.000836611 | 0.0008407117 | 0.0008570526 | 0.0008313389
10.4 | 0.0005995027 | 0.0006002399 | 0.0006002742 | 0.0006184958 | 0.0006280225 | 0.0006349276 | 0.0006491545 | 0.0006607165 | 0.0006844251 | 0.0007008476 | 0.0007275462 | 0.000739558 | 0.0007650992 | 0.0007898462 | 0.0007951852 | 0.0008214115 | 0.0008406109 | 0.0008479235 | 0.0008409387
10.5 | 0.0005952653 | 0.0005937658 | 0.0005972143 | 0.0006128598 | 0.000615799 | 0.0006304525 | 0.0006380479 | 0.0006693451 | 0.0006794747 | 0.0007039309 | 0.0007253351 | 0.0007417467 | 0.0007612214 | 0.0007982329 | 0.0008022563 | 0.0008246805 | 0.0008451607 | 0.0008503575 | 0.0008622946
10.6 | 0.0006002685 | 0.0006033241 | 0.0006089988 | 0.0006076547 | 0.0006350986 | 0.0006293789 | 0.0006497916 | 0.0006714778 | 0.0006885215 | 0.0007038584 | 0.0007210877 | 0.0007508671 | 0.0007725489 | 0.0007783558 | 0.000797238 | 0.0008328212 | 0.0008375179 | 0.0008503126 | 0.0008501627
10.7 | 0.0005946698 | 0.0006026211 | 0.0005997356 | 0.0006038573 | 0.0006034034 | 0.0006370785 | 0.0006614222 | 0.000665927 | 0.0007003925 | 0.0006904694 | 0.0007155155 | 0.0007504772 | 0.0007744673 | 0.0007851766 | 0.0008104908 | 0.0008303419 | 0.0008434192 | 0.0008582085 | 0.0008541077
10.8 | 0.0005914313 | 0.0006004447 | 0.0006119174 | 0.0006105525 | 0.0006124485 | 0.0006363664 | 0.0006429975 | 0.0006601559 | 0.0006723232 | 0.0006959084 | 0.0007328328 | 0.0007455261 | 0.0007637939 | 0.0007819383 | 0.0007968765 | 0.000822946 | 0.0008424549 | 0.0008422741 | 0.0008452277
10.9 | 0.0005856709 | 0.0005915491 | 0.0006036198 | 0.0006128019 | 0.0006308666 | 0.0006213607 | 0.0006500761 | 0.0006578301 | 0.0006857344 | 0.0006984909 | 0.0007204495 | 0.0007410232 | 0.0007611781 | 0.0007805009 | 0.0007983345 | 0.0008256433 | 0.0008542666 | 0.0008459585 | 0.0008459194
11 | 0.0006083992 | 0.0006084949 | 0.0005879289 | 0.0006067991 | 0.0006276658 | 0.0006340686 | 0.0006504798 | 0.0006653211 | 0.00067514 | 0.0006954426 | 0.0007215421 | 0.0007460548 | 0.0007529753 | 0.0007883426 | 0.0007928215 | 0.000841623 | 0.0008387466 | 0.0008460568 | 0.0008500949
11.1 | 0.0005898042 | 0.0005971185 | 0.0006006929 | 0.0005918392 | 0.0006024946 | 0.0006503979 | 0.0006511972 | 0.0006721954 | 0.0006696308 | 0.0007024751 | 0.0007097693 | 0.0007230332 | 0.0007731908 | 0.0008024213 | 0.0008025584 | 0.0008301907 | 0.000844462 | 0.0008482319 | 0.0008544567
11.2 | 0.0005943139 | 0.0005958078 | 0.0006004135 | 0.0006045421 | 0.0006139141 | 0.000629091 | 0.0006598532 | 0.0006698581 | 0.0006816609 | 0.0007124709 | 0.0007294836 | 0.0007442554 | 0.0007772097 | 0.0007849267 | 0.0008052129 | 0.0008309945 | 0.0008393942 | 0.0008384278 | 0.0008499722
11.3 | 0.0006000509 | 0.0005907819 | 0.0005989831 | 0.000603854 | 0.0006135338 | 0.0006254681 | 0.0006480066 | 0.0006658732 | 0.0006824175 | 0.0007133551 | 0.0007100711 | 0.0007581361 | 0.0007768353 | 0.0008002791 | 0.0008094221 | 0.0008307404 | 0.0008328241 | 0.0008548019 | 0.0008626973
11.4 | 0.0005839519 | 0.0005934431 | 0.0005967327 | 0.0006040309 | 0.0006125507 | 0.0006353088 | 0.0006342912 | 0.0006602352 | 0.000695955 | 0.0006944545 | 0.0007260599 | 0.0007432249 | 0.0007688184 | 0.0007889883 | 0.0008001067 | 0.0008288361 | 0.0008594593 | 0.0008559119 | 0.0008653734
11.5 | 0.0005883277 | 0.0006182949 | 0.0005916302 | 0.0005958304 | 0.0006214122 | 0.0006317677 | 0.0006558417 | 0.0006536584 | 0.0006745349 | 0.0007090899 | 0.0007213216 | 0.0007436465 | 0.0007582422 | 0.0007860742 | 0.0008007681 | 0.0008281334 | 0.0008541395 | 0.0008525719 | 0.0008550735
11.6 | 0.0005853507 | 0.0006044656 | 0.0006053064 | 0.0006191094 | 0.0006277487 | 0.0006319931 | 0.0006584516 | 0.0006632567 | 0.0006887844 | 0.0007066469 | 0.0007218551 | 0.0007564341 | 0.00075457 | 0.0007944026 | 0.0008075923 | 0.0008334624 | 0.0008608678 | 0.0008479533 | 0.0008523737
11.7 | 0.0005859827 | 0.0005870056 | 0.0006015019 | 0.0006174309 | 0.000615802 | 0.000618118 | 0.0006483731 | 0.0006599781 | 0.0006797887 | 0.0007070121 | 0.0007169222 | 0.0007614431 | 0.000755725 | 0.0008039443 | 0.0008093911 | 0.0008344457 | 0.0008528401 | 0.0008567988 | 0.0008551121
11.8 | 0.0005850216 | 0.0006049051 | 0.0006020353 | 0.0006162487 | 0.0006269411 | 0.0006300269 | 0.0006515189 | 0.0006675705 | 0.0006842076 | 0.0006997161 | 0.0007294037 | 0.0007500457 | 0.0007680469 | 0.0008017092 | 0.0008008826 | 0.0008393558 | 0.0008453756 | 0.0008542322 | 0.0008536943
11.9 | 0.0005981462 | 0.0006006929 | 0.0005950978 | 0.0006030387 | 0.0006143478 | 0.0006268299 | 0.0006564683 | 0.0006470827 | 0.0006739091 | 0.0006931267 | 0.0007168738 | 0.0007459894 | 0.0007711882 | 0.0007838459 | 0.0008131674 | 0.0008284485 | 0.0008525975 | 0.0008519956 | 0.0008632513
12 | 0.0005883294 | 0.0006023961 | 0.0005836409 | 0.0006072834 | 0.000604229 | 0.0006388535 | 0.0006339463 | 0.0006604517 | 0.0006700134 | 0.0006972536 | 0.0007343821 | 0.000744417 | 0.0007753925 | 0.0007978599 | 0.0007989853 | 0.0008321987 | 0.0008601875 | 0.0008585718 | 0.0008473856
12.1 | 0.0005906325 | 0.0005892671 | 0.0005969972 | 0.0006088802 | 0.0006072745 | 0.0006220757 | 0.0006459854 | 0.0006577008 | 0.0006736737 | 0.0007055868 | 0.0007149211 | 0.0007479118 | 0.0007809372 | 0.0007902203 | 0.0008216895 | 0.0008269568 | 0.0008507964 | 0.0008576687 | 0.0008659385
12.2 | 0.0005875665 | 0.0005903602 | 0.000585065 | 0.0006048667 | 0.0006080828 | 0.0006109968 | 0.0006417653 | 0.0006581383 | 0.0006785583 | 0.00071438 | 0.0007105331 | 0.0007361662 | 0.0007730178 | 0.0007774054 | 0.0008045619 | 0.0008467311 | 0.0008518686 | 0.0008556961 | 0.0008639654
12.3 | 0.0005849228 | 0.0005909902 | 0.0006020432 | 0.0006070735 | 0.0006173072 | 0.0006380954 | 0.0006421989 | 0.0006507305 | 0.0006809632 | 0.0006944427 | 0.0007359831 | 0.0007527228 | 0.0007629004 | 0.0007923154 | 0.0008077068 | 0.0008382761 | 0.000842299 | 0.0008624014 | 0.0008565054
12.4 | 0.000587343 | 0.0005982192 | 0.0005894369 | 0.0005938316 | 0.0006069428 | 0.000624357 | 0.0006396989 | 0.0006540652 | 0.0006731987 | 0.0007084803 | 0.0007256966 | 0.0007502011 | 0.0007698019 | 0.0007970859 | 0.0008079826 | 0.0008389468 | 0.0008557739 | 0.0008580707 | 0.0008480397
12.5 | 0.000588783 | 0.0005926356 | 0.000589665 | 0.000601662 | 0.0006122231 | 0.0006239277 | 0.0006426291 | 0.0006626951 | 0.0006728192 | 0.0006937188 | 0.0007112828 | 0.0007509589 | 0.0007713477 | 0.0007888961 | 0.0008109786 | 0.0008427398 | 0.000854632 | 0.0008521393 | 0.0008580555
12.6 | 0.0005812808 | 0.0005844967 | 0.0005959955 | 0.0006016089 | 0.0006108614 | 0.0006303348 | 0.0006424976 | 0.0006550608 | 0.0006731426 | 0.0007005293 | 0.0007314363 | 0.0007448379 | 0.0007561805 | 0.0007902892 | 0.0008096296 | 0.000830134 | 0.0008364262 | 0.0008680669 | 0.0008502733
12.7 | 0.0005785684 | 0.0005905409 | 0.000584344 | 0.0005846166 | 0.0006140133 | 0.0006232333 | 0.0006442201 | 0.0006502032 | 0.0006686813 | 0.0007015919 | 0.0007155474 | 0.0007487063 | 0.0007725477 | 0.0007877845 | 0.0008089921 | 0.0008326054 | 0.0008596803 | 0.0008593942 | 0.0008575287
12.8 | 0.0005798807 | 0.0005913504 | 0.0005863105 | 0.0005939319 | 0.0006229246 | 0.0006202831 | 0.0006423587 | 0.0006516771 | 0.0006879319 | 0.0007109963 | 0.000706232 | 0.0007435719 | 0.0007835771 | 0.0007874561 | 0.0008168359 | 0.0008364168 | 0.0008550012 | 0.0008555769 | 0.0008646297
12.9 | 0.0005860597 | 0.0005756532 | 0.0005905597 | 0.0005982193 | 0.0006065522 | 0.0006356892 | 0.0006377166 | 0.0006647114 | 0.0006839887 | 0.0007003325 | 0.000724626 | 0.0007491802 | 0.0007686594 | 0.0008058106 | 0.0008094424 | 0.0008434103 | 0.0008520297 | 0.0008618827 | 0.0008694046
13 | 0.0005890498 | 0.0005891149 | 0.0005875749 | 0.0006042598 | 0.000619144 | 0.000628258 | 0.000642216 | 0.00066175 | 0.0006715926 | 0.0006809404 | 0.0007161661 | 0.0007431844 | 0.0007585938 | 0.0008055328 | 0.0008039569 | 0.0008457558 | 0.0008526278 | 0.0008650266 | 0.0008643611
13.1 | 0.0005881429 | 0.0006023035 | 0.0005941564 | 0.0006125624 | 0.0006029986 | 0.0006282676 | 0.0006365393 | 0.0006711202 | 0.0006729455 | 0.0006987951 | 0.0007127095 | 0.0007449931 | 0.0007754102 | 0.000797539 | 0.0008108981 | 0.0008347379 | 0.0008644169 | 0.0008642445 | 0.0008670313
13.2 | 0.0005785285 | 0.0005878775 | 0.0005972152 | 0.0006050963 | 0.0006145687 | 0.0006213831 | 0.0006305316 | 0.0006544608 | 0.0006747726 | 0.0006955494 | 0.0007282365 | 0.0007424548 | 0.0007696562 | 0.0007788548 | 0.0008077313 | 0.000840334 | 0.0008444 | 0.000868123 | 0.0008567459
13.3 | 0.0005979397 | 0.0005933559 | 0.0005931326 | 0.0005958352 | 0.0006103989 | 0.0006237208 | 0.0006458436 | 0.0006528654 | 0.0006668164 | 0.0006836351 | 0.0007069327 | 0.0007420267 | 0.0007731163 | 0.0007939601 | 0.0008085438 | 0.0008445153 | 0.0008550551 | 0.000864098 | 0.0008716692
13.4 | 0.0005861778 | 0.0005905052 | 0.000589278 | 0.0005982416 | 0.0006049537 | 0.0006290197 | 0.0006273391 | 0.0006400977 | 0.0006719808 | 0.0006914685 | 0.0007193785 | 0.0007528408 | 0.0007826125 | 0.000788799 | 0.0008151916 | 0.0008334481 | 0.0008509312 | 0.0008695893 | 0.0008754517
13.5 | 0.000577966 | 0.000585908 | 0.000579764 | 0.0006054909 | 0.0006145591 | 0.000611666 | 0.0006492837 | 0.0006590552 | 0.0006862366 | 0.0006955764 | 0.0007283788 | 0.0007429045 | 0.0007620591 | 0.0007922668 | 0.000807886 | 0.0008354942 | 0.0008729588 | 0.0008726386 | 0.0008634478
13.6 | 0.0005928366 | 0.0005873774 | 0.0005876121 | 0.0006010962 | 0.0006041503 | 0.0006327151 | 0.0006303515 | 0.0006572698 | 0.0006725521 | 0.0006968665 | 0.0007223465 | 0.0007550555 | 0.0007699421 | 0.0007944731 | 0.0008248279 | 0.000848687 | 0.0008445402 | 0.0008610598 | 0.0008638727
13.7 | 0.0005797328 | 0.0005795458 | 0.0005764146 | 0.0006018417 | 0.0006102437 | 0.0006155534 | 0.0006498673 | 0.0006604347 | 0.000678222 | 0.0006919955 | 0.0007161959 | 0.0007356986 | 0.0007730963 | 0.0008036281 | 0.0008099732 | 0.0008381629 | 0.0008660674 | 0.0008661464 | 0.0008680494
13.8 | 0.0005778433 | 0.0005858324 | 0.0005821698 | 0.0005933071 | 0.0006062689 | 0.0006361117 | 0.0006385963 | 0.0006565337 | 0.0006702816 | 0.0006973201 | 0.0007103713 | 0.0007416463 | 0.0007612316 | 0.0008018646 | 0.0008125319 | 0.0008456395 | 0.0008648926 | 0.000870864 | 0.0008730765
13.9 | 0.0005903684 | 0.0005892451 | 0.0005898197 | 0.0005966291 | 0.0006131669 | 0.0006238206 | 0.0006468148 | 0.0006558243 | 0.0006697586 | 0.0006970945 | 0.0007234594 | 0.000744445 | 0.0007676075 | 0.0007918654 | 0.0008001493 | 0.0008452932 | 0.0008487663 | 0.0008725174 | 0.000879634
14 | 0.000592027 | 0.0005779828 | 0.0005898425 | 0.0006025894 | 0.0006064206 | 0.0006243172 | 0.0006389239 | 0.0006573895 | 0.0006661642 | 0.0006954782 | 0.0007211631 | 0.0007435088 | 0.0007708143 | 0.0008132539 | 0.0008205212 | 0.0008536981 | 0.0008503249 | 0.0008696288 | 0.0008677964
14.1 | 0.0005823591 | 0.0005924128 | 0.0005979746 | 0.0006003914 | 0.0006025939 | 0.0006175979 | 0.0006486089 | 0.0006491557 | 0.0006758142 | 0.0006953723 | 0.0007244863 | 0.0007364761 | 0.0007623798 | 0.0007964954 | 0.0008100917 | 0.0008409417 | 0.0008578394 | 0.000863842 | 0.0008649052
14.2 | 0.0005809975 | 0.000576502 | 0.0005853903 | 0.0005894031 | 0.0006146875 | 0.0006213171 | 0.0006455197 | 0.0006593013 | 0.0006718578 | 0.0007062479 | 0.0007206529 | 0.0007444406 | 0.0007561573 | 0.000790374 | 0.0008200555 | 0.0008461658 | 0.0008639996 | 0.0008721966 | 0.0008901282
14.3 | 0.0005812425 | 0.0005861588 | 0.0005774639 | 0.000601027 | 0.0006061774 | 0.0006244125 | 0.0006212686 | 0.0006483143 | 0.0006660484 | 0.0006923141 | 0.0007137868 | 0.0007381823 | 0.0007744444 | 0.0008044644 | 0.000807346 | 0.0008531126 | 0.0008836391 | 0.0008745827 | 0.0008785037
14.4 | 0.0005931997 | 0.000577302 | 0.000579182 | 0.0006108534 | 0.0006175919 | 0.0006088879 | 0.0006422168 | 0.0006551897 | 0.0006743173 | 0.0006905111 | 0.0007103157 | 0.000754902 | 0.00077327 | 0.0007996291 | 0.0008223718 | 0.0008343989 | 0.0008703995 | 0.0008794025 | 0.000872679
14.5 | 0.0005872977 | 0.0005773251 | 0.0005830816 | 0.0005841229 | 0.0006210877 | 0.0006301248 | 0.0006380169 | 0.0006586373 | 0.0006792514 | 0.0006858496 | 0.0007163811 | 0.0007502208 | 0.000759007 | 0.0007998982 | 0.0008242573 | 0.0008512324 | 0.0008592071 | 0.0008779906 | 0.0008733785
14.6 | 0.0005849611 | 0.0005895815 | 0.0005792837 | 0.0005935534 | 0.000605258 | 0.0006244705 | 0.0006352635 | 0.0006533913 | 0.0006784311 | 0.000702408 | 0.0007214977 | 0.0007369289 | 0.0007793166 | 0.0008034128 | 0.0008132389 | 0.0008438736 | 0.0008449539 | 0.0008611564 | 0.000878035
14.7 | 0.0005813916 | 0.0005823068 | 0.0005856128 | 0.0005965041 | 0.0006058887 | 0.0006154336 | 0.0006401157 | 0.0006540074 | 0.0006764558 | 0.0006986066 | 0.0007168663 | 0.0007462199 | 0.0007807526 | 0.0007845236 | 0.0008222217 | 0.0008529046 | 0.0008584766 | 0.0008697018 | 0.0008718191
14.8 | 0.0005751961 | 0.0005817358 | 0.0005821371 | 0.0006072298 | 0.0006097241 | 0.0006084798 | 0.0006403925 | 0.0006502738 | 0.0006742596 | 0.0006962078 | 0.0007162338 | 0.0007367371 | 0.000773109 | 0.0007867742 | 0.000818424 | 0.0008568118 | 0.0008645213 | 0.0008730583 | 0.0008838895
14.9 | 0.0005815926 | 0.0005905394 | 0.0005858752 | 0.0005936795 | 0.0005990255 | 0.0006222838 | 0.0006337918 | 0.0006519315 | 0.0006757492 | 0.0006941853 | 0.000720906 | 0.0007402468 | 0.0007681595 | 0.0008032641 | 0.0008133761 | 0.0008376427 | 0.0008644496 | 0.0008801667 | 0.000867786
15 | 0.0005792662 | 0.000584345 | 0.0005740048 | 0.0005998603 | 0.0005936973 | 0.0006163869 | 0.0006311011 | 0.0006475033 | 0.000683401 | 0.0006970286 | 0.0007256295 | 0.0007337585 | 0.0007824788 | 0.0007875853 | 0.0008220757 | 0.0008596057 | 0.0008720743 | 0.0008697979 | 0.0008726673
15.1 | 0.0005726103 | 0.000575223 | 0.0005772154 | 0.000602174 | 0.0006195075 | 0.0006121227 | 0.0006477342 | 0.0006558858 | 0.0006714576 | 0.00069832 | 0.0007149786 | 0.0007369725 | 0.0007747276 | 0.0007990934 | 0.0008236246 | 0.000847794 | 0.0008660553 | 0.000878944 | 0.0008810214
15.2 | 0.0005876336 | 0.0005743132 | 0.0005826823 | 0.0005968927 | 0.0005942277 | 0.0006103676 | 0.0006464675 | 0.0006489897 | 0.0006698147 | 0.000702177 | 0.0007252887 | 0.0007375531 | 0.0007764784 | 0.0007962666 | 0.0008185515 | 0.0008623323 | 0.0008686592 | 0.00088079 | 0.0008938404
15.3 | 0.0005761981 | 0.0005680569 | 0.0005794399 | 0.0006044668 | 0.0005990672 | 0.0006147849 | 0.0006398505 | 0.0006501406 | 0.0006741838 | 0.0007018044 | 0.0007091151 | 0.0007465912 | 0.0007823644 | 0.0007930333 | 0.0008159728 | 0.0008503787 | 0.0008630746 | 0.0008686284 | 0.0008741037
15.4 | 0.0005757927 | 0.0005792417 | 0.0005761911 | 0.0005995411 | 0.0006086073 | 0.0006047421 | 0.0006399013 | 0.0006570884 | 0.0006723526 | 0.0007100245 | 0.0007139942 | 0.0007361821 | 0.0007772114 | 0.0007990745 | 0.0008213528 | 0.000850821 | 0.0008703447 | 0.0008731134 | 0.0008666901
15.5 | 0.0005742373 | 0.0005847132 | 0.0005746419 | 0.0005964788 | 0.0005983351 | 0.000617817 | 0.0006326693 | 0.0006446291 | 0.0006658618 | 0.0006915677 | 0.0007313555 | 0.0007508103 | 0.0007668195 | 0.0008024748 | 0.0008129844 | 0.0008449629 | 0.0008610634 | 0.000876772 | 0.0008792664
15.6 | 0.0005797472 | 0.0005776914 | 0.0005952822 | 0.0006015859 | 0.0006043985 | 0.0006155783 | 0.0006400833 | 0.0006614308 | 0.0006782497 | 0.0006912618 | 0.0007157494 | 0.0007329983 | 0.0007728823 | 0.0007964813 | 0.000826241 | 0.0008510917 | 0.0008777255 | 0.0008705364 | 0.0008813043
15.7 | 0.0005804225 | 0.0005797222 | 0.000592105 | 0.0005980948 | 0.0006045662 | 0.0006117402 | 0.0006326076 | 0.0006606269 | 0.0006842812 | 0.0006922436 | 0.0007234741 | 0.0007483125 | 0.0007849676 | 0.0008054923 | 0.0008126416 | 0.0008393981 | 0.0008655678 | 0.0008846524 | 0.0008797039
15.8 | 0.0005829437 | 0.0005677516 | 0.0005775898 | 0.0005985279 | 0.0006061574 | 0.0006118377 | 0.0006404236 | 0.0006460815 | 0.000652589 | 0.0006813911 | 0.0007155099 | 0.0007454766 | 0.0007623885 | 0.0007973897 | 0.0008296434 | 0.0008563271 | 0.0008612371 | 0.0008904145 | 0.0008793295
15.9 | 0.0005827154 | 0.00057996 | 0.0005873843 | 0.0005938204 | 0.0006019963 | 0.000612739 | 0.0006434133 | 0.0006478405 | 0.0006598518 | 0.0006968223 | 0.0007129943 | 0.0007499059 | 0.000769594 | 0.0007982025 | 0.0008254597 | 0.0008392654 | 0.0008718988 | 0.0008764392 | 0.0008932051
16 | 0.0005713724 | 0.0005724394 | 0.0005788818 | 0.0005899328 | 0.0006041424 | 0.0006151922 | 0.0006302806 | 0.000650788 | 0.0006751071 | 0.0006921819 | 0.000720217 | 0.0007531939 | 0.0007707392 | 0.0008051434 | 0.000816498 | 0.0008481446 | 0.0008642784 | 0.0008862041 | 0.0008751908
16.1 | 0.000579821 | 0.0005794318 | 0.0005807363 | 0.0005933986 | 0.000599814 | 0.0006195451 | 0.0006326812 | 0.0006457953 | 0.0006688702 | 0.000686534 | 0.0006983359 | 0.0007479005 | 0.00077869 | 0.0008003715 | 0.0008173709 | 0.0008452463 | 0.0008774197 | 0.00088795 | 0.0008990629
16.2 | 0.0005796856 | 0.0005817257 | 0.0005755273 | 0.0006063117 | 0.0005957303 | 0.0006133801 | 0.0006328164 | 0.00064644 | 0.0006817138 | 0.0006986225 | 0.0007156798 | 0.0007394686 | 0.0007662342 | 0.0007936415 | 0.0008200999 | 0.0008555219 | 0.0008737607 | 0.0008868401 | 0.0008963561
16.3 | 0.0005705263 | 0.0005617314 | 0.0005895882 | 0.0005866593 | 0.0006019961 | 0.0006092143 | 0.0006300866 | 0.0006388024 | 0.0006684077 | 0.0006940719 | 0.0007147348 | 0.0007442233 | 0.0007721503 | 0.0008025401 | 0.0008234768 | 0.0008542973 | 0.0008727263 | 0.0008851804 | 0.0008692166
16.4 | 0.0005816841 | 0.0005700801 | 0.0005727073 | 0.0005861315 | 0.0005846554 | 0.0006123368 | 0.0006335908 | 0.0006527661 | 0.000673566 | 0.0006918569 | 0.0007078823 | 0.0007423649 | 0.0007745896 | 0.0007974686 | 0.0008215481 | 0.0008430897 | 0.0008715692 | 0.0008743771 | 0.0009034625
16.5 | 0.0005712909 | 0.0005662977 | 0.0005632775 | 0.00059696 | 0.000596288 | 0.000618522 | 0.000636191 | 0.0006517372 | 0.0006726443 | 0.0006864321 | 0.0007184645 | 0.0007423643 | 0.0007644217 | 0.0007864343 | 0.0008130866 | 0.0008483082 | 0.0008789761 | 0.0008968131 | 0.0008875309
16.6 | 0.0005719218 | 0.0005713044 | 0.0005877049 | 0.0005983038 | 0.0006016193 | 0.0006163986 | 0.0006327563 | 0.0006534865 | 0.0006634328 | 0.0006907414 | 0.0007008188 | 0.0007482955 | 0.0007785272 | 0.0007969387 | 0.0008306693 | 0.0008532074 | 0.0008628591 | 0.0008785686 | 0.0008909357
16.7 | 0.0005581093 | 0.0005687498 | 0.0005646694 | 0.0005836341 | 0.0006032189 | 0.0006094684 | 0.0006326302 | 0.0006457227 | 0.0006600175 | 0.0006956703 | 0.000724221 | 0.000746706 | 0.0007779233 | 0.000801261 | 0.0008226063 | 0.0008617669 | 0.0008768293 | 0.0008810718 | 0.0008820883
16.8 | 0.0005705359 | 0.0005842118 | 0.0005764658 | 0.0005949886 | 0.0006053774 | 0.0006229721 | 0.0006165408 | 0.0006510761 | 0.0006621663 | 0.0006967337 | 0.0007119283 | 0.0007420854 | 0.0007674824 | 0.0007974006 | 0.0008263549 | 0.0008560673 | 0.0008685541 | 0.000892085 | 0.0008904228
16.9 | 0.0005827582 | 0.0005810809 | 0.0005713178 | 0.0005916402 | 0.0006030707 | 0.0006223781 | 0.0006212126 | 0.0006461196 | 0.0006685436 | 0.0006890949 | 0.0007242134 | 0.0007570453 | 0.0007744429 | 0.0008000717 | 0.0008251978 | 0.0008375705 | 0.0008770281 | 0.0008921672 | 0.0008856479
17 | 0.0005796428 | 0.0005821998 | 0.0005853156 | 0.0005811626 | 0.000593274 | 0.0006207837 | 0.000641271 | 0.0006499937 | 0.0006746035 | 0.0006961503 | 0.0007143665 | 0.0007329421 | 0.0007778194 | 0.000807102 | 0.0008193522 | 0.0008552144 | 0.0008704634 | 0.0008813442 | 0.0008882633
17.1 | 0.0005588251 | 0.0005728685 | 0.0005787901 | 0.000593592 | 0.0006014517 | 0.0006224266 | 0.0006313261 | 0.0006570686 | 0.0006679691 | 0.0006818842 | 0.0007233474 | 0.0007451868 | 0.0007756112 | 0.0007934346 | 0.0008317781 | 0.0008579622 | 0.0008662069 | 0.0008805458 | 0.0008842676
17.2 | 0.0005591838 | 0.0005754741 | 0.000577535 | 0.0005791361 | 0.0005953873 | 0.0006234414 | 0.0006300457 | 0.0006319876 | 0.000662063 | 0.0006890729 | 0.0007101677 | 0.0007488743 | 0.0007762109 | 0.0008057186 | 0.000829612 | 0.00087044 | 0.0008825093 | 0.0008943534 | 0.0008910617
17.3 | 0.0005582287 | 0.0005711955 | 0.000568017 | 0.000576704 | 0.0005857349 | 0.0006226619 | 0.0006359507 | 0.0006259764 | 0.0006567418 | 0.0006850282 | 0.0007288071 | 0.0007493319 | 0.0007695031 | 0.0008034903 | 0.0008206507 | 0.0008559814 | 0.0008678936 | 0.0008852831 | 0.0009163941
17.4 | 0.0005657518 | 0.0005778568 | 0.000573546 | 0.0005797821 | 0.0005878493 | 0.0006192199 | 0.0006408882 | 0.0006567869 | 0.0006743132 | 0.0006831465 | 0.0007080877 | 0.0007614572 | 0.0007758959 | 0.0008078318 | 0.0008279787 | 0.000857285 | 0.0008780007 | 0.0008968015 | 0.0008937623
17.5 | 0.0005665802 | 0.0005899413 | 0.000562072 | 0.0005811676 | 0.0005991467 | 0.0006083231 | 0.0006312401 | 0.0006455909 | 0.0006639133 | 0.0006968958 | 0.0007141028 | 0.000746336 | 0.0007695048 | 0.0008004963 | 0.0008190752 | 0.0008507102 | 0.0008851044 | 0.0008904981 | 0.0008911013
17.6 | 0.000571325 | 0.000562767 | 0.0005678035 | 0.0006005466 | 0.0006051715 | 0.0006159603 | 0.0006220852 | 0.0006566084 | 0.0006543221 | 0.0006846386 | 0.0007149815 | 0.0007532808 | 0.0007719699 | 0.0007981371 | 0.0008341312 | 0.0008525789 | 0.0008728601 | 0.0008963886 | 0.0008961165
17.7 | 0.0005704457 | 0.000560568 | 0.000578302 | 0.0005916466 | 0.000604902 | 0.0006202976 | 0.0006116133 | 0.0006463254 | 0.0006660245 | 0.000687766 | 0.0007086472 | 0.0007457602 | 0.000767561 | 0.0008038168 | 0.0008156313 | 0.0008562829 | 0.000877312 | 0.0008994045 | 0.0008982891
17.8 | 0.0005624984 | 0.0005762824 | 0.0005725621 | 0.0005864941 | 0.000593705 | 0.0006146257 | 0.0006226112 | 0.0006326395 | 0.000662457 | 0.0006975942 | 0.0007091013 | 0.0007449167 | 0.0007817666 | 0.0007978083 | 0.0008369977 | 0.0008391459 | 0.0008762402 | 0.0009039663 | 0.0009009658
17.9 | 0.0005742789 | 0.0005623147 | 0.0005780702 | 0.0005793314 | 0.0006000037 | 0.0006104068 | 0.0006284598 | 0.0006480112 | 0.0006699037 | 0.0006842026 | 0.0007119559 | 0.0007489213 | 0.0007783021 | 0.0008093651 | 0.000821928 | 0.000862148 | 0.0008839592 | 0.0008988082 | 0.0008990058
18 | 0.0005662786 | 0.0005714652 | 0.0005642595 | 0.0005839444 | 0.00058851 | 0.000612736 | 0.0006268495 | 0.0006505761 | 0.0006727674 | 0.0006957536 | 0.0007315531 | 0.0007283682 | 0.0007727648 | 0.0008060748 | 0.0008207662 | 0.0008481111 | 0.0008894587 | 0.0008975092 | 0.0009018701
18.1 | 0.0005662177 | 0.0005631516 | 0.0005645666 | 0.0005857025 | 0.0005874355 | 0.0006171565 | 0.00063159 | 0.0006396717 | 0.0006595653 | 0.0006854888 | 0.0007145326 | 0.0007444244 | 0.0007654716 | 0.0008019609 | 0.0008305237 | 0.0008638899 | 0.0008741535 | 0.000896177 | 0.0008922033
18.2 | 0.0005694492 | 0.000565578 | 0.0005726805 | 0.0005858355 | 0.0005915045 | 0.0006214785 | 0.0006169765 | 0.0006305406 | 0.0006669787 | 0.0006803675 | 0.0007101894 | 0.0007495595 | 0.000783988 | 0.0007970378 | 0.0008169664 | 0.000851528 | 0.0008808746 | 0.0008970875 | 0.0008874372
18.3 | 0.0005667985 | 0.000578842 | 0.000573497 | 0.0005826508 | 0.0006044904 | 0.0006112913 | 0.0006270349 | 0.0006337934 | 0.0006676554 | 0.0006831373 | 0.0007134278 | 0.000752706 | 0.0007780675 | 0.0008094949 | 0.0008149547 | 0.0008533642 | 0.0008844904 | 0.0008984977 | 0.0008921271
18.4 | 0.0005631078 | 0.0005568522 | 0.0005687027 | 0.0005937451 | 0.000596022 | 0.0006011732 | 0.0006333084 | 0.0006532662 | 0.0006619839 | 0.0006799719 | 0.0007148878 | 0.0007515615 | 0.0007766655 | 0.0007983295 | 0.0008272697 | 0.0008652322 | 0.000880185 | 0.0008926496 | 0.000893455
18.5 | 0.0005601356 | 0.000579833 | 0.000569671 | 0.0005738338 | 0.000612194 | 0.0006092185 | 0.0006243477 | 0.0006432775 | 0.0006626109 | 0.0006944096 | 0.0007169414 | 0.000744219 | 0.0007830462 | 0.0007884281 | 0.0008133405 | 0.0008504766 | 0.0008891157 | 0.0008947688 | 0.0009002995
18.6 | 0.0005621603 | 0.0005710844 | 0.0005740627 | 0.0005704613 | 0.0006000449 | 0.0005975075 | 0.0006265533 | 0.0006506073 | 0.0006667366 | 0.0006888278 | 0.0007122284 | 0.0007376967 | 0.0007707293 | 0.0008028703 | 0.0008321079 | 0.0008567003 | 0.0008839039 | 0.0009096186 | 0.0008966041
18.7 | 0.000569391 | 0.0005645952 | 0.000573226 | 0.0005762087 | 0.0005935385 | 0.0006115951 | 0.0006389401 | 0.0006457459 | 0.0006601841 | 0.0006951924 | 0.0007216266 | 0.000743729 | 0.0007705799 | 0.00080241 | 0.0008216576 | 0.0008598367 | 0.0008734994 | 0.0008996823 | 0.0008972122
18.8 | 0.0005672198 | 0.0005606221 | 0.0005681748 | 0.0005744528 | 0.0005892984 | 0.0006142497 | 0.0006213119 | 0.0006455759 | 0.0006733313 | 0.0006903346 | 0.0007200542 | 0.0007372508 | 0.0007712488 | 0.00079966 | 0.0008333295 | 0.0008757446 | 0.0008869987 | 0.0008933895 | 0.0009145109
18.9 | 0.0005724831 | 0.000563655 | 0.00055984 | 0.0005767053 | 0.000587535 | 0.0006091826 | 0.0006327623 | 0.0006362301 | 0.0006712621 | 0.0006896524 | 0.0007107057 | 0.0007404101 | 0.0007639323 | 0.0007963451 | 0.0008347245 | 0.0008606407 | 0.0008730599 | 0.0009015723 | 0.0009191957
19 | 0.000564085 | 0.0005728591 | 0.000571086 | 0.0005880889 | 0.0006015395 | 0.0006135977 | 0.0006323146 | 0.0006403513 | 0.0006674588 | 0.0006882353 | 0.0007249051 | 0.0007435783 | 0.0007849506 | 0.000804016 | 0.0008337894 | 0.000868299 | 0.0008843465 | 0.0008843245 | 0.0008981819
19.1 | 0.0005630619 | 0.0005726939 | 0.0005726183 | 0.0005799731 | 0.0005930611 | 0.0006091203 | 0.0006265197 | 0.0006392004 | 0.0006552264 | 0.0006930561 | 0.0007179299 | 0.0007451424 | 0.0007791807 | 0.0007988911 | 0.0008274755 | 0.0008735943 | 0.0008893165 | 0.0008997936 | 0.0009164127
19.2 | 0.0005655349 | 0.000569347 | 0.0005644858 | 0.0005858683 | 0.0005900602 | 0.0006079323 | 0.0006197104 | 0.0006557689 | 0.0006663751 | 0.0006802321 | 0.0007104486 | 0.0007458476 | 0.0007755726 | 0.0008102752 | 0.000834832 | 0.0008522754 | 0.0008835685 | 0.0008975502 | 0.0008989803
19.3 | 0.0005612553 | 0.0005667612 | 0.0005714465 | 0.0005845135 | 0.0005718853 | 0.0006123734 | 0.0006365913 | 0.0006386102 | 0.0006498607 | 0.0006841601 | 0.0007143257 | 0.0007507613 | 0.0007687508 | 0.0007973429 | 0.0008325577 | 0.0008556676 | 0.000890795 | 0.0009076605 | 0.0009059248
19.4 | 0.0005574646 | 0.0005720951 | 0.0005695696 | 0.0005782706 | 0.0005932013 | 0.0006102323 | 0.0006101663 | 0.0006495928 | 0.0006680419 | 0.0006828673 | 0.0007321678 | 0.0007458557 | 0.0007680735 | 0.000797677 | 0.0008321794 | 0.0008795547 | 0.0008886384 | 0.0008878733 | 0.0008978022
19.5 | 0.0005686009 | 0.0005690912 | 0.0005712393 | 0.0005795628 | 0.0005995448 | 0.0006121022 | 0.0006208337 | 0.0006440167 | 0.0006568555 | 0.0006882017 | 0.0007181106 | 0.0007400792 | 0.000775105 | 0.0007995816 | 0.0008368213 | 0.0008610355 | 0.000886352 | 0.0008897973 | 0.0009178646
19.6 | 0.0005618 | 0.0005591614 | 0.0005672941 | 0.0005785117 | 0.000598544 | 0.0006045234 | 0.0006378452 | 0.0006480685 | 0.0006688322 | 0.0006869792 | 0.0007220813 | 0.0007431198 | 0.0007662172 | 0.0008105413 | 0.000838084 | 0.0008609502 | 0.000892437 | 0.0009040712 | 0.0009048338
19.7 | 0.0005775716 | 0.0005654349 | 0.0005714056 | 0.0005804038 | 0.000580954 | 0.0006040639 | 0.0006291079 | 0.0006435976 | 0.0006541833 | 0.0006950005 | 0.0007307905 | 0.0007567154 | 0.0007772945 | 0.0008093499 | 0.0008398484 | 0.0008609747 | 0.0008945563 | 0.0009089197 | 0.0009144611
19.8 | 0.0005596796 | 0.000565458 | 0.0005679688 | 0.0005815356 | 0.0005858136 | 0.0005999575 | 0.0006083194 | 0.0006352948 | 0.0006615431 | 0.0006858287 | 0.0007139954 | 0.0007395634 | 0.0007769085 | 0.00080488 | 0.0008328525 | 0.0008564164 | 0.0008901931 | 0.0009073928 | 0.0009113065
19.9 | 0.000567016 | 0.0005587169 | 0.0005638756 | 0.000579248 | 0.0006051743 | 0.0005973491 | 0.000626446 | 0.0006227745 | 0.0006730576 | 0.0006868085 | 0.0007178453 | 0.0007487913 | 0.0007798178 | 0.0008036971 | 0.0008119312 | 0.0008753312 | 0.000876518 | 0.0009130064 | 0.0008959391
20 | 0.0005581763 | 0.0005615608 | 0.0005726014 | 0.0005732432 | 0.0005778199 | 0.0006038529 | 0.0006298522 | 0.0006520346 | 0.0006566175 | 0.0006951864 | 0.0007142079 | 0.000746856 | 0.0007730871 | 0.0007953302 | 0.0008351687 | 0.0008692386 | 0.0008936901 | 0.0009142543 | 0.0009186497
20.1 | 0.0005656115 | 0.0005685014 | 0.0005667254 | 0.0005820638 | 0.0005879959 | 0.0006174473 | 0.0006280514 | 0.0006197354 | 0.0006525474 | 0.0006915697 | 0.0007166555 | 0.0007346255 | 0.0007831542 | 0.0008012775 | 0.0008296084 | 0.0008592751 | 0.0008864636 | 0.0009162698 | 0.0009278813
20.2 | 0.0005485331 | 0.0005658028 | 0.0005572017 | 0.0005824367 | 0.0005877859 | 0.0006028391 | 0.0006210091 | 0.0006438817 | 0.0006560223 | 0.0006881459 | 0.0006998733 | 0.0007385702 | 0.0007804078 | 0.0008139703 | 0.0008328403 | 0.0008661949 | 0.0008908446 | 0.0009163322 | 0.0009142832
20.3 | 0.0005681686 | 0.0005640268 | 0.0005582922 | 0.0005873513 | 0.0005797251 | 0.0005979134 | 0.0006244696 | 0.0006419026 | 0.0006613498 | 0.0006712277 | 0.0007075722 | 0.000747523 | 0.000781925 | 0.0008204253 | 0.0008290155 | 0.0008572345 | 0.0008989966 | 0.0009031083 | 0.000937872
20.4 | 0.0005680885 | 0.0005554049 | 0.0005521603 | 0.0005812821 | 0.0005866825 | 0.0005999595 | 0.0006197023 | 0.0006320618 | 0.000653745 | 0.000691433 | 0.00071772 | 0.0007364799 | 0.0007902604 | 0.0008009248 | 0.0008527728 | 0.0008679836 | 0.0008925521 | 0.0009275354 | 0.0009164099
20.5 | 0.0005572944 | 0.0005698852 | 0.0005635473 | 0.000582242 | 0.0005837385 | 0.0006029029 | 0.000606824 | 0.0006473324 | 0.0006756827 | 0.000677541 | 0.0007203955 | 0.0007524928 | 0.0007726205 | 0.0008063982 | 0.0008360952 | 0.0008764358 | 0.00089732 | 0.0009057923 | 0.000910575
20.6 | 0.0005708649 | 0.0005635353 | 0.0005571109 | 0.0005849582 | 0.000596942 | 0.000603412 | 0.0006171951 | 0.0006414365 | 0.0006572078 | 0.0006967993 | 0.0007235547 | 0.0007413177 | 0.0007825707 | 0.0008151722 | 0.0008326741 | 0.0008718382 | 0.0008952507 | 0.0009100471 | 0.0009321671
20.7 | 0.0005532716 | 0.0005538613 | 0.0005593371 | 0.0005932082 | 0.000581037 | 0.0006016745 | 0.0006273587 | 0.0006422268 | 0.0006538959 | 0.0006804035 | 0.0007162012 | 0.0007417432 | 0.0007704588 | 0.0008001602 | 0.0008318907 | 0.000886749 | 0.0008877461 | 0.0009060107 | 0.0009128105
20.8 | 0.0005461619 | 0.0005721143 | 0.0005518765 | 0.0005514131 | 0.0005769913 | 0.0006076525 | 0.000624005 | 0.0006301353 | 0.0006672087 | 0.0006882859 | 0.0007079571 | 0.0007428431 | 0.0007769627 | 0.0008155031 | 0.0008276678 | 0.0008684549 | 0.0008762641 | 0.0009121446 | 0.0009092545
20.9 | 0.0005589542 | 0.0005636037 | 0.0005560432 | 0.0005676241 | 0.0005790173 | 0.0005948991 | 0.0006202099 | 0.0006345169 | 0.0006599823 | 0.0006890245 | 0.0007136152 | 0.0007397138 | 0.0007833656 | 0.0008061235 | 0.0008396524 | 0.0008681872 | 0.0008947431 | 0.0009078121 | 0.0009175535
21 | 0.0005701811 | 0.0005660603 | 0.0005672281 | 0.0005889407 | 0.0005815926 | 0.0006074946 | 0.0006301744 | 0.0006438836 | 0.0006504951 | 0.0006847299 | 0.0007186477 | 0.00074678 | 0.000765018 | 0.0008079647 | 0.0008223636 | 0.0008749944 | 0.0009027821 | 0.0009215987 | 0.0009201151
21.1 | 0.0005669568 | 0.0005716997 | 0.0005602701 | 0.0005828172 | 0.0005908553 | 0.000606812 | 0.0006237309 | 0.0006387364 | 0.0006587534 | 0.0006827243 | 0.0007245014 | 0.0007411064 | 0.0007719955 | 0.0008186505 | 0.0008405321 | 0.0008747549 | 0.0009002879 | 0.0009220394 | 0.0009145401
21.2 | 0.0005524536 | 0.0005664309 | 0.000568141 | 0.0005823432 | 0.0005955335 | 0.0006072347 | 0.0006292806 | 0.0006408909 | 0.0006577279 | 0.0006752306 | 0.0007143558 | 0.0007663696 | 0.000775831 | 0.0008158736 | 0.000839031 | 0.0008791981 | 0.0009100797 | 0.0009249175 | 0.0009084422
21.3 | 0.0005511267 | 0.0005575705 | 0.0005671151 | 0.0005668866 | 0.0005872873 | 0.0006104248 | 0.0006284546 | 0.0006495337 | 0.000677037 | 0.0006815696 | 0.0007139698 | 0.0007357667 | 0.00077658 | 0.0008020686 | 0.0008410297 | 0.0008642393 | 0.0009121825 | 0.0009174922 | 0.0009074665
21.4 | 0.0005611244 | 0.0005445931 | 0.0005679659 | 0.0005778945 | 0.0005768639 | 0.0006100671 | 0.0006217718 | 0.0006494372 | 0.000654703 | 0.0006914013 | 0.0007241238 | 0.0007550385 | 0.0007816619 | 0.0008230766 | 0.0008386434 | 0.0008767915 | 0.0009075819 | 0.0009190993 | 0.0009307468
21.5 | 0.0005561056 | 0.0005600094 | 0.0005542843 | 0.0005647304 | 0.000580805 | 0.0005931696 | 0.0006120109 | 0.0006261727 | 0.0006555883 | 0.000687731 | 0.0007276329 | 0.000734106 | 0.0007805947 | 0.0008085889 | 0.0008408443 | 0.0008715435 | 0.000911188 | 0.0009167606 | 0.0009362344
21.6 | 0.0005619924 | 0.000566904 | 0.0005638511 | 0.000571329 | 0.0005984472 | 0.0006152666 | 0.0006245861 | 0.0006209135 | 0.0006487964 | 0.0006784053 | 0.0007243163 | 0.0007536315 | 0.0007715366 | 0.0008025379 | 0.0008266589 | 0.0008800083 | 0.0008972014 | 0.0009188809 | 0.0009250561
21.7 | 0.0005545795 | 0.0005568954 | 0.0005665092 | 0.0005789146 | 0.0005909767 | 0.0006115157 | 0.000636846 | 0.0006532412 | 0.0006607012 | 0.000672381 | 0.0007129236 | 0.0007511963 | 0.000778638 | 0.0007966899 | 0.000827507 | 0.0008794072 | 0.0009019628 | 0.000914693 | 0.0009114778
21.8 | 0.0005536766 | 0.0005535589 | 0.0005629296 | 0.0005846141 | 0.0005789025 | 0.0006037162 | 0.0006232455 | 0.0006279069 | 0.0006560918 | 0.0006781848 | 0.0007245869 | 0.0007463534 | 0.0007622421 | 0.0008095433 | 0.0008290071 | 0.0008747919 | 0.0008953626 | 0.0009187887 | 0.0009385901
21.9 | 0.0005580845 | 0.0005707316 | 0.0005651624 | 0.0005756407 | 0.000582023 | 0.0005903397 | 0.0006242454 | 0.0006375552 | 0.0006667339 | 0.0006846581 | 0.0007160867 | 0.0007561038 | 0.000780262 | 0.0008027772 | 0.0008323666 | 0.0008640865 | 0.0009003414 | 0.0009252337 | 0.0009253613
22 | 0.0005537224 | 0.0005579426 | 0.000565474 | 0.000592911 | 0.0005885536 | 0.0005959382 | 0.0006237822 | 0.0006404189 | 0.0006541845 | 0.0006846422 | 0.0007111449 | 0.0007500824 | 0.0007727669 | 0.0008007522 | 0.0008314586 | 0.0008771495 | 0.0009046818 | 0.0009172436 | 0.0009200766
22.1 | 0.0005529893 | 0.0005697985 | 0.0005628228 | 0.0005761993 | 0.0005900873 | 0.0006009453 | 0.0006185446 | 0.0006481515 | 0.0006551969 | 0.0006789412 | 0.0007215641 | 0.0007371003 | 0.0007644639 | 0.0008151481 | 0.0008434671 | 0.0008729748 | 0.0009042692 | 0.0009198295 | 0.0009372081
22.2 | 0.0005572276 | 0.000539465 | 0.0005633441 | 0.0005654228 | 0.0005812897 | 0.0006003854 | 0.0006216689 | 0.0006616505 | 0.0006640675 | 0.0006874408 | 0.0007215204 | 0.0007460652 | 0.000779159 | 0.0008066715 | 0.0008438787 | 0.000878547 | 0.0008930555 | 0.0009199714 | 0.0009381148
22.3 | 0.0005564172 | 0.0005639875 | 0.0005588322 | 0.0005770724 | 0.0005776884 | 0.0006088254 | 0.0006158575 | 0.0006392916 | 0.0006579437 | 0.0006899476 | 0.0007121733 | 0.0007452828 | 0.0007686235 | 0.0008028645 | 0.0008371158 | 0.0008665654 | 0.0009031472 | 0.0009240427 | 0.0009353957
22.4 | 0.0005620289 | 0.00055695 | 0.000573036 | 0.0005811409 | 0.0005828655 | 0.0005959471 | 0.0006145089 | 0.000635093 | 0.0006607111 | 0.0006731552 | 0.0007121421 | 0.0007381433 | 0.0007745966 | 0.0008061889 | 0.000852672 | 0.0008789567 | 0.0009205787 | 0.0009420733 | 0.0009421289
22.5 | 0.000547861 | 0.0005511666 | 0.0005570526 | 0.0005806423 | 0.000577589 | 0.0006048265 | 0.0006227138 | 0.0006306357 | 0.0006494696 | 0.0006883274 | 0.0007236645 | 0.0007339048 | 0.0007855057 | 0.0007943458 | 0.0008414167 | 0.0008772424 | 0.0009238583 | 0.0009174161 | 0.0009256612
22.6 | 0.0005545067 | 0.000548848 | 0.000556307 | 0.0005731741 | 0.0005824926 | 0.0006040228 | 0.0006376672 | 0.0006304096 | 0.0006658273 | 0.0006788477 | 0.0007036252 | 0.0007416278 | 0.0007785049 | 0.0008129449 | 0.0008442696 | 0.0008798902 | 0.000906236 | 0.0009133378 | 0.0009306249
22.7 | 0.00056485 | 0.000560576 | 0.0005732627 | 0.0005724002 | 0.0005689272 | 0.000595332 | 0.0006159657 | 0.00063391 | 0.0006503716 | 0.0006844012 | 0.0007148014 | 0.0007400989 | 0.0007723394 | 0.0008165107 | 0.0008340165 | 0.0008760072 | 0.0009097118 | 0.0009237081 | 0.0009486507
22.8 | 0.0005572139 | 0.0005686876 | 0.000572489 | 0.0005696775 | 0.0005846765 | 0.0006047173 | 0.000608881 | 0.0006301612 | 0.0006563244 | 0.0006899572 | 0.000696422 | 0.000750308 | 0.0007816164 | 0.0008088976 | 0.0008398905 | 0.0008745708 | 0.0009072014 | 0.0009272504 | 0.0009279384
22.9 | 0.0005623489 | 0.0005490908 | 0.0005549971 | 0.000579269 | 0.0005851155 | 0.0006033159 | 0.0006277578 | 0.0006350022 | 0.0006527185 | 0.0006709173 | 0.0007143848 | 0.0007512365 | 0.0007702031 | 0.0008046977 | 0.0008367486 | 0.0008884484 | 0.000906537 | 0.0009167866 | 0.0009384459
23 | 0.0005396758 | 0.0005585957 | 0.0005627041 | 0.0005720036 | 0.0005888776 | 0.0005948797 | 0.0006137243 | 0.0006351274 | 0.0006408154 | 0.0006700859 | 0.0007101941 | 0.0007419776 | 0.0007830723 | 0.0008141578 | 0.0008334101 | 0.0008784679 | 0.0009218991 | 0.0009252658 | 0.0009307849
23.1 | 0.0005604577 | 0.0005383242 | 0.0005477113 | 0.0005704825 | 0.0005682381 | 0.0005787296 | 0.0006175954 | 0.0006316521 | 0.0006449272 | 0.0006700809 | 0.0007021417 | 0.0007387793 | 0.0007685447 | 0.0007996266 | 0.0008452203 | 0.0008746239 | 0.0009060734 | 0.0009357281 | 0.0009171732
23.2 | 0.0005441067 | 0.0005788461 | 0.0005587236 | 0.0005780354 | 0.0005905207 | 0.0005908329 | 0.000613558 | 0.0006374605 | 0.0006478321 | 0.0006863548 | 0.0007113727 | 0.000745363 | 0.0007678815 | 0.0008168995 | 0.0008406859 | 0.0008832344 | 0.0009153508 | 0.0009284095 | 0.0009421273
23.3 | 0.0005645711 | 0.0005541199 | 0.000574924 | 0.0005791999 | 0.0005905679 | 0.0005893028 | 0.0006360757 | 0.000643282 | 0.0006521701 | 0.0006812557 | 0.000721311 | 0.0007455822 | 0.0007742185 | 0.0008126798 | 0.0008412767 | 0.0008816993 | 0.0009087434 | 0.0009169046 | 0.0009308961
23.4 | 0.0005540586 | 0.0005497039 | 0.000560965 | 0.0005740712 | 0.0005822327 | 0.0005921513 | 0.000616364 | 0.0006320178 | 0.0006582971 | 0.0006894753 | 0.0007037176 | 0.0007412072 | 0.0007846593 | 0.0008101511 | 0.0008250006 | 0.0008829877 | 0.000906304 | 0.0009354678 | 0.0009521073
23.5 | 0.0005547775 | 0.0005549531 | 0.0005485463 | 0.0005757977 | 0.0005731141 | 0.0005973444 | 0.0006132953 | 0.0006316124 | 0.0006507064 | 0.0006748445 | 0.000714079 | 0.0007431478 | 0.0007901271 | 0.0008099993 | 0.0008416192 | 0.0008918905 | 0.0009008612 | 0.0009324704 | 0.0009411449
23.6 | 0.0005568698 | 0.0005515178 | 0.0005655911 | 0.000570349 | 0.0005878004 | 0.0006004463 | 0.0006079372 | 0.0006395604 | 0.0006467916 | 0.0006971114 | 0.0007062256 | 0.0007505551 | 0.000789903 | 0.0008067936 | 0.0008393016 | 0.000869748 | 0.0009132964 | 0.0009370478 | 0.000937805
23.7 | 0.0005422915 | 0.0005664037 | 0.0005545718 | 0.0005833314 | 0.0005686077 | 0.0005892028 | 0.0006153555 | 0.0006241036 | 0.000641088 | 0.0006914052 | 0.0007189094 | 0.000758431 | 0.0007721488 | 0.0008096917 | 0.0008439121 | 0.0008770204 | 0.0009100104 | 0.0009344676 | 0.0009394636
23.8 | 0.0005471965 | 0.0005486492 | 0.0005614606 | 0.0005664031 | 0.0005747836 | 0.0005935659 | 0.0006309991 | 0.0006312901 | 0.0006531963 | 0.0006812304 | 0.0007285192 | 0.0007442511 | 0.0007850093 | 0.0008077946 | 0.0008496666 | 0.0008783027 | 0.0008951074 | 0.0009359975 | 0.0009312373
23.9 | 0.0005578791 | 0.0005573878 | 0.0005636736 | 0.000568614 | 0.0005721352 | 0.0006018226 | 0.0006141375 | 0.000635433 | 0.0006641827 | 0.0006773539 | 0.0007196257 | 0.0007454047 | 0.000779427 | 0.0008107118 | 0.0008329525 | 0.0008765181 | 0.0009210569 | 0.0009329359 | 0.0009397018
24 | 0.0005480127 | 0.0005599223 | 0.000557088 | 0.0005690549 | 0.000574568 | 0.0005909846 | 0.0006119155 | 0.0006326395 | 0.0006480132 | 0.0006734213 | 0.0007097083 | 0.0007567782 | 0.0007868753 | 0.0007945497 | 0.0008361427 | 0.0008762549 | 0.0009256412 | 0.0009276691 | 0.0009516505
24.1 | 0.0005384089 | 0.0005533874 | 0.0005511853 | 0.0005684981 | 0.0005854832 | 0.0006030693 | 0.000613031 | 0.0006308509 | 0.0006596165 | 0.0006828546 | 0.0007070365 | 0.0007455944 | 0.000780479 | 0.0008067765 | 0.000827179 | 0.0008887155 | 0.000921019 | 0.0009370505 | 0.0009466022
24.2 | 0.0005445418 | 0.0005686544 | 0.000563028 | 0.0005734271 | 0.0005875345 | 0.0005948927 | 0.0006202713 | 0.0006351323 | 0.0006616469 | 0.0006786057 | 0.0007124365 | 0.0007212242 | 0.0007762328 | 0.0008123021 | 0.0008453958 | 0.0008714702 | 0.000913988 | 0.0009336129 | 0.0009311449
24.3 | 0.0005474299 | 0.0005521704 | 0.0005581363 | 0.0005782629 | 0.0005757962 | 0.0005918518 | 0.0006098286 | 0.0006360827 | 0.0006516081 | 0.0006734765 | 0.0007146076 | 0.0007508584 | 0.0007919681 | 0.0008282799 | 0.0008254416 | 0.0008955149 | 0.0009096492 | 0.0009225158 | 0.0009424843
24.4 | 0.0005472312 | 0.0005527852 | 0.000552658 | 0.0005680256 | 0.0005777534 | 0.0006048698 | 0.0006211318 | 0.0006228816 | 0.0006395467 | 0.0006829197 | 0.000703128 | 0.0007328335 | 0.0007892967 | 0.0008123073 | 0.0008448203 | 0.0008746509 | 0.0009168628 | 0.0009429305 | 0.0009486387
24.5 | 0.0005495298 | 0.0005480884 | 0.0005534188 | 0.0005684018 | 0.000586807 | 0.0005936897 | 0.0006059043 | 0.0006340728 | 0.0006513416 | 0.0006716876 | 0.0007272141 | 0.0007497528 | 0.0007843874 | 0.0008109724 | 0.0008240541 | 0.0008762127 | 0.0009129955 | 0.0009234223 | 0.000944252
24.6 | 0.0005472909 | 0.0005452557 | 0.000558903 | 0.0005842702 | 0.0005737634 | 0.0005958987 | 0.0006259597 | 0.0006371842 | 0.0006465453 | 0.0006802938 | 0.0007130545 | 0.0007383468 | 0.0007649231 | 0.0008117567 | 0.0008556317 | 0.000885565 | 0.0009285052 | 0.0009417414 | 0.0009450731
24.7 | 0.0005540535 | 0.000538613 | 0.0005525087 | 0.0005647288 | 0.0005753101 | 0.0005958959 | 0.0006079048 | 0.0006334377 | 0.0006441932 | 0.0006871851 | 0.0006952083 | 0.0007367651 | 0.0007675732 | 0.0008285831 | 0.0008502295 | 0.0008808863 | 0.0009198137 | 0.0009145336 | 0.0009484165
24.8 | 0.0005514907 | 0.0005497704 | 0.0005578538 | 0.0005689726 | 0.0005821659 | 0.0005980099 | 0.0006142706 | 0.0006234927 | 0.000658156 | 0.0006682552 | 0.0006959063 | 0.0007506633 | 0.000774985 | 0.0008069225 | 0.0008456179 | 0.0008958612 | 0.0009267914 | 0.0009453413 | 0.0009477123
24.9 | 0.0005576607 | 0.0005490034 | 0.0005652044 | 0.000570016 | 0.0005655168 | 0.0005921134 | 0.0006166574 | 0.0006317077 | 0.0006683288 | 0.0006883859 | 0.0007170792 | 0.0007343562 | 0.0007792906 | 0.0008121361 | 0.0008377556 | 0.0008861663 | 0.0009059248 | 0.0009444256 | 0.0009543367
25 | 0.0005571913 | 0.0005514522 | 0.0005546961 | 0.0005702858 | 0.0005880179 | 0.000589373 | 0.0006308203 | 0.0006283589 | 0.0006599969 | 0.0006747158 | 0.000728046 | 0.000747187 | 0.0007905375 | 0.0008063755 | 0.0008403949 | 0.0008773343 | 0.0009093065 | 0.0009369365 | 0.0009489549
25.1 | 0.0005450367 | 0.0005596217 | 0.0005561085 | 0.0005545178 | 0.0005754721 | 0.0005869484 | 0.0006165592 | 0.0006328546 | 0.0006652657 | 0.0006761617 | 0.0007059826 | 0.0007483707 | 0.0007770851 | 0.0008075012 | 0.0008487178 | 0.0008730102 | 0.0009157898 | 0.0009293889 | 0.0009492592
25.2 | 0.0005566484 | 0.0005631153 | 0.0005578149 | 0.0005659738 | 0.0005753185 | 0.0005833836 | 0.0006137049 | 0.0006445698 | 0.0006634104 | 0.0006710486 | 0.0007118281 | 0.0007492787 | 0.0007760448 | 0.0008150502 | 0.0008503576 | 0.0008890462 | 0.0009168109 | 0.0009450098 | 0.0009495668
25.3 | 0.0005334629 | 0.0005518371 | 0.0005532977 | 0.0005721531 | 0.0005741082 | 0.0005911504 | 0.0006215381 | 0.0006335175 | 0.0006412284 | 0.0006744255 | 0.0007184499 | 0.0007489186 | 0.0007688383 | 0.0008136649 | 0.0008514043 | 0.0008996207 | 0.0009298615 | 0.0009494262 | 0.0009498778
25.4 | 0.000543681 | 0.0005591038 | 0.000545679 | 0.000564809 | 0.0005913807 | 0.0005952744 | 0.0006212846 | 0.0006207508 | 0.0006446018 | 0.0006768342 | 0.0006958958 | 0.0007419282 | 0.0007873474 | 0.0008196227 | 0.0008362436 | 0.0008877543 | 0.0009254173 | 0.0009451208 | 0.0009501923
25.5 | 0.0005539105 | 0.0005449596 | 0.0005488373 | 0.0005548114 | 0.0005713578 | 0.0005980042 | 0.000616417 | 0.0006297095 | 0.0006511419 | 0.000675702 | 0.0007045881 | 0.0007422285 | 0.0007830776 | 0.0008133994 | 0.0008265574 | 0.0008712374 | 0.0009226333 | 0.000947121 | 0.0009505101
25.6 | 0.0005369598 | 0.0005615073 | 0.0005499811 | 0.000573088 | 0.0005772288 | 0.0005718762 | 0.0006239872 | 0.0006409017 | 0.000651396 | 0.000675385 | 0.0007039726 | 0.0007429063 | 0.0007986652 | 0.0008143287 | 0.0008446093 | 0.0008861656 | 0.0009197875 | 0.0009339069 | 0.0009508314
25.7 | 0.000545445 | 0.000545356 | 0.0005561052 | 0.0005784022 | 0.0005754225 | 0.0006034528 | 0.0006233894 | 0.0006236753 | 0.0006557185 | 0.0006778419 | 0.0006973968 | 0.0007417125 | 0.0007751914 | 0.0008055536 | 0.0008509236 | 0.0008858697 | 0.0009127503 | 0.0009467574 | 0.0009511561
25.8 | 0.0005408803 | 0.0005497924 | 0.0005351909 | 0.0005534654 | 0.0005779597 | 0.0005866914 | 0.0006108626 | 0.0006287777 | 0.0006439148 | 0.000685143 | 0.0007010395 | 0.0007579594 | 0.0007746131 | 0.0008212766 | 0.0008520756 | 0.0008855625 | 0.0009163957 | 0.0009406701 | 0.0009514843
25.9 | 0.0005473708 | 0.0005387508 | 0.0005463178 | 0.0005584473 | 0.0005703417 | 0.000591086 | 0.0006205044 | 0.0006268158 | 0.0006525654 | 0.0006891051 | 0.0007117221 | 0.0007307971 | 0.0007773077 | 0.0008116519 | 0.0008587177 | 0.0008779174 | 0.0009208771 | 0.0009435896 | 0.0009518159
26 | 0.0005506794 | 0.0005456046 | 0.0005421183 | 0.0005576989 | 0.0005820415 | 0.0006018353 | 0.0006130575 | 0.0006314347 | 0.0006481212 | 0.000675846 | 0.0007065028 | 0.0007336324 | 0.0007865083 | 0.0008123975 | 0.0008424392 | 0.000882217 | 0.0009291436 | 0.0009416042 | 0.000952151
26.1 | 0.0005506408 | 0.0005513665 | 0.0005548888 | 0.0005714051 | 0.0005649081 | 0.0005990072 | 0.0006251124 | 0.0006235912 | 0.000649033 | 0.000689317 | 0.0007065366 | 0.0007337946 | 0.0007778605 | 0.0008088028 | 0.0008323443 | 0.0008859924 | 0.0009097621 | 0.0009503181 | 0.0009524895
26.2 | 0.0005470037 | 0.000549491 | 0.0005559005 | 0.0005698432 | 0.000577425 | 0.00060601 | 0.0006155675 | 0.0006275507 | 0.0006458884 | 0.000675445 | 0.0007099956 | 0.0007392218 | 0.0007824328 | 0.0008068933 | 0.000843473 | 0.0008884955 | 0.0009276085 | 0.0009450425 | 0.0009528316
26.3 | 0.0005504036 | 0.0005468914 | 0.0005598784 | 0.0005627001 | 0.000574453 | 0.0005962837 | 0.0006176325 | 0.0006253 | 0.0006462045 | 0.0006784901 | 0.0007170202 | 0.0007377368 | 0.0007718034 | 0.0008161521 | 0.0008437193 | 0.0008980782 | 0.0009415475 | 0.0009600702 | 0.0009531771
26.4 | 0.0005488113 | 0.00054825 | 0.0005497585 | 0.0005564021 | 0.0005857962 | 0.0005970282 | 0.0006061512 | 0.0006296903 | 0.0006494879 | 0.0006725023 | 0.0007147156 | 0.0007494566 | 0.0007751807 | 0.0008207138 | 0.0008598306 | 0.0008853255 | 0.0009275409 | 0.00094413 | 0.0009535262
26.5 | 0.000528566 | 0.0005474801 | 0.0005463866 | 0.0005507028 | 0.0005835866 | 0.0005881008 | 0.0005991384 | 0.0006256808 | 0.000653996 | 0.0006893242 | 0.0007042556 | 0.0007471643 | 0.0007876053 | 0.0008167338 | 0.0008401132 | 0.0008769479 | 0.000920787 | 0.0009617385 | 0.0009538787
26.6 | 0.0005458875 | 0.0005461735 | 0.0005492733 | 0.0005414993 | 0.0005654182 | 0.0005917882 | 0.0006130671 | 0.0006295572 | 0.0006301126 | 0.0006753483 | 0.0007124786 | 0.0007447212 | 0.000786257 | 0.0008220849 | 0.0008265853 | 0.0008771671 | 0.0009316964 | 0.000951873 | 0.0009542348
26.7 | 0.0005451239 | 0.00054801 | 0.0005466286 | 0.0005534774 | 0.0005783543 | 0.0006028812 | 0.0006202156 | 0.0006357405 | 0.0006499897 | 0.00065881 | 0.000711123 | 0.0007287199 | 0.0007667368 | 0.0008169638 | 0.0008249709 | 0.000885122 | 0.0009262569 | 0.0009505716 | 0.0009545944
26.8 | 0.0005593445 | 0.0005328645 | 0.0005367061 | 0.0005769147 | 0.0005659502 | 0.0005880417 | 0.0006201832 | 0.0006292012 | 0.0006521335 | 0.0006749488 | 0.0007129144 | 0.0007284791 | 0.0007713556 | 0.0008227984 | 0.0008472473 | 0.0009022555 | 0.0009363355 | 0.0009571238 | 0.0009549575
26.9 | 0.0005432657 | 0.0005455192 | 0.0005370161 | 0.0005583856 | 0.0005809029 | 0.000581052 | 0.0006097371 | 0.0006282495 | 0.0006502425 | 0.0006707711 | 0.0007143404 | 0.0007439877 | 0.0007911117 | 0.0008146783 | 0.0008729783 | 0.0008936012 | 0.0009301262 | 0.0009595726 | 0.0009553242
27 | 0.0005517407 | 0.000544386 | 0.0005466907 | 0.0005650829 | 0.0005860425 | 0.0005963977 | 0.0006000273 | 0.0006168361 | 0.0006416834 | 0.0006929593 | 0.0007086555 | 0.0007429065 | 0.0007863408 | 0.0008109157 | 0.0008698471 | 0.0008833495 | 0.000925383 | 0.000949753 | 0.0009556945
27.1 | 0.0005395668 | 0.0005614881 | 0.000552758 | 0.0005547355 | 0.0005776964 | 0.0005921561 | 0.0006089107 | 0.0006431573 | 0.00065468 | 0.0006919787 | 0.0007081388 | 0.0007465318 | 0.0007681029 | 0.0008078343 | 0.000845304 | 0.0009063243 | 0.0009194678 | 0.000962923 | 0.0009560683
27.2 | 0.000541181 | 0.0005460639 | 0.0005557471 | 0.0005619293 | 0.0005749616 | 0.0005947372 | 0.0006065137 | 0.00063567 | 0.0006666764 | 0.0006647493 | 0.0007168613 | 0.0007549144 | 0.0007847825 | 0.0008231797 | 0.0008373849 | 0.0008869229 | 0.000920273 | 0.0009642123 | 0.0009564457
27.3 | 0.0005499091 | 0.0005513035 | 0.0005428855 | 0.0005667133 | 0.0005702834 | 0.0005908652 | 0.0005981186 | 0.0006241128 | 0.0006421797 | 0.0006758595 | 0.0007068856 | 0.0007622871 | 0.0007763747 | 0.0008204726 | 0.0008461073 | 0.0008948485 | 0.0009215992 | 0.0009494727 | 0.0009568268
27.4 | 0.0005441282 | 0.00055744 | 0.0005437643 | 0.0005476217 | 0.0005636193 | 0.0005809583 | 0.00060941 | 0.0006291039 | 0.0006542398 | 0.0006696995 | 0.0007081278 | 0.000748955 | 0.000785786 | 0.0008137967 | 0.0008601886 | 0.0009011896 | 0.0009420314 | 0.0009740163 | 0.0009572114
27.5 | 0.0005430106 | 0.0005415131 | 0.0005462731 | 0.0005767352 | 0.0005690734 | 0.0005905682 | 0.000617644 | 0.0006149524 | 0.0006341811 | 0.00067982 | 0.0007116556 | 0.0007425772 | 0.0007766103 | 0.0008182139 | 0.0008437727 | 0.0008854852 | 0.000921759 | 0.0009627858 | 0.0009575996
27.6 | 0.0005285388 | 0.0005534803 | 0.0005546615 | 0.0005722444 | 0.0005787055 | 0.0005870377 | 0.0006133632 | 0.0006224986 | 0.0006514204 | 0.0006701655 | 0.0007001878 | 0.0007421596 | 0.0007832671 | 0.0008210426 | 0.0008557706 | 0.0008910326 | 0.0009342805 | 0.0009585802 | 0.0009579915
27.7 | 0.0005449101 | 0.000534736 | 0.0005506382 | 0.0005493478 | 0.0005723677 | 0.0005865536 | 0.0006065786 | 0.0006199632 | 0.0006393616 | 0.0006734336 | 0.0007056523 | 0.0007375574 | 0.0007788807 | 0.0008056834 | 0.0008579816 | 0.0008953145 | 0.0009381341 | 0.0009620179 | 0.000958387
27.8 | 0.0005483233 | 0.0005645584 | 0.0005454169 | 0.0005630915 | 0.0005635766 | 0.000587795 | 0.0006125638 | 0.0006227528 | 0.0006431353 | 0.0006738446 | 0.0007136506 | 0.0007357866 | 0.0007961551 | 0.0008186973 | 0.0008657223 | 0.0009128806 | 0.000939638 | 0.0009526302 | 0.0009587861
27.9 | 0.0005493372 | 0.0005375311 | 0.0005592786 | 0.0005760013 | 0.0005711119 | 0.000585982 | 0.0006015504 | 0.0006215669 | 0.0006503738 | 0.000661707 | 0.0007067594 | 0.0007399681 | 0.000779615 | 0.000811158 | 0.0008475941 | 0.0008871238 | 0.0009332059 | 0.0009703381 | 0.0009591889
28 | 0.0005516726 | 0.0005494616 | 0.0005448176 | 0.0005561175 | 0.0005727185 | 0.00058072 | 0.0006042444 | 0.0006183664 | 0.0006475203 | 0.0006614927 | 0.0007170597 | 0.0007453948 | 0.0007965998 | 0.0008153259 | 0.0008613362 | 0.0008926229 | 0.0009299645 | 0.0009727206 | 0.0009595954
28.1 | 0.0005494753 | 0.000545136 | 0.0005398635 | 0.0005582251 | 0.0005770163 | 0.000587806 | 0.0006267729 | 0.0006226081 | 0.0006493161 | 0.0006684808 | 0.0007035985 | 0.0007412417 | 0.0007840131 | 0.0008220611 | 0.0008641781 | 0.0008854368 | 0.0009383151 | 0.0009560643 | 0.0009600055
28.2 | 0.0005456074 | 0.0005568349 | 0.000549039 | 0.0005800357 | 0.0005760435 | 0.0005765348 | 0.0005931533 | 0.0006141306 | 0.0006529138 | 0.0006747225 | 0.0007054893 | 0.0007485062 | 0.0007753329 | 0.0008234115 | 0.0008482787 | 0.0008825423 | 0.0009280425 | 0.0009539436 | 0.0009604194
28.3 | 0.0005328941 | 0.0005440169 | 0.0005415694 | 0.0005668309 | 0.0005720066 | 0.0005744881 | 0.0006012319 | 0.0006272375 | 0.0006360897 | 0.0006792011 | 0.0007194111 | 0.0007452395 | 0.0007770871 | 0.0008182159 | 0.0008446824 | 0.0009024882 | 0.0009266079 | 0.0009745084 | 0.0009608369
28.4 | 0.0005406239 | 0.0005474275 | 0.0005525867 | 0.0005519928 | 0.0005715088 | 0.000569527 | 0.0006102402 | 0.0006196334 | 0.0006376181 | 0.0006758924 | 0.0007150979 | 0.0007584402 | 0.000784271 | 0.0008267408 | 0.0008534277 | 0.0008978833 | 0.0009281982 | 0.0009509674 | 0.0009612582
28.5 | 0.0005395736 | 0.0005457181 | 0.0005344846 | 0.0005653883 | 0.0005851376 | 0.0005792837 | 0.0006111904 | 0.0006155873 | 0.0006398393 | 0.0006677169 | 0.0007074673 | 0.0007569714 | 0.0007777826 | 0.0008129578 | 0.0008274586 | 0.0008863539 | 0.0009233072 | 0.000936016 | 0.0009616832
28.6 | 0.0005465154 | 0.0005376176 | 0.0005442046 | 0.000562934 | 0.0005750727 | 0.0005927783 | 0.000597434 | 0.000614172 | 0.0006490505 | 0.0006786212 | 0.000695122 | 0.0007363238 | 0.0007889128 | 0.0008257723 | 0.0008503662 | 0.0008925057 | 0.0009228926 | 0.0009782703 | 0.0009621119
28.7 | 0.0005404256 | 0.0005444809 | 0.0005396412 | 0.0005628139 | 0.0005682406 | 0.0005779608 | 0.0006114803 | 0.000627171 | 0.0006509371 | 0.0006799555 | 0.0007014498 | 0.0007464682 | 0.0007698707 | 0.0008134424 | 0.0008601604 | 0.0008884802 | 0.0009352884 | 0.0009659603 | 0.0009625444
28.8 | 0.0005361968 | 0.0005364963 | 0.00054753 | 0.0005574568 | 0.0005579407 | 0.0005823329 | 0.0006052975 | 0.0006122394 | 0.0006437024 | 0.0006737599 | 0.0007034738 | 0.0007493859 | 0.0007794149 | 0.000815561 | 0.0008442719 | 0.0008780666 | 0.0009361163 | 0.0009686439 | 0.0009629806
28.9 | 0.0005390596 | 0.0005444817 | 0.0005502241 | 0.0005597624 | 0.0005697565 | 0.0005888448 | 0.0006074264 | 0.0006294288 | 0.0006464309 | 0.0006781124 | 0.0007220777 | 0.0007355042 | 0.0007796394 | 0.0008165266 | 0.0008699713 | 0.000882582 | 0.0009366232 | 0.000963679 | 0.0009634206
29 | 0.000533184 | 0.0005549496 | 0.0005499991 | 0.0005693092 | 0.0005711177 | 0.0005813018 | 0.000614309 | 0.0006150029 | 0.0006405752 | 0.0006657648 | 0.0007097241 | 0.0007503912 | 0.0007888237 | 0.000829831 | 0.0008654375 | 0.0008962413 | 0.0009204916 | 0.0009443087 | 0.0009638644
29.1 | 0.0005353476 | 0.0005488338 | 0.0005347076 | 0.000547645 | 0.0005713282 | 0.0005873826 | 0.0005934371 | 0.0006247084 | 0.0006526022 | 0.0006766421 | 0.0006948096 | 0.0007503933 | 0.0007767634 | 0.0008200755 | 0.0008682378 | 0.0008985761 | 0.0009338827 | 0.0009573648 | 0.000964312
29.2 | 0.0005347513 | 0.0005483344 | 0.0005467073 | 0.0005564063 | 0.0005772647 | 0.0005871143 | 0.0005933695 | 0.0006099821 | 0.0006485083 | 0.0006672686 | 0.0007097426 | 0.0007477059 | 0.0007731749 | 0.0008174339 | 0.0008474476 | 0.0008923385 | 0.0009287648 | 0.0009464482 | 0.0009647634
29.3 | 0.0005437263 | 0.0005433369 | 0.0005250825 | 0.0005580017 | 0.0005756592 | 0.0005973396 | 0.0006033239 | 0.0006211263 | 0.0006285092 | 0.0006716495 | 0.0007221241 | 0.0007233157 | 0.0007756515 | 0.0008124493 | 0.0008546281 | 0.0008912475 | 0.0009452085 | 0.0009656605 | 0.0009652186
29.4 | 0.0005379899 | 0.0005468939 | 0.0005532996 | 0.0005641714 | 0.0005795481 | 0.0005873318 | 0.0006150535 | 0.0006195346 | 0.0006471591 | 0.0006848586 | 0.00071536 | 0.0007458482 | 0.0007665089 | 0.0008223412 | 0.0008523079 | 0.0008927714 | 0.0009180564 | 0.0009627972 | 0.0009656777
29.5 | 0.000538137 | 0.000537113 | 0.0005491128 | 0.0005539285 | 0.0005639161 | 0.0005855439 | 0.0006015306 | 0.0006368366 | 0.0006507968 | 0.0006824679 | 0.000714652 | 0.000737336 | 0.0007844001 | 0.0008194155 | 0.0008432559 | 0.0009132066 | 0.0009320598 | 0.0009802358 | 0.0009661406
29.6 | 0.0005452041 | 0.0005418408 | 0.0005508458 | 0.0005605449 | 0.0005698812 | 0.0005812385 | 0.0006164072 | 0.000627975 | 0.0006360555 | 0.0006641189 | 0.0007097853 | 0.000749213 | 0.0007785102 | 0.0008168548 | 0.0008551337 | 0.0008981817 | 0.0009268308 | 0.0009505047 | 0.0009666074
29.7 | 0.0005337 | 0.0005578917 | 0.0005529952 | 0.0005491633 | 0.0005670736 | 0.000585048 | 0.0006064965 | 0.0006322913 | 0.0006579952 | 0.00067839 | 0.0007036972 | 0.0007523407 | 0.0007886727 | 0.0008225784 | 0.0008531282 | 0.0008850751 | 0.0009242271 | 0.0009755642 | 0.0009670781
29.8 | 0.0005303196 | 0.0005370082 | 0.0005414828 | 0.0005643598 | 0.0005681232 | 0.0005874384 | 0.0006040762 | 0.0006267101 | 0.0006532624 | 0.0006748785 | 0.0006982647 | 0.000744166 | 0.0007791275 | 0.0008182796 | 0.0008473992 | 0.0008845844 | 0.0009404303 | 0.0009708236 | 0.0009675526
29.9 | 0.00053121 | 0.0005483305 | 0.0005467652 | 0.0005570129 | 0.0005656906 | 0.000590686 | 0.000603385 | 0.0006174565 | 0.0006441065 | 0.0006734989 | 0.0007149356 | 0.0007556325 | 0.0007989937 | 0.000818317 | 0.0008575642 | 0.0009069585 | 0.0009456234 | 0.0009795767 | 0.000968031
30 | 0.0005448345 | 0.0005437081 | 0.0005482556 | 0.000572749 | 0.0005578062 | 0.0005726031 | 0.0006098139 | 0.0006080335 | 0.0006495647 | 0.0006882125 | 0.0007060572 | 0.0007425099 | 0.0007783249 | 0.0008138246 | 0.0008550466 | 0.0009119401 | 0.0009263966 | 0.0009744629 | 0.0009685134
30.1 | 0.0005343463 | 0.0005280442 | 0.0005368308 | 0.0005605893 | 0.0005551893 | 0.0005845995 | 0.0006202488 | 0.0006127288 | 0.0006433295 | 0.0006647527 | 0.0006973449 | 0.0007359396 | 0.0007735343 | 0.0008205748 | 0.0008563076 | 0.0008943134 | 0.0009428128 | 0.0009720136 | 0.0009689997
30.2 | 0.0005393897 | 0.0005481616 | 0.0005403057 | 0.0005705054 | 0.0005703889 | 0.0005836879 | 0.0005982346 | 0.0006195851 | 0.0006434999 | 0.000666342 | 0.0007092932 | 0.0007439 | 0.0007906329 | 0.0008116833 | 0.0008473063 | 0.0008972756 | 0.0009423351 | 0.0009772161 | 0.0009694899
30.3 | 0.0005343078 | 0.0005379166 | 0.0005474763 | 0.0005589122 | 0.0005635595 | 0.0005761053 | 0.0006147152 | 0.0006299671 | 0.0006395185 | 0.0006778747 | 0.000699681 | 0.0007323151 | 0.0007916654 | 0.0008054964 | 0.0008571423 | 0.0009022814 | 0.0009430573 | 0.0009479218 | 0.0009699841
30.4 | 0.0005213566 | 0.0005383669 | 0.0005535781 | 0.0005494016 | 0.0005612696 | 0.0005773208 | 0.0006046922 | 0.0006160478 | 0.0006501255 | 0.0006691901 | 0.0007019951 | 0.00075149 | 0.0007736841 | 0.0008185648 | 0.0008701615 | 0.000882644 | 0.0009279461 | 0.0009772633 | 0.0009704822
30.5 | 0.0005308687 | 0.0005548972 | 0.0005444966 | 0.0005649192 | 0.0005759337 | 0.0005779875 | 0.0005962721 | 0.000607007 | 0.0006433392 | 0.0006711226 | 0.0006970721 | 0.0007425651 | 0.0007862469 | 0.0008090987 | 0.0008488493 | 0.0008846106 | 0.0009337217 | 0.0009744508 | 0.0009709843
30.6 | 0.0005465102 | 0.0005321386 | 0.0005399614 | 0.0005552734 | 0.0005607322 | 0.0005970825 | 0.0006101435 | 0.0006219776 | 0.0006410797 | 0.0006771512 | 0.0007027251 | 0.0007498014 | 0.0007738188 | 0.0008391591 | 0.0008672462 | 0.0008924542 | 0.000933935 | 0.0009517408 | 0.0009714904
30.7 | 0.0005261953 | 0.0005466739 | 0.0005385647 | 0.0005628771 | 0.000568371 | 0.000587675 | 0.0006100087 | 0.0006228857 | 0.0006538013 | 0.0006757256 | 0.0007115291 | 0.0007287172 | 0.0007834861 | 0.0008079295 | 0.0008629234 | 0.0009045396 | 0.0009409791 | 0.0009752704 | 0.0009720005
30.8 | 0.0005270179 | 0.0005471166 | 0.0005491652 | 0.0005567264 | 0.0005645083 | 0.0005847104 | 0.0005971792 | 0.0006237309 | 0.0006536887 | 0.0006706853 | 0.0007087788 | 0.0007366882 | 0.0007894475 | 0.0008167161 | 0.0008558178 | 0.000898283 | 0.0009347433 | 0.0009770547 | 0.0009725147
30.9 | 0.0005214561 | 0.0005324482 | 0.0005470245 | 0.0005584093 | 0.0005661521 | 0.0005810423 | 0.0005941693 | 0.0006174006 | 0.0006306055 | 0.0006569085 | 0.0007157009 | 0.0007549578 | 0.000793556 | 0.0008221991 | 0.0008620655 | 0.0009068192 | 0.0009518945 | 0.0009737715 | 0.0009730329
31 | 0.0005509417 | 0.000543581 | 0.0005405248 | 0.0005587126 | 0.0005762236 | 0.0006056345 | 0.0006020328 | 0.0006228806 | 0.0006500863 | 0.0006730063 | 0.0007093789 | 0.000745761 | 0.0007968657 | 0.0008231255 | 0.0008607118 | 0.0009011837 | 0.0009398624 | 0.0009851176 | 0.0009735551
31.1 | 0.0005394653 | 0.0005331898 | 0.0005509985 | 0.0005571271 | 0.0005671355 | 0.0005909185 | 0.0006032244 | 0.0006319505 | 0.0006365131 | 0.000679395 | 0.00071827 | 0.0007431765 | 0.0007809733 | 0.0008222005 | 0.0008692492 | 0.0008971251 | 0.0009523187 | 0.0009754363 | 0.0009740814
31.2 | 0.0005471449 | 0.0005325301 | 0.0005409517 | 0.000557137 | 0.0005576466 | 0.0005830962 | 0.0006027492 | 0.000620514 | 0.000657413 | 0.0006629122 | 0.0006916483 | 0.0007414564 | 0.0007633677 | 0.0008221941 | 0.0008562221 | 0.0009050753 | 0.0009195264 | 0.0009587826 | 0.0009746118
31.3 | 0.0005316291 | 0.0005400241 | 0.0005456498 | 0.0005568235 | 0.0005592158 | 0.0005779622 | 0.0006021315 | 0.0006178349 | 0.0006442454 | 0.0006590637 | 0.000695302 | 0.00073488 | 0.0007731522 | 0.0008252485 | 0.0008668631 | 0.0008958512 | 0.0009411333 | 0.0009645935 | 0.0009751462
31.4 | 0.0005348553 | 0.0005437994 | 0.0005360352 | 0.0005478016 | 0.0005607125 | 0.0005817107 | 0.0006093139 | 0.0006059584 | 0.0006496372 | 0.0006687413 | 0.0007246511 | 0.0007419586 | 0.0007823743 | 0.0008143906 | 0.0008541502 | 0.0009013616 | 0.0009562819 | 0.0009616602 | 0.0009756848
31.5 | 0.0005339033 | 0.0005448653 | 0.0005373738 | 0.000560469 | 0.0005571241 | 0.0005796085 | 0.0005969381 | 0.0006194269 | 0.0006478762 | 0.0006741555 | 0.0006957844 | 0.0007387188 | 0.0007692306 | 0.0008258082 | 0.0008500326 | 0.0008899743 | 0.0009437529 | 0.0009758209 | 0.0009762275
31.6 | 0.0005293417 | 0.0005442975 | 0.0005287606 | 0.0005596165 | 0.0005471875 | 0.000592184 | 0.000611666 | 0.0006229468 | 0.0006342907 | 0.0006789663 | 0.0007044678 | 0.0007460114 | 0.000780058 | 0.0008222183 | 0.0008570696 | 0.0009130163 | 0.0009259272 | 0.0009676497 | 0.0009767744
31.7 | 0.0005540303 | 0.0005461994 | 0.0005518017 | 0.0005619687 | 0.0005600054 | 0.000582795 | 0.000612743 | 0.0006370218 | 0.000647628 | 0.0006781631 | 0.0007120768 | 0.000739195 | 0.0007855044 | 0.0008120828 | 0.0008546554 | 0.0009042444 | 0.000938459 | 0.0009726098 | 0.0009773253
31.8 | 0.0005445334 | 0.0005412639 | 0.0005249969 | 0.000557296 | 0.0005610038 | 0.0005980488 | 0.0006086397 | 0.0006210488 | 0.0006391854 | 0.0006722792 | 0.0007020274 | 0.000738089 | 0.000783575 | 0.0008074889 | 0.0008566014 | 0.0008927232 | 0.0009386579 | 0.000978345 | 0.0009778805
31.9 | 0.0005346506 | 0.0005196601 | 0.0005411094 | 0.0005475541 | 0.0005615998 | 0.0005904067 | 0.0006083044 | 0.0006270735 | 0.0006593977 | 0.0006769386 | 0.0007043581 | 0.0007446388 | 0.0007856361 | 0.0008196956 | 0.0008556157 | 0.0009105458 | 0.0009267353 | 0.0009828501 | 0.0009784399
32 | 0.0005225588 | 0.0005403604 | 0.0005344926 | 0.0005623348 | 0.0005763132 | 0.0005929152 | 0.0005946814 | 0.0006229001 | 0.0006520481 | 0.0006652593 | 0.0006952593 | 0.0007448178 | 0.0007826625 | 0.0008148489 | 0.0008579221 | 0.0008867476 | 0.0009337304 | 0.0009728452 | 0.0009790034
32.1 | 0.0005275189 | 0.0005436034 | 0.0005391461 | 0.0005684284 | 0.0005638092 | 0.0005886043 | 0.0005927204 | 0.0006269363 | 0.0006291789 | 0.0006713261 | 0.0006982326 | 0.0007355724 | 0.0007892516 | 0.0008282347 | 0.0008621511 | 0.0008942162 | 0.0009405551 | 0.0009724389 | 0.0009795712
32.2 | 0.0005402234 | 0.0005448994 | 0.0005476452 | 0.0005559659 | 0.0005541379 | 0.0005852672 | 0.0005884579 | 0.000622106 | 0.0006411373 | 0.0006603698 | 0.0007064116 | 0.0007398619 | 0.0007768177 | 0.0008178801 | 0.0008649705 | 0.0009078182 | 0.0009498394 | 0.0009782125 | 0.0009801432
32.3 | 0.0005353953 | 0.0005271897 | 0.0005482086 | 0.0005443748 | 0.000569307 | 0.0005803037 | 0.0006049385 | 0.0006209568 | 0.0006470146 | 0.0006809365 | 0.0007059926 | 0.0007433081 | 0.0007658398 | 0.0008154737 | 0.0008534402 | 0.0008947063 | 0.0009414197 | 0.000990813 | 0.0009807194
32.4 | 0.0005271805 | 0.0005238208 | 0.0005280374 | 0.0005473452 | 0.000562037 | 0.0005701863 | 0.0006136861 | 0.0006172947 | 0.0006335226 | 0.0006731226 | 0.0006961437 | 0.000741046 | 0.000781321 | 0.0008200098 | 0.0008509481 | 0.0009152827 | 0.0009405114 | 0.0009505636 | 0.0009812999
32.5 | 0.0005308471 | 0.0005449999 | 0.0005440953 | 0.0005511797 | 0.0005642626 | 0.0006001165 | 0.0005997284 | 0.0006040561 | 0.0006334315 | 0.0006655008 | 0.0007121462 | 0.0007420028 | 0.0007756242 | 0.0008109378 | 0.0008465362 | 0.0008856087 | 0.0009354356 | 0.0009694934 | 0.0009818847
32.6 | 0.0005407064 | 0.0005472371 | 0.0005349411 | 0.0005623349 | 0.0005649507 | 0.0005770615 | 0.0006014969 | 0.0006201646 | 0.0006296777 | 0.0006826071 | 0.0007051572 | 0.0007511113 | 0.0007966162 | 0.0008287935 | 0.0008622696 | 0.0008920629 | 0.0009468107 | 0.000967758 | 0.0009824738
32.7 | 0.0005338827 | 0.0005314195 | 0.0005356611 | 0.0005781952 | 0.0005666255 | 0.000588133 | 0.0006025257 | 0.0006392142 | 0.0006556051 | 0.0006727155 | 0.0007132482 | 0.0007374276 | 0.00078513 | 0.0008254567 | 0.0008563179 | 0.0009137611 | 0.0009375525 | 0.0009839903 | 0.0009830672
32.8 | 0.0005381135 | 0.0005368412 | 0.0005474544 | 0.0005714616 | 0.0005785271 | 0.0005841106 | 0.0006055121 | 0.0006228293 | 0.0006542564 | 0.0006750272 | 0.0007187962 | 0.0007326892 | 0.0007798303 | 0.0008224885 | 0.0008470284 | 0.0009116732 | 0.0009449614 | 0.0009789025 | 0.0009836649
32.9 | 0.0005093132 | 0.000549167 | 0.0005462804 | 0.0005459625 | 0.0005730698 | 0.0005799393 | 0.0006119004 | 0.000634244 | 0.0006599474 | 0.0006690174 | 0.0007104958 | 0.0007389836 | 0.000788058 | 0.0008186587 | 0.0008697814 | 0.0009024555 | 0.0009451286 | 0.0009731473 | 0.000984267
33 | 0.0005315439 | 0.0005385447 | 0.000537019 | 0.0005695893 | 0.000560916 | 0.0005821906 | 0.0006120825 | 0.0006287416 | 0.0006456206 | 0.0006641421 | 0.000708444 | 0.0007331743 | 0.0007795445 | 0.0008344906 | 0.0008695357 | 0.0009065716 | 0.0009392466 | 0.0009729798 | 0.0009848734
33.1 | 0.0005370104 | 0.0005331781 | 0.0005371098 | 0.0005486113 | 0.0005606831 | 0.0005789087 | 0.0006058795 | 0.0006147842 | 0.0006433177 | 0.0006725085 | 0.0007026481 | 0.0007429173 | 0.0007745898 | 0.0008234395 | 0.0008596527 | 0.0009124928 | 0.0009544666 | 0.000970101 | 0.0009854843
33.2 | 0.0005411745 | 0.0005322106 | 0.0005454006 | 0.0005558032 | 0.0005546576 | 0.0005803225 | 0.0006035399 | 0.0006227475 | 0.000641672 | 0.000671058 | 0.0007042543 | 0.0007329793 | 0.0007725225 | 0.0008169949 | 0.0008518096 | 0.0009145028 | 0.0009382598 | 0.0009780938 | 0.0009860995
33.3 | 0.0005303688 | 0.000543953 | 0.0005437063 | 0.0005575306 | 0.0005530705 | 0.0005777362 | 0.0005951191 | 0.0006027753 | 0.0006465922 | 0.0006806025 | 0.0007027726 | 0.0007470843 | 0.0008004583 | 0.0008092429 | 0.0008579064 | 0.0009043118 | 0.0009541432 | 0.0009754306 | 0.0009867191
33.4 | 0.0005491731 | 0.0005377276 | 0.0005490531 | 0.0005439195 | 0.0005613131 | 0.0005847161 | 0.0005755807 | 0.0006229548 | 0.0006534905 | 0.0006613842 | 0.0007065544 | 0.0007465872 | 0.0007700307 | 0.0008110725 | 0.0008495441 | 0.0008938766 | 0.0009468815 | 0.0009728284 | 0.0009873432
33.5 | 0.0005370568 | 0.0005469455 | 0.0005444622 | 0.0005478053 | 0.0005614163 | 0.0005703712 | 0.0006058591 | 0.0006155323 | 0.0006354135 | 0.0006741945 | 0.0007161852 | 0.0007474994 | 0.0007802369 | 0.0008254863 | 0.0008778194 | 0.0008967576 | 0.0009350536 | 0.0009680839 | 0.0009879717
33.6 | 0.0005365315 | 0.0005402413 | 0.0005446191 | 0.0005474304 | 0.0005578558 | 0.0005975256 | 0.0005920871 | 0.0006217243 | 0.0006456127 | 0.0006551492 | 0.0006940835 | 0.0007365048 | 0.0007800399 | 0.0008321021 | 0.00086197 | 0.0009271084 | 0.0009354059 | 0.0009737929 | 0.0009886046
33.7 | 0.0005408586 | 0.0005393194 | 0.000546574 | 0.0005517598 | 0.0005699305 | 0.000574153 | 0.0006116914 | 0.0006192361 | 0.000656358 | 0.0006668266 | 0.0007233665 | 0.0007404425 | 0.0007925014 | 0.000824532 | 0.0008459812 | 0.0009149056 | 0.0009364381 | 0.0009763735 | 0.0009892421
33.8 | 0.0005325123 | 0.0005405951 | 0.0005383468 | 0.0005632214 | 0.000549803 | 0.0005942117 | 0.0006000618 | 0.000615761 | 0.0006307653 | 0.0006607479 | 0.0006949552 | 0.0007619322 | 0.0007939385 | 0.0008150688 | 0.0008649882 | 0.0009088078 | 0.000946314 | 0.0009789427 | 0.0009898841
33.9 | 0.0005306328 | 0.0005298612 | 0.0005351699 | 0.0005645764 | 0.0005632676 | 0.0005824324 | 0.0006180065 | 0.0006169984 | 0.0006372775 | 0.000673906 | 0.0007120508 | 0.0007552335 | 0.000776291 | 0.0008267509 | 0.0008536701 | 0.0009280308 | 0.0009309372 | 0.0009921879 | 0.0009905305
34 | 0.0005351949 | 0.0005304965 | 0.0005330264 | 0.0005466645 | 0.0005698196 | 0.0005710347 | 0.0006048519 | 0.0006192835 | 0.0006402011 | 0.0006582929 | 0.0007054238 | 0.0007280899 | 0.0007762011 | 0.0008264704 | 0.0008673727 | 0.0009088731 | 0.0009695159 | 0.0009757835 | 0.0009911816
34.1 | 0.0005410833 | 0.0005326909 | 0.000536058 | 0.0005466648 | 0.0005650768 | 0.0005677188 | 0.0005949206 | 0.0006097191 | 0.0006510111 | 0.000667895 | 0.0006816838 | 0.0007351446 | 0.0007809334 | 0.0008064856 | 0.000846892 | 0.0009008247 | 0.000954196 | 0.0009760934 | 0.0009918371
34.2 | 0.0005312408 | 0.0005448482 | 0.0005454088 | 0.0005687003 | 0.0005773842 | 0.0005845057 | 0.0005970648 | 0.0006175727 | 0.0006500135 | 0.0006681627 | 0.0007053861 | 0.0007390234 | 0.0007800825 | 0.0008078147 | 0.0008518449 | 0.0009084824 | 0.0009524401 | 0.0009691767 | 0.0009924973
34.3 | 0.0005250047 | 0.0005334013 | 0.0005345681 | 0.0005630852 | 0.0005703858 | 0.0005786377 | 0.0005926586 | 0.0006246999 | 0.0006473838 | 0.0006655756 | 0.0007033734 | 0.0007507986 | 0.0007746498 | 0.0008225433 | 0.0008543726 | 0.0009146657 | 0.0009606649 | 0.0009823275 | 0.0009931621
34.4 | 0.0005429137 | 0.0005411811 | 0.0005310626 | 0.0005510754 | 0.0005697284 | 0.0005740558 | 0.0005924969 | 0.0006189376 | 0.0006478118 | 0.0006700868 | 0.0006940877 | 0.0007397942 | 0.0007833812 | 0.0008234742 | 0.0008561213 | 0.0009084055 | 0.0009474128 | 0.0009792509 | 0.0009938314
34.5 | 0.0005153462 | 0.0005553357 | 0.0005402349 | 0.0005567413 | 0.0005523186 | 0.0005746657 | 0.0005977521 | 0.0006142411 | 0.0006495138 | 0.0006830071 | 0.0006944709 | 0.0007314314 | 0.0007880274 | 0.000828576 | 0.000865453 | 0.0009188546 | 0.0009340226 | 0.000971549 | 0.0009945054
34.6 | 0.000513011 | 0.0005261831 | 0.0005426831 | 0.0005514924 | 0.0005555872 | 0.0005781409 | 0.0006019204 | 0.0006193957 | 0.0006255578 | 0.0006828031 | 0.000709939 | 0.0007452549 | 0.0007700088 | 0.0008148093 | 0.0008536228 | 0.0009010955 | 0.0009421168 | 0.0009900945 | 0.0009951841
34.7 | 0.0005334186 | 0.0005454054 | 0.0005351621 | 0.0005614614 | 0.0005746994 | 0.0005958178 | 0.0005987718 | 0.0006179798 | 0.0006482342 | 0.0006683438 | 0.0007031137 | 0.0007382474 | 0.0007997786 | 0.0008184581 | 0.0008703202 | 0.0009036905 | 0.0009480631 | 0.0009798771 | 0.0009958674
34.8 | 0.0005381731 | 0.0005455205 | 0.0005235861 | 0.0005471855 | 0.0005564531 | 0.0005690109 | 0.0006005322 | 0.0006190916 | 0.0006382869 | 0.0006618898 | 0.0006890986 | 0.0007398367 | 0.0007886614 | 0.0008131776 | 0.0008627146 | 0.0009000748 | 0.0009458538 | 0.0009706643 | 0.0009965554
34.9 | 0.0005430734 | 0.000546297 | 0.0005499121 | 0.0005548143 | 0.0005525032 | 0.000582489 | 0.0006037318 | 0.0006165425 | 0.0006429783 | 0.000666895 | 0.0007010141 | 0.0007382015 | 0.0007868958 | 0.0008206595 | 0.0008559381 | 0.000900655 | 0.00094603 | 0.0009791567 | 0.0009972481
35 | 0.0005078276 | 0.0005440192 | 0.0005274196 | 0.000552638 | 0.0005622486 | 0.0005872646 | 0.0006044043 | 0.0006272536 | 0.000637036 | 0.0006633639 | 0.0006870384 | 0.000750798 | 0.0007650436 | 0.0008097371 | 0.0008580051 | 0.0008896348 | 0.0009519862 | 0.0009804059 | 0.0009979456
35.1 | 0.0005196075 | 0.0005324308 | 0.0005388391 | 0.0005555202 | 0.0005543447 | 0.0005778294 | 0.0006032536 | 0.0006064002 | 0.0006396279 | 0.0006800449 | 0.0007011943 | 0.0007533755 | 0.0007837648 | 0.0008253096 | 0.000869723 | 0.0009159299 | 0.0009556884 | 0.0009697484 | 0.0009986478
35.2 | 0.0005406618 | 0.0005336076 | 0.0005283274 | 0.0005750921 | 0.0005621996 | 0.0005820661 | 0.0005952193 | 0.0006202492 | 0.0006410206 | 0.0006600962 | 0.0007048538 | 0.0007492025 | 0.0007680406 | 0.0008254147 | 0.0008608071 | 0.0009056594 | 0.0009499448 | 0.0009879998 | 0.000991425
35.3 | 0.0005416534 | 0.0005449422 | 0.0005371071 | 0.0005681159 | 0.0005481494 | 0.0005826453 | 0.000590763 | 0.0006209315 | 0.0006480515 | 0.0006767716 | 0.0006904873 | 0.0007468484 | 0.000780359 | 0.0008226971 | 0.0008585299 | 0.0008954634 | 0.0009651509 | 0.0009853948 | 0.001001599
35.4 | 0.0005129098 | 0.0005289861 | 0.0005305294 | 0.0005473563 | 0.0005683448 | 0.0005829515 | 0.000594647 | 0.0006120953 | 0.0006542352 | 0.000670893 | 0.0007062268 | 0.0007419379 | 0.0007843447 | 0.0008177934 | 0.0008515535 | 0.0009114851 | 0.0009651899 | 0.000982739 | 0.0009976267
35.5 | 0.0005243713 | 0.0005457437 | 0.0005368386 | 0.0005449418 | 0.000550517 | 0.0005723068 | 0.000593658 | 0.0006295523 | 0.0006351351 | 0.0006674678 | 0.0006961656 | 0.0007400275 | 0.0007843929 | 0.0008241866 | 0.0008549343 | 0.0009022419 | 0.0009651824 | 0.000983344 | 0.001004461
35.6 | 0.0005276755 | 0.0005357093 | 0.0005364907 | 0.0005487273 | 0.0005589971 | 0.0005614492 | 0.0006040731 | 0.0006148191 | 0.000635458 | 0.0006552804 | 0.0006924003 | 0.0007434279 | 0.0007941017 | 0.0008090157 | 0.0008634484 | 0.0009069757 | 0.0009581226 | 0.0009929765 | 0.0009830035
35.7 | 0.0005471866 | 0.0005558535 | 0.0005454833 | 0.000564039 | 0.0005542229 | 0.0005876253 | 0.0006042189 | 0.0006281132 | 0.0006421308 | 0.0006661902 | 0.0007055286 | 0.0007493132 | 0.0007718234 | 0.0008147265 | 0.0008565904 | 0.0008899449 | 0.000958457 | 0.0009917308 | 0.0009939483
35.8 | 0.0005277169 | 0.0005383231 | 0.0005526626 | 0.0005419795 | 0.0005678555 | 0.0005849885 | 0.0005970953 | 0.0006261889 | 0.000646432 | 0.0006695301 | 0.0006988742 | 0.0007333009 | 0.0007749803 | 0.0008265416 | 0.0008503037 | 0.000907078 | 0.0009524433 | 0.0009862177 | 0.0009864607
35.9 | 0.0005481887 | 0.0005335023 | 0.0005283385 | 0.000550343 | 0.000561929 | 0.0005728133 | 0.0006119073 | 0.0006129411 | 0.0006310513 | 0.0006804472 | 0.0006823291 | 0.0007414622 | 0.0007936494 | 0.0008119184 | 0.0008590187 | 0.0008972842 | 0.0009483291 | 0.0009773392 | 0.001003305
36 | 0.0005339719 | 0.0005372924 | 0.0005322885 | 0.0005625202 | 0.000558701 | 0.0005768246 | 0.0005973291 | 0.0006265887 | 0.0006562656 | 0.0006628372 | 0.0006976176 | 0.0007257768 | 0.0007889 | 0.0008050206 | 0.0008489482 | 0.0009100823 | 0.0009524763 | 0.0009694894 | 0.0009928413
36.1 | 0.0005358329 | 0.0005447172 | 0.0005445629 | 0.0005616819 | 0.000557552 | 0.000580153 | 0.0005922559 | 0.0006302248 | 0.0006424993 | 0.0006723584 | 0.0007030555 | 0.000730244 | 0.0007791623 | 0.0008100032 | 0.0008571123 | 0.0009209832 | 0.0009484513 | 0.000981205 | 0.0009893844
36.2 | 0.0005442249 | 0.0005319217 | 0.000538475 | 0.0005512816 | 0.0005624208 | 0.0005793002 | 0.0005991555 | 0.0006033936 | 0.0006437211 | 0.0006656844 | 0.0007030223 | 0.0007458416 | 0.0007911856 | 0.000817027 | 0.0008546598 | 0.0009065285 | 0.0009527718 | 0.0009978372 | 0.0009887458
36.3 | 0.0005299031 | 0.000532889 | 0.0005252506 | 0.0005708923 | 0.000555674 | 0.0005777013 | 0.0006015809 | 0.0006150292 | 0.0006366937 | 0.0006672351 | 0.0007250838 | 0.000737401 | 0.0007617008 | 0.0008152632 | 0.0008611317 | 0.0009152346 | 0.0009665571 | 0.00097037 | 0.0009914349
36.4 | 0.0005323908 | 0.0005355884 | 0.0005385984 | 0.0005597839 | 0.0005544908 | 0.000566316 | 0.0006017999 | 0.0006283426 | 0.0006518423 | 0.0006613815 | 0.0007094889 | 0.0007516593 | 0.0007858233 | 0.0008181184 | 0.0008644101 | 0.0009077054 | 0.0009569386 | 0.0009779367 | 0.001001713
36.5 | 0.0005289998 | 0.0005339526 | 0.0005344398 | 0.0005492977 | 0.0005717827 | 0.0005764264 | 0.0006057876 | 0.000615549 | 0.0006288006 | 0.0006774605 | 0.0007023342 | 0.000743093 | 0.0007774513 | 0.0008204927 | 0.000849986 | 0.000916934 | 0.0009602075 | 0.0009720172 | 0.001004182
36.6 | 0.0005322702 | 0.0005392874 | 0.0005318177 | 0.000552145 | 0.0005628515 | 0.0005768766 | 0.000595878 | 0.0006170706 | 0.0006365932 | 0.000664216 | 0.0007068692 | 0.0007363431 | 0.0007937335 | 0.0008184101 | 0.0008588903 | 0.0009010082 | 0.0009600197 | 0.0009842978 | 0.0009932856
36.7 | 0.000533757 | 0.0005406026 | 0.0005385985 | 0.0005492328 | 0.0005666515 | 0.0005700534 | 0.0006004364 | 0.0006233309 | 0.0006469524 | 0.0006655548 | 0.0007105094 | 0.0007512376 | 0.0007814668 | 0.0008330761 | 0.0008525917 | 0.0009118083 | 0.0009498543 | 0.0009884391 | 0.0009806071
36.8 | 0.0005208993 | 0.0005480882 | 0.0005476931 | 0.0005481354 | 0.0005652178 | 0.0005680151 | 0.0005920041 | 0.0006146448 | 0.0006391729 | 0.0006710438 | 0.0007159278 | 0.0007416627 | 0.000786692 | 0.0008081157 | 0.0008601199 | 0.000911379 | 0.000929624 | 0.0009922561 | 0.0009947477
36.9 | 0.0005384572 | 0.0005433957 | 0.0005266084 | 0.0005433942 | 0.0005695048 | 0.0005647185 | 0.0005973528 | 0.0006301615 | 0.0006406584 | 0.0006528894 | 0.0007158453 | 0.0007316126 | 0.0007795264 | 0.0008176275 | 0.000865874 | 0.0009071726 | 0.00095033 | 0.0009932856 | 0.001016211
37 | 0.0005376017 | 0.0005191163 | 0.000547981 | 0.0005534741 | 0.0005597649 | 0.000581545 | 0.0006105315 | 0.0006132862 | 0.0006381397 | 0.0006752072 | 0.0006969679 | 0.0007254679 | 0.0007615773 | 0.0008336826 | 0.000856083 | 0.0009040516 | 0.0009586125 | 0.0009977319 | 0.0009902032
37.1 | 0.0005388671 | 0.0005281235 | 0.0005338646 | 0.0005577446 | 0.0005801872 | 0.0005742265 | 0.000594025 | 0.0006047002 | 0.00064338 | 0.000670822 | 0.0007157696 | 0.0007326197 | 0.0007784902 | 0.0008348141 | 0.0008657867 | 0.0009164675 | 0.0009670766 | 0.0009898816 | 0.0009891468
37.2 | 0.0005231573 | 0.0005369378 | 0.0005518145 | 0.000554125 | 0.0005551104 | 0.0005800153 | 0.0005882385 | 0.0006215326 | 0.0006460262 | 0.000670905 | 0.0006947111 | 0.000747509 | 0.0007813199 | 0.0008205002 | 0.0008737568 | 0.0009107655 | 0.0009635855 | 0.0009916429 | 0.001006117
37.3 | 0.0005394853 | 0.0005058168 | 0.0005299031 | 0.0005550964 | 0.0005657154 | 0.0005703573 | 0.0006035905 | 0.0006195766 | 0.0006310492 | 0.0006697822 | 0.0006932419 | 0.0007471037 | 0.0007657993 | 0.0008323837 | 0.0008484672 | 0.0009272439 | 0.0009509223 | 0.0009841232 | 0.0009942241
37.4 | 0.0005372323 | 0.0005304064 | 0.0005300937 | 0.0005369826 | 0.0005577647 | 0.0005821107 | 0.0005957731 | 0.0006180448 | 0.0006262835 | 0.000673041 | 0.0006958559 | 0.0007297492 | 0.0007858318 | 0.000815009 | 0.0008508254 | 0.0009114294 | 0.0009631498 | 0.0009868373 | 0.000991545
37.5 | 0.000524767 | 0.000526019 | 0.0005341481 | 0.0005350127 | 0.0005571267 | 0.0005777567 | 0.0005843534 | 0.0006214362 | 0.0006319329 | 0.0006665532 | 0.0007150383 | 0.0007362966 | 0.000783657 | 0.0008191077 | 0.0008485123 | 0.0009017997 | 0.0009687859 | 0.0009666701 | 0.00098859
37.6 | 0.0005321726 | 0.0005277358 | 0.0005389743 | 0.0005483192 | 0.0005619274 | 0.0005890029 | 0.0005924089 | 0.0006157562 | 0.0006496518 | 0.0006574693 | 0.0006922691 | 0.0007327583 | 0.0007776238 | 0.0008294199 | 0.0008676639 | 0.0009021806 | 0.0009444909 | 0.0009816315 | 0.0009993877
37.7 | 0.0005268346 | 0.0005254744 | 0.0005319965 | 0.0005541026 | 0.000552226 | 0.000587974 | 0.0006067376 | 0.0006150743 | 0.0006256327 | 0.0006663997 | 0.0006872953 | 0.0007376463 | 0.000771488 | 0.0008125808 | 0.0008529739 | 0.0009026295 | 0.0009539611 | 0.0009880687 | 0.0009861558
37.8 | 0.0005416069 | 0.0005524288 | 0.000532582 | 0.0005612543 | 0.0005595861 | 0.0005893558 | 0.0006084694 | 0.0006088981 | 0.0006310748 | 0.0006673985 | 0.0007247989 | 0.0007373451 | 0.0007912521 | 0.0008362448 | 0.0008517038 | 0.0009060127 | 0.0009547982 | 0.0009744698 | 0.001003287
37.9 | 0.0005218896 | 0.0005386294 | 0.0005593273 | 0.000569275 | 0.0005620149 | 0.0005729335 | 0.0005956698 | 0.0006178795 | 0.0006484681 | 0.0006652363 | 0.0006982532 | 0.0007248682 | 0.0007829188 | 0.0008251977 | 0.0008541309 | 0.0009039474 | 0.0009643135 | 0.0009839565 | 0.001019337
38 | 0.0005287323 | 0.0005289048 | 0.0005376557 | 0.0005476999 | 0.0005445178 | 0.0005818565 | 0.0006124197 | 0.0006289629 | 0.0006444719 | 0.0006674238 | 0.0006931697 | 0.0007406489 | 0.0007660508 | 0.0008187953 | 0.0008629385 | 0.0009096274 | 0.0009516078 | 0.00097739 | 0.000986979
38.1 | 0.0005267244 | 0.0005486692 | 0.0005330635 | 0.0005400051 | 0.0005680558 | 0.0005843932 | 0.0005909975 | 0.0006116603 | 0.0006376348 | 0.0006769099 | 0.0006962573 | 0.0007473681 | 0.0007808857 | 0.0008137856 | 0.000866495 | 0.0009095068 | 0.000937633 | 0.0009716989 | 0.0009830179
38.2 | 0.0005303277 | 0.0005321577 | 0.0005168428 | 0.000544731 | 0.0005713757 | 0.0005853638 | 0.0005817802 | 0.0006118737 | 0.0006334946 | 0.0006685678 | 0.0006960063 | 0.0007235342 | 0.0007769284 | 0.0008040997 | 0.0008527794 | 0.0009285003 | 0.0009608012 | 0.0009827975 | 0.0009792839
38.3 | 0.0005136975 | 0.0005253537 | 0.0005320644 | 0.0005469279 | 0.0005659377 | 0.0005692391 | 0.0005819259 | 0.0006095667 | 0.0006314412 | 0.0006577206 | 0.0007077075 | 0.0007288209 | 0.0007712214 | 0.0008171521 | 0.0008630042 | 0.0009180046 | 0.0009730273 | 0.0009843584 | 0.0009917305
38.4 | 0.0005326052 | 0.0005345408 | 0.0005351688 | 0.0005543771 | 0.0005581987 | 0.000575299 | 0.0005800546 | 0.0006040676 | 0.0006383471 | 0.0006664256 | 0.000704862 | 0.0007442834 | 0.0007779012 | 0.0008164011 | 0.0008565357 | 0.000913532 | 0.0009548508 | 0.0009707635 | 0.0009854805
38.5 | 0.0005153076 | 0.0005389217 | 0.0005507378 | 0.0005344645 | 0.0005512075 | 0.0005849939 | 0.0006071921 | 0.0006008594 | 0.0006419772 | 0.0006602985 | 0.0007029951 | 0.0007290865 | 0.0007849267 | 0.0008196553 | 0.0008754768 | 0.0009068407 | 0.0009485276 | 0.0009793048 | 0.0009945145
38.6 | 0.0005085304 | 0.0005292598 | 0.0005350405 | 0.0005674446 | 0.0005506232 | 0.0005576489 | 0.0005958443 | 0.0006286896 | 0.0006495432 | 0.0006780316 | 0.0007119653 | 0.0007290268 | 0.0007841848 | 0.0008205108 | 0.0008623674 | 0.0008953672 | 0.0009568062 | 0.0009794206 | 0.0009830907
38.7 | 0.0005164323 | 0.0005223844 | 0.0005339594 | 0.0005534012 | 0.0005696241 | 0.0005682109 | 0.0006107893 | 0.0006194674 | 0.0006306148 | 0.0006627642 | 0.0007098694 | 0.0007474499 | 0.0007873752 | 0.0008079201 | 0.0008653239 | 0.0009214742 | 0.000948711 | 0.0009873356 | 0.0009911256
38.8 | 0.0005268035 | 0.0005401074 | 0.000531585 | 0.0005408291 | 0.0005535205 | 0.0005710905 | 0.0006001109 | 0.0006053151 | 0.0006291661 | 0.0006709497 | 0.0007054402 | 0.0007395226 | 0.0007735755 | 0.0008112676 | 0.00086272 | 0.0009002994 | 0.0009663367 | 0.0009732471 | 0.0009981137
38.9 | 0.0005273243 | 0.0005291347 | 0.0005397748 | 0.0005397791 | 0.0005685368 | 0.0005835034 | 0.0005780652 | 0.0006267329 | 0.0006256977 | 0.0006687862 | 0.0006976314 | 0.0007341669 | 0.000782283 | 0.0008095097 | 0.0008628119 | 0.0009174419 | 0.0009615935 | 0.0009757429 | 0.001005967
39 | 0.0005211469 | 0.0005364791 | 0.0005360424 | 0.0005551671 | 0.0005496169 | 0.0005831423 | 0.0005853544 | 0.0006251018 | 0.0006188526 | 0.0006630426 | 0.0006867924 | 0.0007457776 | 0.0007710832 | 0.0008034126 | 0.0008728929 | 0.0009000881 | 0.0009511519 | 0.0009858075 | 0.000987926
39.1 | 0.0005219692 | 0.0005336768 | 0.0005338839 | 0.0005606094 | 0.0005713955 | 0.0005743462 | 0.0006060085 | 0.0006058879 | 0.0006461887 | 0.0006605105 | 0.000703288 | 0.0007434333 | 0.0007777873 | 0.0008112929 | 0.0008542095 | 0.0009163709 | 0.0009726301 | 0.000990259 | 0.0009918753
39.2 | 0.0005404382 | 0.0005330192 | 0.0005443739 | 0.0005309477 | 0.0005575878 | 0.0005668624 | 0.000592135 | 0.0006226964 | 0.0006317823 | 0.0006644714 | 0.000692368 | 0.0007201241 | 0.0007854201 | 0.0008197055 | 0.0008821837 | 0.0009130002 | 0.0009434789 | 0.0009823337 | 0.0009918898
39.3 | 0.000523443 | 0.0005257729 | 0.000536769 | 0.000550285 | 0.0005549261 | 0.0005794411 | 0.0005919302 | 0.0006117514 | 0.0006460437 | 0.0006616541 | 0.0006961691 | 0.0007543083 | 0.0007951362 | 0.000813416 | 0.0008457275 | 0.0009141738 | 0.0009593667 | 0.0009900844 | 0.001001699
39.4 | 0.0005266376 | 0.0005338684 | 0.0005351183 | 0.000555239 | 0.0005648326 | 0.0005819754 | 0.0005936399 | 0.0006040825 | 0.000637637 | 0.0006651979 | 0.0007012261 | 0.0007284217 | 0.0007773685 | 0.0008144389 | 0.0008725169 | 0.0009035438 | 0.0009672231 | 0.0009838472 | 0.001010122
39.5 | 0.0005333497 | 0.0005237844 | 0.000533003 | 0.0005491643 | 0.0005549043 | 0.0005786698 | 0.00058796 | 0.00062767 | 0.0006338892 | 0.0006401987 | 0.0006953539 | 0.0007404415 | 0.0007895987 | 0.0008185575 | 0.0008586589 | 0.0008990763 | 0.0009582275 | 0.0009853702 | 0.0009921043
39.6 | 0.0005293796 | 0.0005257241 | 0.0005339616 | 0.0005476969 | 0.0005705185 | 0.00058194 | 0.0006153575 | 0.0005917325 | 0.0006482142 | 0.0006631493 | 0.0007033717 | 0.0007269112 | 0.0007736685 | 0.0008288773 | 0.0008586059 | 0.0009103066 | 0.000948035 | 0.0009854402 | 0.0009940703
39.7 | 0.0005351421 | 0.0005206917 | 0.0005500596 | 0.0005509961 | 0.0005651689 | 0.000579237 | 0.0005881685 | 0.000614665 | 0.0006352717 | 0.0006511967 | 0.0007041624 | 0.0007469384 | 0.0007664519 | 0.0008315863 | 0.0008692872 | 0.0009133007 | 0.0009492617 | 0.0009884735 | 0.0009895888
39.8 | 0.0005319568 | 0.0005470036 | 0.0005217643 | 0.0005646144 | 0.0005451591 | 0.0005770831 | 0.0005914421 | 0.0006132892 | 0.0006268372 | 0.0006604439 | 0.0006874907 | 0.0007295899 | 0.0007741184 | 0.0008131398 | 0.0008594589 | 0.0009117948 | 0.0009536936 | 0.0009818865 | 0.0009878172
39.9 | 0.0005171433 | 0.0005431375 | 0.000532048 | 0.0005388911 | 0.0005697011 | 0.0005825755 | 0.0005987092 | 0.0006109879 | 0.0006184555 | 0.0006615083 | 0.0007044644 | 0.0007262944 | 0.0007692601 | 0.0008253101 | 0.0008704019 | 0.0009183233 | 0.0009457323 | 0.0009788927 | 0.0009939905
40 | 0.000524484 | 0.0005385161 | 0.0005502998 | 0.0005477917 | 0.0005688351 | 0.0005821566 | 0.0005950534 | 0.0006068951 | 0.0006254078 | 0.0006603788 | 0.0007069878 | 0.0007451917 | 0.000776971 | 0.000817243 | 0.0008580838 | 0.0009128936 | 0.0009576305 | 0.0009810301 | 0.0009883734
40.1 | 0.000535279 | 0.0005399537 | 0.0005462074 | 0.0005394404 | 0.0005585214 | 0.0005734659 | 0.0005943282 | 0.0006067261 | 0.0006275934 | 0.0006512513 | 0.000711372 | 0.0007460495 | 0.0007790744 | 0.0008234576 | 0.0008530199 | 0.0009208901 | 0.0009684291 | 0.0009761462 | 0.000993149
40.2 | 0.0005284531 | 0.0005478036 | 0.0005438277 | 0.0005539886 | 0.0005524778 | 0.0005627765 | 0.000590707 | 0.0006099234 | 0.0006334528 | 0.0006539231 | 0.0007038809 | 0.0007346073 | 0.0007859976 | 0.0008184375 | 0.0008428184 | 0.0009131089 | 0.0009607958 | 0.0009699613 | 0.0009816435
40.3 | 0.0005105059 | 0.0005410009 | 0.0005271977 | 0.0005629062 | 0.0005623848 | 0.0005632564 | 0.0005875651 | 0.0006064192 | 0.0006294946 | 0.0006667813 | 0.0007021726 | 0.0007335766 | 0.0007864752 | 0.0008240234 | 0.0008610134 | 0.0009142215 | 0.0009528107 | 0.0009903748 | 0.001001981
40.4 | 0.0005221009 | 0.0005348407 | 0.0005253943 | 0.0005450045 | 0.0005539865 | 0.000595692 | 0.0006074301 | 0.0006269729 | 0.000636611 | 0.0006511091 | 0.0007033121 | 0.0007397415 | 0.0007706975 | 0.0008179421 | 0.0008673101 | 0.0009118837 | 0.0009508732 | 0.0009823091 | 0.0009928299
40.5 | 0.0005298188 | 0.0005291082 | 0.0005353623 | 0.0005432674 | 0.0005569029 | 0.0005690219 | 0.000584859 | 0.0006219738 | 0.0006323837 | 0.0006685855 | 0.0007117566 | 0.0007388363 | 0.0007756509 | 0.0008219979 | 0.0008636889 | 0.0009153068 | 0.0009527533 | 0.0009886642 | 0.0009964408
40.6 | 0.0005142037 | 0.0005319603 | 0.0005339666 | 0.0005475832 | 0.0005436659 | 0.000580133 | 0.0005936899 | 0.0006100518 | 0.0006313789 | 0.000651976 | 0.0007047036 | 0.0007440841 | 0.0007847701 | 0.0008163859 | 0.0008509585 | 0.0009042155 | 0.0009449612 | 0.0009833538 | 0.0009586282
40.7 | 0.0005069889 | 0.0005386781 | 0.0005399675 | 0.0005437764 | 0.0005605784 | 0.000565465 | 0.0005884048 | 0.000603369 | 0.0006298578 | 0.0006680623 | 0.0006990858 | 0.0007345763 | 0.0007717821 | 0.0008159912 | 0.0008584921 | 0.0009096188 | 0.0009509498 | 0.0009705866 | 0.0009769245
40.8 | 0.0005313467 | 0.0005345631 | 0.0005265599 | 0.0005534987 | 0.0005617185 | 0.0005636626 | 0.0005939171 | 0.0006127833 | 0.0006315595 | 0.0006718476 | 0.0006873646 | 0.0007383869 | 0.0007760071 | 0.0008146822 | 0.0008635657 | 0.0009184332 | 0.0009473964 | 0.0009724706 | 0.0009939717
40.9 | 0.0005301664 | 0.0005465893 | 0.00053395 | 0.0005562958 | 0.0005719776 | 0.0005740454 | 0.0006015771 | 0.0006059057 | 0.0006297759 | 0.000653387 | 0.0006860455 | 0.0007416262 | 0.0007735456 | 0.0008216204 | 0.0008625893 | 0.0009041874 | 0.0009323189 | 0.0009695948 | 0.0009979574
41 | 0.0005442726 | 0.000547776 | 0.0005313904 | 0.0005450866 | 0.0005573439 | 0.000582858 | 0.0005975577 | 0.0006038004 | 0.0006393074 | 0.0006704403 | 0.000702994 | 0.0007568494 | 0.0007829366 | 0.0008349194 | 0.000871866 | 0.0009114187 | 0.0009518322 | 0.0009671673 | 0.0009805108
41.1 | 0.0005239112 | 0.0005274741 | 0.0005365757 | 0.0005600465 | 0.0005434353 | 0.0005835142 | 0.0005901202 | 0.0006150613 | 0.000644504 | 0.0006629814 | 0.0006894167 | 0.0007518617 | 0.0007712798 | 0.0008286579 | 0.0008590757 | 0.0009188254 | 0.0009595054 | 0.0009922681 | 0.0009938721
41.2 | 0.0005199454 | 0.0005393749 | 0.0005432295 | 0.0005656901 | 0.0005604021 | 0.0005732069 | 0.0005937472 | 0.0006066662 | 0.0006380613 | 0.0006702878 | 0.0007218318 | 0.000741352 | 0.0007662732 | 0.0008118726 | 0.0008637284 | 0.0009098067 | 0.0009437835 | 0.0009747899 | 0.0009975001
41.3 | 0.0005332017 | 0.0005239885 | 0.0005407122 | 0.0005467937 | 0.0005502562 | 0.000574952 | 0.000596386 | 0.0006155466 | 0.0006353686 | 0.0006632033 | 0.0007036314 | 0.0007373624 | 0.0007778727 | 0.0008166351 | 0.0008755116 | 0.0009115968 | 0.000945791 | 0.001001588 | 0.0009997109
41.4 | 0.0005366204 | 0.0005299954 | 0.0005367499 | 0.0005597999 | 0.0005601848 | 0.000578298 | 0.0006056211 | 0.0006175267 | 0.0006325843 | 0.0006672341 | 0.0007069534 | 0.0007578133 | 0.0007864668 | 0.0008282463 | 0.0008842712 | 0.0009258563 | 0.0009745084 | 0.0009957072 | 0.00097553
41.5 | 0.0005345566 | 0.0005274274 | 0.0005364852 | 0.0005652891 | 0.0005631303 | 0.0005841862 | 0.0006039673 | 0.0006151921 | 0.0006417716 | 0.0006681078 | 0.0006847987 | 0.0007425309 | 0.0007895899 | 0.0008234563 | 0.0008648699 | 0.000911244 | 0.0009298941 | 0.0009911415 | 0.0009862071
41.6 | 0.000535267 | 0.0005327005 | 0.0005444653 | 0.0005549091 | 0.0005607068 | 0.000560423 | 0.0006000583 | 0.0006127715 | 0.0006386309 | 0.000640764 | 0.0006949226 | 0.0007420854 | 0.0007973013 | 0.0008283006 | 0.0008515979 | 0.0009067302 | 0.0009466295 | 0.0009882866 | 0.0009970813
41.7 | 0.0005338069 | 0.0005301207 | 0.0005379955 | 0.0005544666 | 0.0005634672 | 0.0005788672 | 0.0005947073 | 0.0006034116 | 0.0006263175 | 0.0006566577 | 0.0007064577 | 0.0007533206 | 0.0007958508 | 0.0008272993 | 0.0008561903 | 0.0009068152 | 0.0009490265 | 0.000974672 | 0.0009796609
41.8 | 0.0005180564 | 0.0005411178 | 0.00053816 | 0.0005603146 | 0.0005599684 | 0.0005642256 | 0.0006141323 | 0.0006018883 | 0.0006313076 | 0.0006650028 | 0.0006826469 | 0.000726405 | 0.0008004224 | 0.0008314394 | 0.0008640123 | 0.000914001 | 0.0009518367 | 0.0009873399 | 0.0009915856
41.9 | 0.0005294858 | 0.0005428636 | 0.0005504443 | 0.0005546564 | 0.0005654212 | 0.0005786801 | 0.0006104657 | 0.0006213477 | 0.0006307363 | 0.0006570939 | 0.0007075767 | 0.0007314328 | 0.0007613123 | 0.0008402648 | 0.0008550003 | 0.0009212922 | 0.0009461872 | 0.0009864063 | 0.0009972974
42 | 0.0005213184 | 0.0005288857 | 0.0005342025 | 0.0005544353 | 0.0005759402 | 0.0005723592 | 0.0006033627 | 0.0006293276 | 0.0006432945 | 0.0006362628 | 0.0006891918 | 0.0007576919 | 0.0007691152 | 0.0008089665 | 0.0008688341 | 0.0009152953 | 0.0009613219 | 0.0009987495 | 0.0009939216
42.1 | 0.0005341246 | 0.0005302817 | 0.00054343 | 0.0005667998 | 0.0005515727 | 0.0005748718 | 0.000588478 | 0.0006159367 | 0.0006470789 | 0.000658094 | 0.0006901353 | 0.0007306712 | 0.0007906302 | 0.0008306721 | 0.0008752853 | 0.0009091005 | 0.0009484732 | 0.001005365 | 0.0009832287
42.2 | 0.0005342486 | 0.0005458462 | 0.0005516142 | 0.0005554758 | 0.0005844622 | 0.0005678938 | 0.0005980551 | 0.0006060198 | 0.0006092156 | 0.000661116 | 0.000711504 | 0.000735165 | 0.000788309 | 0.0008192744 | 0.0008612529 | 0.0009058622 | 0.0009374767 | 0.0009853806 | 0.0009830703
42.3 | 0.0005267872 | 0.0005511771 | 0.0005229478 | 0.0005507737 | 0.000565484 | 0.0005903789 | 0.0005913592 | 0.000616199 | 0.0006242924 | 0.0006615526 | 0.0007175054 | 0.000741545 | 0.000771868 | 0.0008237363 | 0.0008643851 | 0.0009084223 | 0.0009521443 | 0.000968263 | 0.001001085
42.4 | 0.0005363957 | 0.0005274707 | 0.0005343374 | 0.0005713281 | 0.0005457995 | 0.0005615514 | 0.0005958168 | 0.0006195923 | 0.0006320273 | 0.0006729452 | 0.000712499 | 0.000730911 | 0.000767416 | 0.0008242739 | 0.0008599115 | 0.000922793 | 0.0009434306 | 0.000969314 | 0.001000808
42.5 | 0.0005307966 | 0.0005432375 | 0.0005281145 | 0.000530679 | 0.0005540533 | 0.0005571587 | 0.0005949081 | 0.0006176327 | 0.0006149569 | 0.0006711347 | 0.0006963947 | 0.0007427913 | 0.0007876836 | 0.000821205 | 0.000856322 | 0.0009087176 | 0.000954652 | 0.0009870469 | 0.000993821
42.6 | 0.0005336793 | 0.0005248392 | 0.0005456239 | 0.0005384022 | 0.0005583867 | 0.0005788946 | 0.0006010299 | 0.000632534 | 0.0006410725 | 0.0006637686 | 0.0006865287 | 0.0007360666 | 0.0007833227 | 0.0008152774 | 0.0008567721 | 0.0009275028 | 0.0009390371 | 0.0009929218 | 0.000990036
42.7 | 0.0005423834 | 0.0005523609 | 0.0005507215 | 0.000554216 | 0.0005494154 | 0.0005692574 | 0.0005922044 | 0.0006182059 | 0.0006299687 | 0.000686146 | 0.0007044615 | 0.0007475163 | 0.0007853518 | 0.0008222961 | 0.0008581992 | 0.0009076658 | 0.0009413573 | 0.0009727871 | 0.0009879783
42.8 | 0.0005184561 | 0.000541024 | 0.0005263325 | 0.0005446626 | 0.0005478912 | 0.0005625704 | 0.0005978653 | 0.0006121605 | 0.0006456927 | 0.0006473064 | 0.000728789 | 0.0007348203 | 0.0007787624 | 0.0008155228 | 0.000878085 | 0.0009161256 | 0.0009708308 | 0.000981024 | 0.000994499
42.9 | 0.0005313425 | 0.0005377089 | 0.0005368256 | 0.0005407682 | 0.0005558312 | 0.0005712839 | 0.0005885957 | 0.0006249995 | 0.0006478487 | 0.0006622565 | 0.0007009255 | 0.0007308356 | 0.0007856776 | 0.0008256516 | 0.0008482995 | 0.0009161797 | 0.0009628112 | 0.0009721319 | 0.0009984074
43 | 0.0005219856 | 0.0005275925 | 0.0005344902 | 0.0005451314 | 0.0005595012 | 0.0005762992 | 0.0005984768 | 0.0006010956 | 0.0006308596 | 0.000677037 | 0.0006963807 | 0.0007455788 | 0.0007875192 | 0.0008332119 | 0.0008685751 | 0.0008993556 | 0.0009419307 | 0.0009800269 | 0.0009858091
43.1 | 0.0005307595 | 0.0005254078 | 0.0005305618 | 0.0005316873 | 0.0005566351 | 0.0005732544 | 0.0005888727 | 0.0006054568 | 0.0006438906 | 0.0006557249 | 0.000688823 | 0.0007693509 | 0.0007892445 | 0.0008198551 | 0.0008724632 | 0.0008983724 | 0.0009523421 | 0.0009906996 | 0.0009954735
43.2 | 0.00052267 | 0.0005414476 | 0.0005312515 | 0.00055817 | 0.0005580164 | 0.0005781283 | 0.0005883637 | 0.0006095828 | 0.0006497555 | 0.0006642399 | 0.0006881291 | 0.0007264365 | 0.0007692949 | 0.0008199335 | 0.0008737503 | 0.0009073215 | 0.0009512769 | 0.0009882873 | 0.001007159
43.3 | 0.0005260078 | 0.0005396015 | 0.0005481031 | 0.000560576 | 0.0005754598 | 0.0005808275 | 0.0005977279 | 0.0006100536 | 0.0006289676 | 0.0006794653 | 0.0006894819 | 0.0007406762 | 0.0007843467 | 0.0008201226 | 0.0008621459 | 0.0008931476 | 0.0009634416 | 0.0009690931 | 0.0009741585
43.4 | 0.0005385164 | 0.0005562264 | 0.0005317863 | 0.0005557068 | 0.0005648843 | 0.0005715431 | 0.000596993 | 0.0005804178 | 0.0006392963 | 0.0006659776 | 0.0007082019 | 0.0007276386 | 0.0007828125 | 0.0008206535 | 0.0008499531 | 0.0009335087 | 0.0009509587 | 0.0009847582 | 0.0009792668
43.5 | 0.0005485152 | 0.0005443602 | 0.0005367436 | 0.0005641323 | 0.0005705694 | 0.0005879396 | 0.0006009728 | 0.0006308628 | 0.0006403321 | 0.0006644706 | 0.0007008218 | 0.0007427069 | 0.0007810206 | 0.0008220331 | 0.00086169 | 0.0009123528 | 0.0009567847 | 0.000978549 | 0.0009752648
43.6 | 0.0005359423 | 0.0005268467 | 0.0005397794 | 0.0005540626 | 0.000559958 | 0.0005656132 | 0.0006033693 | 0.00061145 | 0.0006358846 | 0.0006611314 | 0.0007048711 | 0.0007322408 | 0.0007745404 | 0.0008441342 | 0.000877563 | 0.0009268539 | 0.000930712 | 0.0009966814 | 0.0009843908
43.7 | 0.0005302874 | 0.0005323592 | 0.0005482774 | 0.0005611075 | 0.0005462921 | 0.0005794281 | 0.0005934273 | 0.0006203447 | 0.0006302863 | 0.0006719967 | 0.000693311 | 0.0007322574 | 0.0007885524 | 0.0008206819 | 0.0008723172 | 0.0009095216 | 0.0009726448 | 0.0009835429 | 0.0009930908
43.8 | 0.0005361243 | 0.0005217319 | 0.0005421993 | 0.0005469528 | 0.0005637393 | 0.0005949152 | 0.0005901325 | 0.0006177208 | 0.0006345537 | 0.0006750471 | 0.000681396 | 0.0007564932 | 0.0007733732 | 0.0008163854 | 0.000873032 | 0.0009046563 | 0.0009653763 | 0.000982758 | 0.0009827149
43.9 | 0.0005397257 | 0.0005278466 | 0.0005463934 | 0.0005473538 | 0.000556367 | 0.0005560494 | 0.0005938873 | 0.0006225777 | 0.0006294624 | 0.0006603028 | 0.0006880209 | 0.000757413 | 0.0007672787 | 0.0008166695 | 0.0008776764 | 0.0009099906 | 0.0009535854 | 0.0009845507 | 0.0009740474
44 | 0.0005418867 | 0.0005540923 | 0.0005334803 | 0.0005633474 | 0.0005545392 | 0.0005647952 | 0.0005842455 | 0.0006162864 | 0.0006155987 | 0.0006692128 | 0.0007071849 | 0.0007483041 | 0.0007870234 | 0.0008331425 | 0.0008704649 | 0.0009126937 | 0.0009489789 | 0.0009823393 | 0.0009971014
44.1 | 0.0005355955 | 0.0005463191 | 0.0005417097 | 0.0005507503 | 0.0005611864 | 0.0005559418 | 0.0005872143 | 0.0006024414 | 0.0006487914 | 0.0006482244 | 0.0006911835 | 0.0007392006 | 0.000775171 | 0.0008346205 | 0.0008611447 | 0.0009035771 | 0.0009617182 | 0.0009820065 | 0.0009884951
44.2 | 0.0005338415 | 0.0005515585 | 0.000539944 | 0.0005527732 | 0.0005628055 | 0.000558165 | 0.0005968249 | 0.0006163929 | 0.0006513777 | 0.0006701574 | 0.0007010925 | 0.0007426927 | 0.0007842825 | 0.0008244578 | 0.0008806786 | 0.0009241662 | 0.0009606432 | 0.0009915374 | 0.001002347
44.3 | 0.0005316683 | 0.0005495831 | 0.0005386213 | 0.0005555745 | 0.0005590454 | 0.0005933684 | 0.0005847073 | 0.0006187589 | 0.0006252466 | 0.0006603582 | 0.0007024464 | 0.0007208101 | 0.0007730341 | 0.0008158445 | 0.0008470997 | 0.0009263682 | 0.000956429 | 0.0009892568 | 0.0009873359
44.4 | 0.0005398621 | 0.0005398275 | 0.0005318877 | 0.0005529856 | 0.0005648844 | 0.0005689574 | 0.0005960782 | 0.0006157987 | 0.0006509501 | 0.0006684149 | 0.0007096722 | 0.0007304496 | 0.0007872001 | 0.000833528 | 0.000861556 | 0.0009242337 | 0.0009665677 | 0.001000398 | 0.0009992239
44.5 | 0.000532967 | 0.0005369689 | 0.0005372528 | 0.0005522963 | 0.0005632319 | 0.0005787936 | 0.0005805113 | 0.0006215062 | 0.0006391838 | 0.0006663595 | 0.0006998978 | 0.0007464224 | 0.0007833647 | 0.0008311908 | 0.0008687493 | 0.0009079819 | 0.0009517664 | 0.0009945159 | 0.001003181
44.6 | 0.0005319844 | 0.0005378965 | 0.0005404104 | 0.000556101 | 0.000566252 | 0.0005852328 | 0.0005871884 | 0.0006163442 | 0.0006347517 | 0.0006575795 | 0.0007005799 | 0.000740689 | 0.0007835551 | 0.0008198079 | 0.0008494132 | 0.0009078892 | 0.0009511633 | 0.0009894705 | 0.0009957505
44.7 | 0.0005278951 | 0.000533352 | 0.0005308209 | 0.0005354994 | 0.0005613045 | 0.0005840074 | 0.0005824141 | 0.0006158351 | 0.0006454728 | 0.0006641831 | 0.0007065707 | 0.0007346446 | 0.000781109 | 0.0008093512 | 0.000852727 | 0.0009171256 | 0.0009585173 | 0.001009105 | 0.0009952438
44.8 | 0.0005259869 | 0.0005388399 | 0.0005413007 | 0.0005555315 | 0.0005726655 | 0.0005656835 | 0.0005932512 | 0.0006033392 | 0.0006357128 | 0.0006610223 | 0.0007125283 | 0.0007360628 | 0.0007703938 | 0.000842344 | 0.0008699949 | 0.0009223316 | 0.0009618528 | 0.0009589831 | 0.0009897968
44.9 | 0.000536333 | 0.0005268586 | 0.0005243901 | 0.0005589739 | 0.0005534788 | 0.0005687794 | 0.0006007512 | 0.0006072205 | 0.00063013 | 0.0006592661 | 0.0006952487 | 0.0007410247 | 0.0007890995 | 0.0008247266 | 0.0008755805 | 0.0009207685 | 0.0009597365 | 0.0009764267 | 0.0009767654
45 | 0.0005311478 | 0.0005465485 | 0.00055547 | 0.0005579226 | 0.0005739069 | 0.0005716096 | 0.0005883074 | 0.0006082415 | 0.0006284436 | 0.0006535779 | 0.0006984871 | 0.0007453865 | 0.0007730613 | 0.0008091777 | 0.0008622445 | 0.0009058222 | 0.0009288137 | 0.0009878058 | 0.0009905506
45.1 | 0.0005426744 | 0.0005535832 | 0.0005567229 | 0.0005570172 | 0.0005548142 | 0.0005662081 | 0.0005788154 | 0.0006048262 | 0.0006378016 | 0.0006728418 | 0.0007101293 | 0.0007515939 | 0.0007776308 | 0.0008333654 | 0.0008572119 | 0.0009285305 | 0.0009737837 | 0.000976965 | 0.0009818957
45.2 | 0.0005347716 | 0.0005383336 | 0.0005308065 | 0.0005587594 | 0.0005663034 | 0.0005640207 | 0.0006031629 | 0.0006237368 | 0.00064174 | 0.0006686032 | 0.0006959423 | 0.0007342009 | 0.0007877519 | 0.0008181133 | 0.0008975274 | 0.000932731 | 0.0009643596 | 0.0009971664 | 0.000986836
45.3 | 0.0005196478 | 0.0005640168 | 0.0005275557 | 0.000549983 | 0.0005664789 | 0.0005721527 | 0.0006088935 | 0.0006093132 | 0.000628469 | 0.0006550604 | 0.0007051786 | 0.0007605731 | 0.0007686163 | 0.0008094922 | 0.0008644105 | 0.0009198188 | 0.0009601075 | 0.0009926329 | 0.0009909781
45.4 | 0.0005380554 | 0.0005319744 | 0.000546929 | 0.00055828 | 0.0005590522 | 0.0005591898 | 0.0005907115 | 0.0006093512 | 0.0006325839 | 0.0006778842 | 0.000706531 | 0.0007363307 | 0.0007979181 | 0.000827207 | 0.0008800738 | 0.0008955411 | 0.0009610306 | 0.0009763791 | 0.0009841925
45.5 | 0.0005266983 | 0.0005410008 | 0.0005613792 | 0.0005774044 | 0.0005587721 | 0.0005755535 | 0.0005941683 | 0.0006308606 | 0.0006312678 | 0.0006547175 | 0.000686526 | 0.0007316253 | 0.0007622496 | 0.0008423335 | 0.0008697793 | 0.0009170583 | 0.000948514 | 0.0009815967 | 0.000996948
45.6 | 0.0005343273 | 0.0005406892 | 0.0005397509 | 0.0005708405 | 0.0005496206 | 0.0005919196 | 0.0005917697 | 0.0006257448 | 0.0006389028 | 0.0006634262 | 0.0007029455 | 0.0007447511 | 0.0007732929 | 0.0008234575 | 0.0008617688 | 0.0009208483 | 0.0009547602 | 0.00100027 | 0.0009922283
45.7 | 0.0005214299 | 0.000550626 | 0.0005239243 | 0.0005591307 | 0.0005582561 | 0.0005613715 | 0.0005854793 | 0.0006191627 | 0.0006495253 | 0.0006615658 | 0.0006886305 | 0.0007449707 | 0.0007912081 | 0.0008296654 | 0.000879854 | 0.0009284294 | 0.0009433499 | 0.0009721293 | 0.0009663461
45.8 | 0.0005328643 | 0.0005378608 | 0.0005455151 | 0.0005613646 | 0.0005655846 | 0.0005640179 | 0.0006043568 | 0.000608109 | 0.0006390824 | 0.0006517941 | 0.0007030586 | 0.000728567 | 0.0007777395 | 0.0008276793 | 0.0008578975 | 0.0009146942 | 0.0009670063 | 0.001000491 | 0.0009817597
45.9 | 0.0005342106 | 0.0005309195 | 0.0005304174 | 0.0005505802 | 0.0005546336 | 0.0005738245 | 0.0005908053 | 0.0006051948 | 0.000638048 | 0.0006457456 | 0.0007041572 | 0.0007308914 | 0.0007797036 | 0.0008013668 | 0.0008691954 | 0.0009201176 | 0.0009496717 | 0.0009965835 | 0.0009769925
46 | 0.0005322455 | 0.0005476405 | 0.0005545887 | 0.0005638114 | 0.0005485601 | 0.0005714827 | 0.0006110137 | 0.0006098823 | 0.0006313415 | 0.0006525519 | 0.000707202 | 0.000747536 | 0.0007620312 | 0.000814344 | 0.0008694099 | 0.0009060588 | 0.0009805066 | 0.0009735691 | 0.0009862179
46.1 | 0.0005328753 | 0.0005382692 | 0.0005416773 | 0.0005490935 | 0.0005706732 | 0.0005578633 | 0.0005910834 | 0.0006090559 | 0.0006409895 | 0.0006614461 | 0.0006859687 | 0.0007455815 | 0.0007869297 | 0.0008204937 | 0.000886641 | 0.0009090213 | 0.0009435532 | 0.0009853263 | 0.0009837112
46.2 | 0.0005555634 | 0.0005358762 | 0.0005440388 | 0.0005569117 | 0.0005651989 | 0.0005908726 | 0.0005931685 | 0.0006201811 | 0.000646205 | 0.0006598925 | 0.0006843941 | 0.0007373829 | 0.0007751346 | 0.0008387988 | 0.000867523 | 0.0009330509 | 0.000963965 | 0.0009997319 | 0.001002276
46.3 | 0.0005329314 | 0.0005369728 | 0.0005431832 | 0.0005517823 | 0.0005762748 | 0.0005788857 | 0.0005892171 | 0.0006132755 | 0.0006410486 | 0.0006765553 | 0.0007140458 | 0.0007487756 | 0.0007876521 | 0.0008259305 | 0.0008573971 | 0.0009192746 | 0.0009608823 | 0.0009967933 | 0.0009745032
46.4 | 0.0005226685 | 0.0005515369 | 0.0005557147 | 0.000561653 | 0.000561695 | 0.0005720586 | 0.0005790372 | 0.0006128192 | 0.0006318422 | 0.0006561883 | 0.0007002066 | 0.000736872 | 0.0007815315 | 0.0008510617 | 0.000863042 | 0.00092969 | 0.0009594489 | 0.0009878946 | 0.0009592419
46.5 | 0.0005611563 | 0.0005360956 | 0.0005416327 | 0.0005561316 | 0.0005588907 | 0.0005988391 | 0.0005941193 | 0.0006061605 | 0.0006478447 | 0.0006528171 | 0.0007026712 | 0.0007292536 | 0.000780788 | 0.0008494442 | 0.0008646268 | 0.0009052241 | 0.000957451 | 0.000990062 | 0.001001933
46.6 | 0.0005237311 | 0.0005545907 | 0.0005517249 | 0.0005537806 | 0.0005682231 | 0.0005732694 | 0.0005904692 | 0.0006151207 | 0.0006384688 | 0.0006728192 | 0.0006986815 | 0.0007324802 | 0.0007782204 | 0.0008352032 | 0.000855631 | 0.0009065414 | 0.0009363968 | 0.0009823988 | 0.00100787
46.7 | 0.000539375 | 0.0005393448 | 0.0005251082 | 0.0005580376 | 0.0005521985 | 0.0005752292 | 0.0005828349 | 0.0006206758 | 0.0006171397 | 0.0006679563 | 0.0007135451 | 0.0007462569 | 0.000787222 | 0.0008180492 | 0.0008518413 | 0.0009149564 | 0.0009568008 | 0.0009853332 | 0.0009748523
46.8 | 0.0005266386 | 0.0005260712 | 0.0005329509 | 0.0005575524 | 0.0005727127 | 0.0005819069 | 0.0005973404 | 0.0006172473 | 0.0006531721 | 0.0006696147 | 0.0006961216 | 0.0007463307 | 0.0007936987 | 0.0008186373 | 0.0008701169 | 0.0009144851 | 0.0009470895 | 0.0009863835 | 0.0009935524
46.9 | 0.0005583951 | 0.000546525 | 0.0005587323 | 0.0005689024 | 0.000568058 | 0.0005582082 | 0.000604679 | 0.0006144073 | 0.0006431697 | 0.0006734349 | 0.0007059682 | 0.0007336888 | 0.0007919331 | 0.0008461197 | 0.0008663122 | 0.0009288316 | 0.0009438927 | 0.0009917875 | 0.0009729618
47 | 0.000543284 | 0.0005223501 | 0.0005519906 | 0.0005639156 | 0.0005775517 | 0.0005836342 | 0.0006013911 | 0.0006184887 | 0.0006327703 | 0.0006564434 | 0.0006833995 | 0.0007398238 | 0.0007693289 | 0.0008246924 | 0.0008552946 | 0.0009237206 | 0.0009582842 | 0.0009695219 | 0.0009758554
47.1 | 0.0005414448 | 0.0005471864 | 0.000530623 | 0.0005440298 | 0.0005511056 | 0.000589897 | 0.0005985423 | 0.0006140512 | 0.0006404717 | 0.000664696 | 0.0006882541 | 0.0007403782 | 0.0007745596 | 0.0008326007 | 0.0008695615 | 0.0009319887 | 0.0009444624 | 0.0009728359 | 0.0009883708
47.2 | 0.0005298632 | 0.0005316092 | 0.0005349998 | 0.0005628667 | 0.0005549412 | 0.0005897928 | 0.0006055688 | 0.0006189547 | 0.000636472 | 0.0006686538 | 0.0007098843 | 0.0007127235 | 0.0007772575 | 0.0008249597 | 0.0008743962 | 0.0009161715 | 0.0009509955 | 0.0009807257 | 0.000988668
47.3 | 0.0005394603 | 0.0005356187 | 0.0005474623 | 0.0005520727 | 0.0005494959 | 0.0005775887 | 0.0006101691 | 0.0006116644 | 0.0006373377 | 0.0006458891 | 0.0006783174 | 0.0007323806 | 0.0007832352 | 0.0008118615 | 0.0008527137 | 0.0009214896 | 0.0009686713 | 0.0009892176 | 0.001009387
47.4 | 0.0005349852 | 0.0005374667 | 0.0005473067 | 0.000567034 | 0.0005582572 | 0.0005632618 | 0.0006095357 | 0.0006173719 | 0.0006252928 | 0.0006465256 | 0.0007051623 | 0.0007398657 | 0.0007846267 | 0.0008303107 | 0.0008578702 | 0.0009023937 | 0.0009677077 | 0.0009842125 | 0.0009955562
47.5 | 0.0005427192 | 0.0005418389 | 0.0005329737 | 0.0005577971 | 0.0005587313 | 0.000573268 | 0.0005851319 | 0.0006130483 | 0.000619506 | 0.0006716202 | 0.0007063648 | 0.0007430695 | 0.0007967117 | 0.0008297417 | 0.0008732914 | 0.0009137189 | 0.0009532757 | 0.000975015 | 0.0009995049
47.6 | 0.0005543877 | 0.0005639099 | 0.0005439175 | 0.0005438791 | 0.0005705761 | 0.0005667899 | 0.0006072705 | 0.0006075322 | 0.0006460871 | 0.0006738884 | 0.0007011686 | 0.0007330013 | 0.000773756 | 0.0008350265 | 0.0008660918 | 0.00091113 | 0.0009575297 | 0.001000962 | 0.0009972574
47.7 | 0.0005356309 | 0.0005442353 | 0.0005362446 | 0.0005489481 | 0.0005623892 | 0.0005773171 | 0.0005880115 | 0.0006257693 | 0.0006433991 | 0.0006542926 | 0.0006933565 | 0.0007189847 | 0.0007891835 | 0.0008125782 | 0.000864814 | 0.0009306603 | 0.0009458435 | 0.0009822251 | 0.000982441
47.8 | 0.000544373 | 0.0005295217 | 0.0005555788 | 0.0005630123 | 0.0005673669 | 0.0005835044 | 0.0005977945 | 0.0006214819 | 0.0006250203 | 0.0006975997 | 0.0007022914 | 0.0007470381 | 0.0007723125 | 0.000805566 | 0.0008628367 | 0.0009011291 | 0.0009551095 | 0.0009742189 | 0.0009815703
47.9 | 0.0005413785 | 0.0005360403 | 0.0005395057 | 0.0005577341 | 0.0005453014 | 0.0005956914 | 0.0005820299 | 0.0006297242 | 0.000629219 | 0.0006757742 | 0.0006889755 | 0.0007386534 | 0.0007792215 | 0.0008245196 | 0.0008687507 | 0.0009334597 | 0.0009732863 | 0.0009819428 | 0.000997164
48 | 0.0005372 | 0.0005682343 | 0.000546124 | 0.0005644034 | 0.0005728455 | 0.0005853939 | 0.0006036464 | 0.0006047788 | 0.0006361658 | 0.0006718516 | 0.0007101164 | 0.0007345851 | 0.0007912075 | 0.0008264767 | 0.0008723242 | 0.0009187979 | 0.0009521398 | 0.0009663912 | 0.0009799669
48.1 | 0.0005554124 | 0.0005394856 | 0.0005515541 | 0.0005683987 | 0.0005751231 | 0.0005834418 | 0.0006033867 | 0.0006176368 | 0.0006260681 | 0.0006643213 | 0.0007226516 | 0.0007297938 | 0.0007742289 | 0.0008306232 | 0.0008578294 | 0.0009219843 | 0.0009564159 | 0.0009913444 | 0.000997395
48.2 | 0.0005409093 | 0.0005551598 | 0.0005574057 | 0.0005584967 | 0.0005415627 | 0.0005778374 | 0.0005864297 | 0.0005987861 | 0.0006349964 | 0.0006491706 | 0.0007094043 | 0.0007453051 | 0.0007879156 | 0.000827146 | 0.0008757955 | 0.000921214 | 0.0009684427 | 0.000979014 | 0.000991696
48.3 | 0.0005395523 | 0.0005554673 | 0.0005201751 | 0.0005697594 | 0.0005698504 | 0.0005810228 | 0.0006005427 | 0.0006294992 | 0.000635786 | 0.0006575216 | 0.0006949925 | 0.0007445173 | 0.0007904206 | 0.0008170427 | 0.0008666257 | 0.0009301533 | 0.000956134 | 0.0009945526 | 0.0009841888
48.4 | 0.0005511291 | 0.0005401323 | 0.0005733095 | 0.0005724945 | 0.0005614537 | 0.0005691237 | 0.0006030822 | 0.000614357 | 0.0006411526 | 0.0006661925 | 0.0007012712 | 0.0007330412 | 0.0007831985 | 0.000832809 | 0.0008717913 | 0.0009207353 | 0.0009547932 | 0.0009839184 | 0.0009947421
48.5 | 0.0005201981 | 0.0005422162 | 0.0005643672 | 0.0005588467 | 0.0005573142 | 0.0005629193 | 0.0006021682 | 0.0006253266 | 0.0006219916 | 0.0006575252 | 0.000714171 | 0.0007400313 | 0.0007786591 | 0.0008155138 | 0.0008576011 | 0.0009246522 | 0.0009653613 | 0.0009946294 | 0.0009931784
48.6 | 0.0005303155 | 0.000547371 | 0.0005521399 | 0.0005645421 | 0.0005649162 | 0.0005865571 | 0.000588434 | 0.0006277706 | 0.0006473281 | 0.0006687913 | 0.0007201978 | 0.0007430513 | 0.0007874932 | 0.0008292495 | 0.0008859628 | 0.0009096431 | 0.0009466105 | 0.0009869366 | 0.001002274
48.7 | 0.0005434827 | 0.0005475686 | 0.0005336905 | 0.0005583936 | 0.0005803952 | 0.0005757741 | 0.0006045958 | 0.0006157244 | 0.0006201034 | 0.0006611724 | 0.0006894132 | 0.0007150134 | 0.0007962743 | 0.0008405614 | 0.0008943545 | 0.0009100927 | 0.0009625875 | 0.0009726347 | 0.0009869465
48.8 | 0.0005355179 | 0.0005523062 | 0.0005461158 | 0.0005450958 | 0.0005798223 | 0.0005730723 | 0.0005737617 | 0.0006284579 | 0.0006428876 | 0.0006594274 | 0.0006846022 | 0.0007446153 | 0.0007702914 | 0.0008218634 | 0.0008567915 | 0.0009138739 | 0.0009584828 | 0.0009789312 | 0.0009671217
48.9 | 0.0005410383 | 0.0005300099 | 0.0005579982 | 0.0005568035 | 0.0005697495 | 0.0005811564 | 0.0006010751 | 0.0006160514 | 0.0006371012 | 0.0006513682 | 0.0006989829 | 0.0007198962 | 0.0007800557 | 0.000830011 | 0.0008508572 | 0.000912501 | 0.0009703989 | 0.0009702291 | 0.0009882498
49 | 0.0005432028 | 0.0005437534 | 0.0005494541 | 0.0005419651 | 0.0005595639 | 0.0005607963 | 0.0005839201 | 0.0006213361 | 0.0006208577 | 0.0006641182 | 0.0006981557 | 0.0007402904 | 0.0007710133 | 0.0008232898 | 0.0008637196 | 0.0009054856 | 0.0009538719 | 0.0009747932 | 0.0009774093
49.1 | 0.000548632 | 0.0005367731 | 0.0005377492 | 0.0005590086 | 0.0005577543 | 0.0005791015 | 0.0005932205 | 0.0006127271 | 0.0006225228 | 0.000670417 | 0.000692559 | 0.0007335279 | 0.0007837239 | 0.0008301322 | 0.0008487604 | 0.0009156785 | 0.0009591803 | 0.0009860334 | 0.0009736451
49.2 | 0.0005520579 | 0.0005623597 | 0.0005412806 | 0.0005557785 | 0.0005740313 | 0.0005737525 | 0.0005922801 | 0.0006351835 | 0.0006406345 | 0.0006642795 | 0.000704974 | 0.0007512135 | 0.0007736876 | 0.0008107457 | 0.0008726428 | 0.0008969832 | 0.0009617402 | 0.000976209 | 0.0009715731
49.3 | 0.0005457851 | 0.0005643811 | 0.0005672913 | 0.0005654352 | 0.0005849913 | 0.0005845349 | 0.0006226519 | 0.0006224715 | 0.0006334037 | 0.0006726139 | 0.0006872466 | 0.0007451355 | 0.0007889596 | 0.0008334142 | 0.0008558373 | 0.0009045111 | 0.0009473262 | 0.0009772725 | 0.0009948963
49.4 | 0.0005666597 | 0.0005478085 | 0.0005660101 | 0.0005471627 | 0.0005747316 | 0.0005560722 | 0.0005988344 | 0.0006284077 | 0.0006192209 | 0.0006627566 | 0.0007033868 | 0.0007580726 | 0.0007872605 | 0.0008262325 | 0.000855795 | 0.0009179028 | 0.0009612372 | 0.0009662388 | 0.0009749373
49.5 | 0.0005346163 | 0.0005498071 | 0.0005438241 | 0.0005730846 | 0.0005643535 | 0.0005694853 | 0.0005933255 | 0.0006154857 | 0.0006284873 | 0.0006590952 | 0.0006961194 | 0.0007392469 | 0.0007756364 | 0.0008372966 | 0.0008561473 | 0.0009152952 | 0.0009532247 | 0.0009756399 | 0.000990524
49.6 | 0.0005251017 | 0.0005560783 | 0.0005429892 | 0.0005592626 | 0.0005703304 | 0.0005936765 | 0.0005952797 | 0.0006084385 | 0.0006384327 | 0.0006708869 | 0.0007025092 | 0.0007464025 | 0.0007914788 | 0.0008448961 | 0.0008526182 | 0.0009209423 | 0.0009602369 | 0.0009739335 | 0.0009802885
49.7 | 0.0005492477 | 0.0005428184 | 0.0005669179 | 0.0005523567 | 0.0005780797 | 0.000572334 | 0.000593209 | 0.0006275529 | 0.0006528434 | 0.0006685355 | 0.0007101429 | 0.0007546627 | 0.0007903811 | 0.0008355277 | 0.0008666513 | 0.0009128454 | 0.0009462439 | 0.0009758897 | 0.0009811454
49.8 | 0.0005457463 | 0.0005490736 | 0.0005471185 | 0.0005554434 | 0.0005914741 | 0.0005704314 | 0.0005950505 | 0.0006187721 | 0.0006398588 | 0.0006470271 | 0.0006911309 | 0.0007403963 | 0.0007697537 | 0.0008397828 | 0.0008764905 | 0.0009242128 | 0.0009761823 | 0.0009839139 | 0.0009819375
49.9 | 0.0005612946 | 0.0005296644 | 0.0005545113 | 0.0005578525 | 0.0005631633 | 0.0005841715 | 0.0005890557 | 0.0006018348 | 0.0006511762 | 0.0006607629 | 0.0007130862 | 0.0007619603 | 0.0007995534 | 0.0008146296 | 0.0008402806 | 0.0008985479 | 0.0009590783 | 0.0009918497 | 0.0009960493
50 | 0.0005414856 | 0.0005706389 | 0.0005526645 | 0.0005594899 | 0.0005654214 | 0.0005924896 | 0.0006024653 | 0.0006138081 | 0.0006339951 | 0.0006787283 | 0.0007088257 | 0.0007402259 | 0.0007972813 | 0.0008398549 | 0.0008535458 | 0.0009247771 | 0.0009616741 | 0.0009704187 | 0.0009994683
50.1 | 0.0005426436 | 0.0005589283 | 0.000556267 | 0.0005808922 | 0.0005656353 | 0.0005823632 | 0.0006067093 | 0.0006214281 | 0.0006485738 | 0.0006654833 | 0.0007002548 | 0.0007443834 | 0.0007860658 | 0.0008254619 | 0.0008738656 | 0.0009111633 | 0.0009471546 | 0.0009742639 | 0.0009909244
50.2 | 0.0005507484 | 0.0005392355 | 0.0005526429 | 0.0005807852 | 0.0005762266 | 0.0005820816 | 0.0006227206 | 0.000611872 | 0.0006257432 | 0.0006551369 | 0.0006944055 | 0.000745362 | 0.0007887323 | 0.0008159181 | 0.0008675319 | 0.0009050366 | 0.0009435724 | 0.0009747039 | 0.0009734364
50.3 | 0.00054362 | 0.0005567767 | 0.0005574345 | 0.0005771814 | 0.0005812948 | 0.0005840472 | 0.0005874118 | 0.0006088357 | 0.0006477453 | 0.0006488808 | 0.0006967585 | 0.0007378498 | 0.0007691551 | 0.0008145066 | 0.0008546742 | 0.0009120112 | 0.000974658 | 0.0009697375 | 0.0009739186
50.4 | 0.0005405947 | 0.0005502813 | 0.0005571676 | 0.0005740866 | 0.0005742498 | 0.0005764793 | 0.0006009783 | 0.0006002156 | 0.0006417728 | 0.0006820222 | 0.0007083363 | 0.0007057194 | 0.0007830921 | 0.0008106071 | 0.0008514875 | 0.0009145371 | 0.0009469988 | 0.0009896448 | 0.0009894927
50.5 | 0.000534049 | 0.0005554971 | 0.0005578274 | 0.000548325 | 0.0005772367 | 0.0005650214 | 0.0006113169 | 0.0006045045 | 0.0006500462 | 0.0006840548 | 0.0007086466 | 0.0007331495 | 0.0007699939 | 0.0008296181 | 0.0008673902 | 0.0009284448 | 0.0009525891 | 0.0009848223 | 0.001018467
50.6 | 0.0005413239 | 0.0005532103 | 0.0005650384 | 0.0005495456 | 0.0005791183 | 0.0005787273 | 0.0006265662 | 0.0006135719 | 0.0006376335 | 0.0006827291 | 0.0006956995 | 0.0007526803 | 0.0007649478 | 0.0008408201 | 0.0008728952 | 0.0009245903 | 0.0009713154 | 0.0009975636 | 0.0009957468
50.7 | 0.0005507159 | 0.000544647 | 0.0005466543 | 0.0005613685 | 0.0005781102 | 0.0005959012 | 0.0005954571 | 0.000631449 | 0.0006360212 | 0.0006900272 | 0.0007032486 | 0.0007481409 | 0.0007709617 | 0.0008511938 | 0.0008816141 | 0.0009034332 | 0.0009474128 | 0.0009861481 | 0.0009907234
50.8 | 0.0005519027 | 0.0005483059 | 0.0005632926 | 0.0005568556 | 0.0005743378 | 0.0005727109 | 0.0005919693 | 0.000607689 | 0.0006452884 | 0.0006624822 | 0.0007053109 | 0.0007551667 | 0.0007867374 | 0.0008243109 | 0.0008717719 | 0.0008958945 | 0.0009686488 | 0.0009725826 | 0.0009812673
50.9 | 0.000550771 | 0.0005536188 | 0.0005451301 | 0.000566696 | 0.000593202 | 0.0005922268 | 0.0005898541 | 0.0006017871 | 0.0006370084 | 0.0006537101 | 0.0007213013 | 0.0007351543 | 0.0007868444 | 0.0008064489 | 0.0008642872 | 0.0009116935 | 0.0009502788 | 0.0009872439 | 0.0009868148
51 | 0.0005614993 | 0.0005587564 | 0.0005439485 | 0.0005569836 | 0.0005773418 | 0.0005839894 | 0.0006106148 | 0.0006268469 | 0.0006295706 | 0.0006778243 | 0.0006863142 | 0.0007528181 | 0.0007770989 | 0.0008453866 | 0.0008748691 | 0.0009149664 | 0.0009584678 | 0.0009777085 | 0.0009974982
51.1 | 0.0005391296 | 0.0005558618 | 0.0005567677 | 0.0005542479 | 0.000584438 | 0.0005911276 | 0.0005947823 | 0.0005978329 | 0.0006335155 | 0.0006497167 | 0.0006892515 | 0.0007443577 | 0.0007916652 | 0.0008227974 | 0.0008523887 | 0.0009177977 | 0.0009333949 | 0.0009830505 | 0.0009948893
51.2 | 0.0005493902 | 0.0005573829 | 0.0005659058 | 0.0005640571 | 0.0005735764 | 0.0005910813 | 0.0006030081 | 0.0006267793 | 0.000634081 | 0.0006609599 | 0.0006845537 | 0.0007301273 | 0.0007767357 | 0.0008088885 | 0.0008736637 | 0.0009183799 | 0.0009486487 | 0.0009843088 | 0.0009710335
51.3 | 0.0005425349 | 0.0005553348 | 0.0005555475 | 0.0005601175 | 0.0005798506 | 0.0005671291 | 0.0006172091 | 0.0006013753 | 0.0006505463 | 0.000649906 | 0.0006991036 | 0.0007475389 | 0.0007664485 | 0.0008412409 | 0.0008724772 | 0.0009111082 | 0.0009575608 | 0.0009906718 | 0.0009887003
51.4 | 0.0005443036 | 0.0005609064 | 0.0005605271 | 0.0005577603 | 0.0006064689 | 0.000570114 | 0.0005923897 | 0.0006308288 | 0.0006266764 | 0.0006643657 | 0.0006983323 | 0.000739589 | 0.0007853266 | 0.0008134632 | 0.0008767197 | 0.0009082365 | 0.0009672509 | 0.0009740264 | 0.001001181
51.5 | 0.0005519388 | 0.0005426803 | 0.0005660916 | 0.0005719985 | 0.0005666472 | 0.0005835556 | 0.0006013168 | 0.0006395982 | 0.0006407631 | 0.0006703369 | 0.0006950429 | 0.0007236577 | 0.0007786587 | 0.0008246297 | 0.0008646593 | 0.000934867 | 0.0009650304 | 0.0009815014 | 0.001000896
51.6 | 0.0005500022 | 0.000552736 | 0.0005584377 | 0.0005608798 | 0.000562253 | 0.0005854634 | 0.0005957678 | 0.0006120801 | 0.0006366944 | 0.0006689123 | 0.0007047284 | 0.0007482594 | 0.0007918253 | 0.0008395411 | 0.0008819864 | 0.0009111306 | 0.0009316288 | 0.0009894859 | 0.0009603808
51.7 | 0.0005631063 | 0.000553934 | 0.0005512172 | 0.0005708566 | 0.0005856586 | 0.0005860357 | 0.000576753 | 0.0006112746 | 0.000633188 | 0.0006716258 | 0.0006862314 | 0.0007536323 | 0.0007920543 | 0.0008166664 | 0.000839253 | 0.0009056317 | 0.0009532896 | 0.0009651792 | 0.000984448
51.8 | 0.0005536284 | 0.0005538898 | 0.0005639434 | 0.0005744834 | 0.0005835026 | 0.0005859539 | 0.0006017657 | 0.0006281596 | 0.0006422766 | 0.000693747 | 0.0007008629 | 0.00072037 | 0.0007684375 | 0.0008159452 | 0.0008453848 | 0.0009228764 | 0.0009557144 | 0.0009751054 | 0.0009857028
51.9 | 0.0005368409 | 0.000555427 | 0.0005679364 | 0.0005664124 | 0.0005742483 | 0.0005684377 | 0.0006067462 | 0.0006222572 | 0.0006350999 | 0.0006560276 | 0.0007065259 | 0.0007386089 | 0.0007959753 | 0.0008345373 | 0.0008718439 | 0.00091283 | 0.0009718289 | 0.0009931928 | 0.0009848556
52 | 0.0005371577 | 0.00056468 | 0.0005731541 | 0.0005981281 | 0.0005780372 | 0.0005804245 | 0.0005927778 | 0.000618619 | 0.00064336 | 0.000664183 | 0.0007088111 | 0.0007562149 | 0.0007976692 | 0.0008070244 | 0.0008592638 | 0.0009312987 | 0.0009448454 | 0.0009943555 | 0.0009730418
52.1 | 0.0005881743 | 0.0005587718 | 0.0005611865 | 0.0005685804 | 0.0005746127 | 0.0005999744 | 0.000597996 | 0.0006217291 | 0.0006330403 | 0.000650453 | 0.0007097912 | 0.0007547339 | 0.0007960085 | 0.0008131462 | 0.0008913421 | 0.0009155917 | 0.0009502496 | 0.001001568 | 0.001001038
52.2 | 0.0005386611 | 0.0005680794 | 0.0005444707 | 0.000564751 | 0.0005870682 | 0.0005754967 | 0.0006190018 | 0.0006245766 | 0.000646518 | 0.0006924113 | 0.0006798614 | 0.0007382864 | 0.0007909181 | 0.0008264258 | 0.0008804945 | 0.0009100811 | 0.0009558162 | 0.00100827 | 0.000973555
52.3 | 0.0005618997 | 0.0005589785 | 0.0005485848 | 0.000572732 | 0.0005681297 | 0.0005781655 | 0.0006111313 | 0.0006153664 | 0.0006237155 | 0.0006589875 | 0.0007061532 | 0.0007371891 | 0.0007811337 | 0.0008168417 | 0.0008661489 | 0.0009113452 | 0.0009647524 | 0.0009833726 | 0.0009938654
52.4 | 0.0005619965 | 0.0005386836 | 0.0005613942 | 0.0005700649 | 0.0005778246 | 0.0005926173 | 0.0006167711 | 0.0006155445 | 0.0006340929 | 0.0006891992 | 0.0007029919 | 0.0007303088 | 0.0007813355 | 0.0008349989 | 0.0008746707 | 0.0009189841 | 0.0009541662 | 0.0009693469 | 0.0009796081
52.5 | 0.000544689 | 0.0005582067 | 0.0005559672 | 0.0005827001 | 0.0005916097 | 0.0005917652 | 0.0006001443 | 0.0006242875 | 0.0006473426 | 0.0006515645 | 0.0006916355 | 0.0007193745 | 0.0007649183 | 0.00081774 | 0.0008670424 | 0.0009217576 | 0.0009449142 | 0.0009727186 | 0.001000623
52.6 | 0.000550966 | 0.0005823572 | 0.0005643358 | 0.0005853701 | 0.0005664244 | 0.0005862354 | 0.0006169243 | 0.0006343184 | 0.0006264668 | 0.0006725544 | 0.0007108229 | 0.0007434232 | 0.0007870565 | 0.0008235749 | 0.000875875 | 0.000908536 | 0.0009474917 | 0.0009834223 | 0.0009807095
52.7 | 0.0005474539 | 0.0005548493 | 0.0005695891 | 0.000573799 | 0.0005586621 | 0.0005733874 | 0.000614837 | 0.0005984095 | 0.0006340765 | 0.0006781017 | 0.0007040984 | 0.0007483232 | 0.0007770549 | 0.0008258719 | 0.0008528796 | 0.0009149177 | 0.0009549496 | 0.0009809469 | 0.0009940396
52.8 | 0.0005441899 | 0.0005548089 | 0.0005501516 | 0.0005515117 | 0.0005887926 | 0.0005820879 | 0.0005882564 | 0.0006228233 | 0.0006267528 | 0.0006788984 | 0.0006948085 | 0.0007417195 | 0.0007850622 | 0.0008298041 | 0.000858493 | 0.0009209875 | 0.0009534054 | 0.0009819082 | 0.0009837457
52.9 | 0.0005622832 | 0.0005606821 | 0.0005688488 | 0.0005754182 | 0.0005676272 | 0.0005906674 | 0.00059945 | 0.0006324878 | 0.0006339489 | 0.0006703329 | 0.0007183233 | 0.0007433268 | 0.0007791053 | 0.0008275479 | 0.0008597943 | 0.0009022522 | 0.0009522431 | 0.0009893579 | 0.0009668009
53 | 0.0005631951 | 0.0005557864 | 0.0005791319 | 0.0005821517 | 0.0005725474 | 0.0005794131 | 0.0006000341 | 0.0006290588 | 0.0006506914 | 0.0006587858 | 0.0007047692 | 0.0007459531 | 0.0007713331 | 0.0008214541 | 0.0008541378 | 0.0009107525 | 0.0009419323 | 0.0009676227 | 0.0009997626
53.1 | 0.0005439652 | 0.0005540191 | 0.0005764371 | 0.0005739502 | 0.000566931 | 0.0005694595 | 0.0006114653 | 0.0006196217 | 0.0006292973 | 0.0006760518 | 0.0006935966 | 0.000749139 | 0.0007554647 | 0.0008469033 | 0.0008677871 | 0.0009078927 | 0.0009529947 | 0.0009957833 | 0.0009765479
53.2 | 0.0005370209 | 0.0005506523 | 0.0005587084 | 0.0005821817 | 0.000579376 | 0.0005895679 | 0.0006190559 | 0.000617039 | 0.0006334905 | 0.0006717257 | 0.000707833 | 0.0007411973 | 0.0007813888 | 0.0008364079 | 0.0008620024 | 0.0009179303 | 0.0009396624 | 0.0009715335 | 0.0009925381
53.3 | 0.0005478522 | 0.0005561316 | 0.0005712686 | 0.0005771695 | 0.0005735526 | 0.0005827042 | 0.0006203464 | 0.0006464947 | 0.0006339702 | 0.0006499811 | 0.0007053618 | 0.0007443607 | 0.0007789646 | 0.0008238889 | 0.0008665151 | 0.0009114157 | 0.0009644699 | 0.000993971 | 0.0009951651
53.4 | 0.0005486001 | 0.0005630536 | 0.0005610929 | 0.0005746539 | 0.0005702396 | 0.0005709839 | 0.0005964849 | 0.0006272911 | 0.0006490304 | 0.0006561142 | 0.0006982486 | 0.0007513795 | 0.0007576103 | 0.0008355344 | 0.0008688447 | 0.0009323207 | 0.0009483902 | 0.000990696 | 0.0009914863
53.5 | 0.0005489591 | 0.0005606814 | 0.0005706491 | 0.000570262 | 0.000585048 | 0.0005900579 | 0.0006134864 | 0.0006342572 | 0.0006310065 | 0.0006692571 | 0.0007198567 | 0.0007535798 | 0.0007737238 | 0.0008168876 | 0.0008688055 | 0.0009206111 | 0.0009633732 | 0.001002835 | 0.0009693709
53.6 | 0.0005744825 | 0.0005694241 | 0.0005510343 | 0.0005796789 | 0.0005877151 | 0.0005871266 | 0.000614377 | 0.0006194757 | 0.0006541384 | 0.0006633041 | 0.0007199398 | 0.0007415336 | 0.0007771809 | 0.0008424777 | 0.0008575654 | 0.0009338557 | 0.0009551521 | 0.0009935686 | 0.0009958017
53.7 | 0.0005479235 | 0.0005628119 | 0.0005538589 | 0.0005734716 | 0.0005851073 | 0.0005823965 | 0.0006006344 | 0.000623179 | 0.0006567228 | 0.0006638349 | 0.0006850459 | 0.0007142435 | 0.0007822669 | 0.0008367594 | 0.0008587835 | 0.0009177397 | 0.0009666444 | 0.0009877293 | 0.000997706
53.8 | 0.0005658233 | 0.0005738736 | 0.0005752061 | 0.0005827653 | 0.0005789244 | 0.0005864968 | 0.0005985209 | 0.0006160309 | 0.000643382 | 0.0006647487 | 0.0006933111 | 0.0007460826 | 0.0007837185 | 0.0008170727 | 0.0008785022 | 0.0009135091 | 0.0009613443 | 0.0009650843 | 0.0009914378
53.9 | 0.0005599592 | 0.0005700602 | 0.0005757637 | 0.0005890016 | 0.0005739029 | 0.000593491 | 0.0006196415 | 0.0006194349 | 0.0006546148 | 0.0006680833 | 0.0007010385 | 0.000757838 | 0.0007631496 | 0.0008439583 | 0.0008613204 | 0.0009200094 | 0.0009795298 | 0.0009888051 | 0.0009935549
54 | 0.0005689269 | 0.0005895844 | 0.0005552791 | 0.0005573995 | 0.0005814627 | 0.0006035797 | 0.0005944137 | 0.0006147495 | 0.0006457732 | 0.0006735324 | 0.0006949021 | 0.0007187649 | 0.0007836258 | 0.0008408647 | 0.0008584404 | 0.0009260465 | 0.000968811 | 0.0009665906 | 0.0009624527
54.1 | 0.0005729065 | 0.0005670692 | 0.0005687071 | 0.0005787997 | 0.0005807636 | 0.0005919157 | 0.0006204457 | 0.000613073 | 0.0006485387 | 0.000655771 | 0.0006977249 | 0.0007608697 | 0.0007686136 | 0.0008201969 | 0.0008701345 | 0.0009287463 | 0.0009599507 | 0.0009619535 | 0.0009824611
54.2 | 0.0005529774 | 0.0005499976 | 0.0005574032 | 0.0005893285 | 0.0005758215 | 0.0005889046 | 0.0006074854 | 0.0006211762 | 0.0006344312 | 0.0006605761 | 0.0007357632 | 0.0007434022 | 0.0007746533 | 0.0008196745 | 0.0008491886 | 0.0009335125 | 0.0009637741 | 0.0009834959 | 0.0009774555
54.3 | 0.0005680358 | 0.0005757416 | 0.0005733632 | 0.000564945 | 0.000580213 | 0.0006056419 | 0.0006125096 | 0.0006242489 | 0.0006465497 | 0.0007040688 | 0.0006971637 | 0.0007270849 | 0.0007678908 | 0.0008429151 | 0.0008766861 | 0.0009185471 | 0.0009610557 | 0.0009975417 | 0.0009933376
54.4 | 0.0005620635 | 0.0005602752 | 0.0005746643 | 0.0005824489 | 0.000590057 | 0.0006004466 | 0.0006281918 | 0.0006205762 | 0.0006313767 | 0.0006762019 | 0.0007153146 | 0.0007655027 | 0.000791961 | 0.0008233987 | 0.0008540857 | 0.0009199164 | 0.0009627538 | 0.000982119 | 0.0009621698
54.5 | 0.0005445152 | 0.0005566232 | 0.0005648547 | 0.0005746161 | 0.0005754099 | 0.0005830879 | 0.0006118095 | 0.0006359528 | 0.0006407503 | 0.000691283 | 0.0007072069 | 0.0007545771 | 0.000801647 | 0.0008317302 | 0.0008738477 | 0.0009264703 | 0.0009733881 | 0.0009798847 | 0.0009866268
54.6 | 0.0005667833 | 0.0005478514 | 0.0005666511 | 0.0005744972 | 0.0006065076 | 0.0005845327 | 0.0006207207 | 0.0006136987 | 0.000654302 | 0.0006787877 | 0.0006962904 | 0.0007465492 | 0.0007850435 | 0.0008458943 | 0.0008752031 | 0.0009062408 | 0.0009610963 | 0.0009917 | 0.0009865117
54.7 | 0.0005589307 | 0.0005753391 | 0.0005765298 | 0.0005870231 | 0.0005769117 | 0.0005999466 | 0.0006031078 | 0.0006383455 | 0.0006338949 | 0.0006760109 | 0.0007098931 | 0.0007569459 | 0.0008104994 | 0.0008466021 | 0.0008806148 | 0.000925259 | 0.0009610467 | 0.0009750702 | 0.0009966069
54.8 | 0.0005619301 | 0.0005800831 | 0.0005758733 | 0.0005709703 | 0.0006049454 | 0.0005867304 | 0.0006056532 | 0.00062003 | 0.0006377023 | 0.0006527182 | 0.0007210559 | 0.0007504568 | 0.0008001756 | 0.000810027 | 0.0008694674 | 0.0009258282 | 0.0009777641 | 0.0009971371 | 0.0009962917
54.9 | 0.0005606407 | 0.0005750535 | 0.0005656046 | 0.0005736169 | 0.0005899006 | 0.0006024555 | 0.0006160275 | 0.0006192407 | 0.0006520035 | 0.0006799451 | 0.000711232 | 0.0007518314 | 0.0008028036 | 0.0008379136 | 0.0008624831 | 0.0009278226 | 0.0009430782 | 0.001001091 | 0.0009959368
55 | 0.0005636049 | 0.0005772287 | 0.0005845307 | 0.0005655267 | 0.0005784864 | 0.0006002381 | 0.0006244541 | 0.0006162957 | 0.0006415777 | 0.000662635 | 0.0006948622 | 0.0007406791 | 0.0007806211 | 0.0008382894 | 0.0008683103 | 0.0009210562 | 0.0009652355 | 0.0009770399 | 0.0009723641
55.1 | 0.0005832274 | 0.0005780701 | 0.0006057967 | 0.000565152 | 0.0005787185 | 0.0006177536 | 0.0006084781 | 0.0006240639 | 0.0006597807 | 0.0006704653 | 0.0007028646 | 0.0007496489 | 0.0007747834 | 0.0008291304 | 0.0008669632 | 0.0009176555 | 0.000954991 | 0.0009966434 | 0.0009859419
55.2 | 0.0005420724 | 0.0005565591 | 0.0005626937 | 0.000584732 | 0.0005936361 | 0.0005846985 | 0.0006087623 | 0.0006423158 | 0.0006393994 | 0.0006782533 | 0.0007103888 | 0.0007240056 | 0.0007627339 | 0.0008341772 | 0.0008830839 | 0.0009453619 | 0.0009489264 | 0.001015325 | 0.0009948368
55.3 | 0.0005519815 | 0.0005638873 | 0.0005863563 | 0.0005809983 | 0.0005599317 | 0.0005948314 | 0.0006198352 | 0.0006264577 | 0.0006455259 | 0.0006686568 | 0.0006981591 | 0.0007494393 | 0.0007852923 | 0.0008415412 | 0.0008674669 | 0.0009076192 | 0.0009564978 | 0.0009814484 | 0.0009759783
55.4 | 0.0005886216 | 0.0005783715 | 0.0005811241 | 0.0005960031 | 0.0006003426 | 0.0005922367 | 0.0006201313 | 0.000632137 | 0.0006421834 | 0.0006789542 | 0.0007096515 | 0.0007349139 | 0.0008099865 | 0.0008391498 | 0.0008660284 | 0.000936612 | 0.0009688282 | 0.0009935261 | 0.0009728127
55.5 | 0.0005485002 | 0.0005764468 | 0.0005796701 | 0.0005984418 | 0.0005791417 | 0.0005998408 | 0.0006257449 | 0.000633626 | 0.000662204 | 0.0006858079 | 0.0006939766 | 0.0007523672 | 0.0007870631 | 0.0008343776 | 0.0008637301 | 0.0009372571 | 0.0009590253 | 0.0009964238 | 0.0009919773
55.6 | 0.0005792379 | 0.0005610708 | 0.0005750541 | 0.0006005822 | 0.00056438 | 0.0006099841 | 0.0005967524 | 0.0006248559 | 0.0006479439 | 0.0006749585 | 0.0006998333 | 0.0007358249 | 0.0007948116 | 0.0008491549 | 0.0008848143 | 0.0009061088 | 0.0009704352 | 0.0009956875 | 0.0009964172
55.7 | 0.0005764938 | 0.0005581651 | 0.0005748612 | 0.0005830152 | 0.0005987784 | 0.0006145668 | 0.0006029931 | 0.0006161336 | 0.0006594025 | 0.0006685164 | 0.00068465 | 0.0007362362 | 0.0007942462 | 0.0008172733 | 0.0008894479 | 0.0009081886 | 0.0009704651 | 0.0009812239 | 0.0009856967
55.8 | 0.0005923971 | 0.0005977357 | 0.000552932 | 0.000575506 | 0.0005956651 | 0.0005961072 | 0.0006077862 | 0.0006346976 | 0.0006500468 | 0.0006623099 | 0.0006991939 | 0.0007379243 | 0.0007800082 | 0.0008175808 | 0.0008933058 | 0.0009266209 | 0.0009812588 | 0.000955904 | 0.0009859701
55.9 | 0.0005683481 | 0.0005638737 | 0.0005683091 | 0.0005921987 | 0.0005831675 | 0.0005946011 | 0.0005991598 | 0.0006304184 | 0.0006430888 | 0.000658561 | 0.0006984371 | 0.0007286033 | 0.0007951072 | 0.0008144597 | 0.0008542816 | 0.000922632 | 0.0009658247 | 0.0009968198 | 0.0009692493
56 | 0.0005561676 | 0.0005853647 | 0.0005769098 | 0.0005895461 | 0.0005848563 | 0.0006029307 | 0.0006113838 | 0.0006136679 | 0.0006374645 | 0.0006603312 | 0.0007155145 | 0.0007428013 | 0.0007893702 | 0.0008251445 | 0.0008694509 | 0.0009279856 | 0.0009587863 | 0.0009920316 | 0.0009867169
56.1 | 0.0005463374 | 0.0005777146 | 0.0005917923 | 0.0006023687 | 0.0005904829 | 0.0005930501 | 0.0006333219 | 0.0006151913 | 0.0006411059 | 0.0006719139 | 0.0007132746 | 0.0007738628 | 0.0007891905 | 0.0008529847 | 0.0008776506 | 0.0009135754 | 0.0009881487 | 0.0009924531 | 0.0009875304
56.2 | 0.0005839014 | 0.0005817373 | 0.0005846262 | 0.0005782737 | 0.000586663 | 0.0006214088 | 0.0006260157 | 0.0006111144 | 0.0006389112 | 0.0006544817 | 0.0007034881 | 0.0007222297 | 0.0007808577 | 0.0008295978 | 0.0008699954 | 0.0009301454 | 0.0009664696 | 0.0009738376 | 0.001012733
56.3 | 0.0005800424 | 0.0005806628 | 0.0005722401 | 0.00059534 | 0.0005787486 | 0.0006204177 | 0.0006228313 | 0.0006523295 | 0.0006488413 | 0.0006516412 | 0.0006929904 | 0.0007174453 | 0.0007933164 | 0.0008262955 | 0.0008737321 | 0.0009353586 | 0.0009716829 | 0.0009812617 | 0.0009706647
56.4 | 0.0005540259 | 0.0005722924 | 0.0005735355 | 0.0005810629 | 0.000604956 | 0.0005806251 | 0.0006104677 | 0.0006310328 | 0.0006422756 | 0.00068642 | 0.0007239967 | 0.0007429621 | 0.0007838546 | 0.0008427072 | 0.0008903623 | 0.0009231093 | 0.0009434672 | 0.0009877992 | 0.0009998221
56.5 | 0.0005763202 | 0.0005653002 | 0.0006086094 | 0.0005974227 | 0.0006060308 | 0.0006060505 | 0.0006232742 | 0.000621006 | 0.0006390307 | 0.000669621 | 0.0007110921 | 0.0007596767 | 0.0007886497 | 0.0008255396 | 0.0008728202 | 0.0009399721 | 0.0009804858 | 0.001000498 | 0.0009726664
56.6 | 0.0005862578 | 0.0005531127 | 0.000568059 | 0.0005931342 | 0.0005703892 | 0.0005960233 | 0.0006012111 | 0.0006330405 | 0.0006498002 | 0.0006769238 | 0.0007091377 | 0.0007418635 | 0.0007759545 | 0.000857308 | 0.0008529635 | 0.0008964677 | 0.0009591513 | 0.000999178 | 0.0009901055
56.7 | 0.0005786449 | 0.0005768314 | 0.0005791 | 0.0005744993 | 0.0006050608 | 0.0006016322 | 0.0006240883 | 0.0006130947 | 0.0006508854 | 0.0006650139 | 0.0006942813 | 0.0007365491 | 0.0007869609 | 0.0008383617 | 0.0008558635 | 0.000920613 | 0.0009839662 | 0.001007184 | 0.0009901165
56.8 | 0.0005947484 | 0.0005836006 | 0.0005849124 | 0.0005989289 | 0.0005815271 | 0.000585728 | 0.0006207792 | 0.0006418446 | 0.0006488092 | 0.0006556468 | 0.0007134272 | 0.0007647469 | 0.0007764505 | 0.0007991239 | 0.0008660116 | 0.0009068958 | 0.0009609731 | 0.0009871491 | 0.0009880206
56.9 | 0.000575729 | 0.000568781 | 0.0006002739 | 0.0005950372 | 0.0005929984 | 0.0006040007 | 0.000608316 | 0.0006478079 | 0.0006568505 | 0.0006720915 | 0.0007133137 | 0.0007408055 | 0.0008060197 | 0.0008195266 | 0.0008645653 | 0.000917173 | 0.0009697184 | 0.0009708687 | 0.0009816233
57 | 0.0005727088 | 0.0005850663 | 0.0005879278 | 0.0005681966 | 0.0005765243 | 0.0006010934 | 0.0006069497 | 0.0006279947 | 0.000662159 | 0.0006603527 | 0.0007325084 | 0.0007530319 | 0.0007793321 | 0.0008381611 | 0.0008635625 | 0.000940662 | 0.000970538 | 0.001001016 | 0.0009801495
57.1 | 0.0005583822 | 0.0005727415 | 0.000591568 | 0.0005998716 | 0.0005764579 | 0.0006136391 | 0.0006067659 | 0.0006224836 | 0.0006515006 | 0.0006548014 | 0.0007188846 | 0.0007486327 | 0.0008015054 | 0.0008529341 | 0.0008747059 | 0.0009222316 | 0.0009535065 | 0.0009861117 | 0.000983494
57.2 | 0.0005577236 | 0.0005821332 | 0.0005847886 | 0.0005886067 | 0.0006067319 | 0.0006027166 | 0.0006166897 | 0.0006354022 | 0.0006321876 | 0.0006697133 | 0.0007234691 | 0.0007441572 | 0.0007818438 | 0.0008447769 | 0.0008682169 | 0.0009205405 | 0.0009442983 | 0.001001313 | 0.0009776156
57.3 | 0.0005860656 | 0.0005756317 | 0.0005952218 | 0.0005773732 | 0.0006101778 | 0.0006168259 | 0.0006386148 | 0.000629223 | 0.0006406904 | 0.0006669388 | 0.0007014586 | 0.0007314131 | 0.0007876013 | 0.0008304254 | 0.0008465026 | 0.0009221812 | 0.0009715555 | 0.001001782 | 0.0009864636
57.4 | 0.000576589 | 0.0005894615 | 0.0005570759 | 0.0005920973 | 0.0005912249 | 0.0006024082 | 0.0005981456 | 0.0006364348 | 0.0006576649 | 0.0006595203 | 0.0007140952 | 0.0007483032 | 0.0007896955 | 0.0008316638 | 0.0008628772 | 0.0009173179 | 0.0009615081 | 0.0009874857 | 0.00100151
57.5 | 0.0005913227 | 0.0005857789 | 0.000599363 | 0.0005866282 | 0.0005843092 | 0.0006093529 | 0.0006161155 | 0.0006239075 | 0.0006418888 | 0.0006830264 | 0.0006977743 | 0.0007595725 | 0.0008067849 | 0.000816849 | 0.0008650291 | 0.0009117176 | 0.0009939767 | 0.001010646 | 0.000974395
57.6 | 0.0005630244 | 0.0005619028 | 0.0005927275 | 0.0005905599 | 0.0005965196 | 0.0006098243 | 0.0006103299 | 0.0006300887 | 0.0006488475 | 0.0006603375 | 0.0007005878 | 0.0007529113 | 0.0007993114 | 0.0008276386 | 0.0008658616 | 0.0009320607 | 0.000976769 | 0.0009867519 | 0.0009801804
57.7 | 0.0005717722 | 0.0005926956 | 0.000588622 | 0.0005911736 | 0.0006027061 | 0.0006073167 | 0.0006133559 | 0.0006276168 | 0.0006368304 | 0.0006882883 | 0.0006833725 | 0.000727227 | 0.0007870374 | 0.0008301056 | 0.0008700043 | 0.0009221986 | 0.0009667183 | 0.0009828524 | 0.0009931372
57.8 | 0.0005702813 | 0.0005838101 | 0.0005806747 | 0.0005838014 | 0.000581587 | 0.0005960022 | 0.0006233514 | 0.0006219339 | 0.000637273 | 0.0006961924 | 0.0007164481 | 0.0007457693 | 0.0007757804 | 0.0008229235 | 0.0008737331 | 0.0009216471 | 0.0009646067 | 0.0009678056 | 0.0009783435
57.9 | 0.0005681892 | 0.0005834277 | 0.0005710623 | 0.0006072685 | 0.0005989706 | 0.0005999556 | 0.0006453056 | 0.0006536274 | 0.0006624414 | 0.0006652447 | 0.0006950885 | 0.0007639274 | 0.0007890678 | 0.000834655 | 0.0008392272 | 0.0009045643 | 0.0009509544 | 0.0009917364 | 0.0009810595
58 | 0.0005713874 | 0.0005903319 | 0.0005809788 | 0.000596405 | 0.0006103562 | 0.0005876962 | 0.0006375078 | 0.0006290473 | 0.0006589038 | 0.000665036 | 0.0007107987 | 0.0007777575 | 0.0008037369 | 0.0008211016 | 0.0008626822 | 0.0009412716 | 0.0009750856 | 0.00100617 | 0.0009970255
58.1 | 0.0005739838 | 0.0005939272 | 0.000600185 | 0.0006041323 | 0.000596253 | 0.0006113338 | 0.0006250179 | 0.0006460149 | 0.0006479131 | 0.0006708211 | 0.0006971621 | 0.0007554281 | 0.0007766555 | 0.0008090899 | 0.000867236 | 0.0009280152 | 0.0009574316 | 0.001010243 | 0.001012747
58.2 | 0.0005798429 | 0.0006079275 | 0.0005870589 | 0.0005898166 | 0.0006173422 | 0.0006288889 | 0.000624712 | 0.0006594308 | 0.0006413679 | 0.0006495844 | 0.0007008585 | 0.0007512118 | 0.0007677849 | 0.0008400481 | 0.0008515518 | 0.0009241605 | 0.0009559988 | 0.0009687526 | 0.0009897915
58.3 | 0.0005605807 | 0.0005845401 | 0.0005667526 | 0.0005868128 | 0.0005891755 | 0.0005825801 | 0.0006244891 | 0.0006548992 | 0.0006604234 | 0.000674558 | 0.0007007875 | 0.0007438303 | 0.0008021486 | 0.000845874 | 0.0008859148 | 0.000923279 | 0.0009549855 | 0.0009822993 | 0.0009991337
58.4 | 0.0005954725 | 0.0005937155 | 0.0005807581 | 0.0006021906 | 0.0005934658 | 0.0005765958 | 0.0005998046 | 0.0006320492 | 0.0006406538 | 0.0006826803 | 0.0007342603 | 0.0007542957 | 0.0007642384 | 0.0008436002 | 0.0008555391 | 0.0009218939 | 0.0009484574 | 0.001003586 | 0.0009787596
58.5 | 0.0005664731 | 0.0006124032 | 0.0005870006 | 0.0005961107 | 0.0005974165 | 0.0006029791 | 0.0006269475 | 0.0006229163 | 0.0006454084 | 0.0006784393 | 0.0007040077 | 0.0007270113 | 0.000763767 | 0.0008319856 | 0.0008642015 | 0.0009275103 | 0.0009713042 | 0.0009940248 | 0.0009584987
58.6 | 0.0005931683 | 0.0005861429 | 0.0005666379 | 0.0005976485 | 0.000621215 | 0.0006123965 | 0.0006179004 | 0.0006327551 | 0.0006516082 | 0.0007020828 | 0.0006892849 | 0.0007463115 | 0.000773961 | 0.0008452868 | 0.0008928571 | 0.0009085072 | 0.0009805334 | 0.0009826873 | 0.0009747496
58.7 | 0.000593262 | 0.0005785323 | 0.0005824979 | 0.0005747819 | 0.0005806467 | 0.0006264854 | 0.0006039843 | 0.0006464095 | 0.0006337691 | 0.0006637508 | 0.0006964917 | 0.0007645619 | 0.0008020012 | 0.0008194191 | 0.0008580091 | 0.0009085909 | 0.0009507864 | 0.0009881016 | 0.0009764598
58.8 | 0.0005925685 | 0.0005616858 | 0.0006067949 | 0.0005922554 | 0.0005898274 | 0.0006160184 | 0.0006146725 | 0.0006143299 | 0.0006414764 | 0.0006816087 | 0.0007092248 | 0.0007514482 | 0.0007853767 | 0.0008219204 | 0.0008465338 | 0.0009526918 | 0.0009480078 | 0.0009931468 | 0.0009773289
58.9 | 0.0005700261 | 0.0005922468 | 0.00059952 | 0.0006022076 | 0.0006014638 | 0.0005971182 | 0.0006200354 | 0.0006311563 | 0.0006671427 | 0.0006813784 | 0.0007278985 | 0.0007491973 | 0.0008017335 | 0.0008275629 | 0.0008551515 | 0.0008982597 | 0.0009854445 | 0.0009829603 | 0.0009818786
59 | 0.0005835324 | 0.0005913913 | 0.0005687887 | 0.0006262954 | 0.000604971 | 0.0006050465 | 0.0006370373 | 0.0006454664 | 0.0006558037 | 0.0006646617 | 0.0006989606 | 0.0007403924 | 0.0007989605 | 0.0008225936 | 0.0008775271 | 0.0009063753 | 0.0009732687 | 0.0009582823 | 0.0009807734
59.1 | 0.0005836132 | 0.0005852667 | 0.0005786379 | 0.00059743 | 0.0006117686 | 0.0006176137 | 0.0006250569 | 0.0006474648 | 0.0006545918 | 0.0006604689 | 0.0007029142 | 0.0007539324 | 0.0008087361 | 0.0008417003 | 0.0008422161 | 0.0009148988 | 0.0009363927 | 0.0009801264 | 0.001003947
59.2 | 0.0005938378 | 0.0005695426 | 0.0005908155 | 0.000595983 | 0.0005904068 | 0.000626321 | 0.0006271154 | 0.0006112128 | 0.0006334085 | 0.000699285 | 0.0007140488 | 0.0007472051 | 0.0007861329 | 0.0008334921 | 0.0008777196 | 0.0009195942 | 0.0009775051 | 0.001006695 | 0.0009749954
59.3 | 0.0005934309 | 0.0005830776 | 0.0005827049 | 0.0005997265 | 0.0005966177 | 0.0006178551 | 0.0006293671 | 0.0006402853 | 0.0006570257 | 0.0006706273 | 0.0007035642 | 0.0007506435 | 0.0007623577 | 0.0008303788 | 0.0008691483 | 0.0009603182 | 0.0009646184 | 0.0009773584 | 0.0009953504
59.4 | 0.0005744293 | 0.0005903727 | 0.0005704933 | 0.0005966916 | 0.000611711 | 0.0005942316 | 0.0006156022 | 0.0006245259 | 0.0006563312 | 0.0006724916 | 0.0007063431 | 0.0007389228 | 0.0007924317 | 0.0008408639 | 0.0008587544 | 0.0009128531 | 0.0009631445 | 0.0009680184 | 0.0009845493
59.5 | 0.000576654 | 0.0005821556 | 0.000608324 | 0.0006159608 | 0.0006244529 | 0.0006207605 | 0.000622746 | 0.0006346319 | 0.0006579478 | 0.0006623017 | 0.000703804 | 0.0007478272 | 0.0007777546 | 0.000816329 | 0.000879067 | 0.0009211417 | 0.0009532876 | 0.0009867819 | 0.0009876494
59.6 | 0.0005835597 | 0.0005891431 | 0.0006001111 | 0.0006228823 | 0.0006260704 | 0.0006170356 | 0.0006191048 | 0.0006330794 | 0.000661185 | 0.0006755051 | 0.0007142765 | 0.00074237 | 0.0007884031 | 0.0008098589 | 0.0008590149 | 0.0009094128 | 0.0009510342 | 0.0009870636 | 0.0009600009
59.7 | 0.0005986089 | 0.0005919708 | 0.0006277776 | 0.0005970362 | 0.0005898644 | 0.0006174772 | 0.0006310287 | 0.0006291812 | 0.0006546262 | 0.0006876134 | 0.0007262173 | 0.0007729318 | 0.0007851207 | 0.0008412964 | 0.0008730212 | 0.0008995455 | 0.0009563684 | 0.001012258 | 0.0009645329
59.8 | 0.000581411 | 0.0005880305 | 0.0005872448 | 0.0005937025 | 0.0006009122 | 0.0006025897 | 0.0006441359 | 0.0006477495 | 0.0006450994 | 0.0006695174 | 0.0007261191 | 0.0007510632 | 0.0007697035 | 0.0007994732 | 0.0008710944 | 0.000901093 | 0.0009605631 | 0.0009789516 | 0.000977303
59.9 | 0.0005670187 | 0.0005866846 | 0.0005884838 | 0.0006112815 | 0.0005829648 | 0.0006160096 | 0.0006212644 | 0.0006285595 | 0.0006616607 | 0.0006670461 | 0.0006850319 | 0.0007458812 | 0.0007968501 | 0.0008281915 | 0.0008728846 | 0.0009205004 | 0.0009498237 | 0.0009631744 | 0.001006253
60 | 0.0006042027 | 0.000589871 | 0.0005958199 | 0.0006268463 | 0.0006231512 | 0.0006364189 | 0.0006267729 | 0.0006477406 | 0.0006772857 | 0.000680289 | 0.0006979565 | 0.0007434457 | 0.0007862855 | 0.0008258845 | 0.0008656591 | 0.0009388331 | 0.0009459275 | 0.0009802416 | 0.0009930547
60.1 | 0.0005976184 | 0.0006035272 | 0.0005759893 | 0.000624134 | 0.000602334 | 0.0006160357 | 0.0006238993 | 0.000621595 | 0.0006527789 | 0.0006785305 | 0.0007018647 | 0.0007488876 | 0.0007764393 | 0.000830991 | 0.0008581407 | 0.0009150401 | 0.0009749287 | 0.0009821474 | 0.0009871735
60.2 | 0.0006050456 | 0.0006262695 | 0.0005934382 | 0.0006072559 | 0.0006014582 | 0.0006105872 | 0.000635553 | 0.0006396051 | 0.0006680549 | 0.0007206911 | 0.0007019458 | 0.0007353352 | 0.000773633 | 0.000822428 | 0.0008691517 | 0.0009289112 | 0.0009526643 | 0.0009919964 | 0.0009783584
60.3 | 0.0005896851 | 0.0006049906 | 0.0005785403 | 0.0006109034 | 0.0006104222 | 0.000611325 | 0.0006233501 | 0.000629789 | 0.0006484495 | 0.0006659969 | 0.0007012684 | 0.0007578437 | 0.0007960787 | 0.0008547966 | 0.0008357262 | 0.0009440415 | 0.0009654195 | 0.0009886924 | 0.0009860064
60.4 | 0.0005959118 | 0.0006006242 | 0.0006131202 | 0.0006292895 | 0.0006285601 | 0.000617785 | 0.0006316921 | 0.0006389249 | 0.0006471134 | 0.0006810087 | 0.0007045048 | 0.0007633874 | 0.0008091267 | 0.0008187026 | 0.0008755195 | 0.0009125997 | 0.0009715346 | 0.0009834798 | 0.0009785026
60.5 | 0.0005922807 | 0.0006135865 | 0.0005787044 | 0.0006206066 | 0.0006224756 | 0.0006157868 | 0.0006440191 | 0.0006478433 | 0.0006546582 | 0.0006983618 | 0.0007201156 | 0.0007748648 | 0.0008077445 | 0.0008274555 | 0.0008820756 | 0.0009193166 | 0.0009565516 | 0.0009754994 | 0.0009842034
60.6 | 0.0005717065 | 0.0005900822 | 0.000589355 | 0.000601933 | 0.0005748554 | 0.0006172608 | 0.0006298777 | 0.0006258555 | 0.0006676419 | 0.0006597037 | 0.000704238 | 0.0007500179 | 0.0007960321 | 0.0008219265 | 0.0008653199 | 0.0009332882 | 0.0009734986 | 0.0009891293 | 0.0009946369
60.7 | 0.0006010453 | 0.0006053845 | 0.0006059243 | 0.0006166172 | 0.0006278689 | 0.000622244 | 0.0006495775 | 0.0006409676 | 0.0006594245 | 0.0007029117 | 0.0006921788 | 0.0007648953 | 0.0007878513 | 0.000842022 | 0.0008609964 | 0.0009189165 | 0.0009617135 | 0.001011464 | 0.001004102
60.8 | 0.0005800708 | 0.0005994728 | 0.0005914921 | 0.0005957087 | 0.0006257942 | 0.000624163 | 0.0006413601 | 0.000630574 | 0.0006564893 | 0.0007000199 | 0.0007271919 | 0.0007312133 | 0.0007737251 | 0.0008290444 | 0.0008690494 | 0.000928621 | 0.0009721476 | 0.0009906199 | 0.0009876442
60.9 | 0.0006204703 | 0.0006112616 | 0.0005923551 | 0.0006036944 | 0.0006185984 | 0.0006256739 | 0.0006396252 | 0.0006471509 | 0.0006596012 | 0.0006696852 | 0.000714047 | 0.0007532855 | 0.0008095917 | 0.0008393439 | 0.0008634457 | 0.000911484 | 0.0009487649 | 0.00099374 | 0.001003443
61 | 0.0005874759 | 0.0005982519 | 0.0006115366 | 0.0006338155 | 0.0006158524 | 0.0006048471 | 0.0006282041 | 0.0006241868 | 0.0006554482 | 0.0006853877 | 0.0007117691 | 0.0007567058 | 0.000785999 | 0.0008341718 | 0.0008664467 | 0.0009300906 | 0.0009234178 | 0.00100184 | 0.001004695
61.1 | 0.0005929025 | 0.0006011376 | 0.0005922653 | 0.0005982732 | 0.0005951829 | 0.0006214465 | 0.0006462774 | 0.0006882232 | 0.0006670426 | 0.0006899912 | 0.0006881133 | 0.0007346765 | 0.0007914276 | 0.0008327973 | 0.0008722555 | 0.0009280325 | 0.0009619961 | 0.0009879004 | 0.0009830729
61.2 | 0.0005853938 | 0.0005916895 | 0.0006151583 | 0.0006194827 | 0.0006241434 | 0.0006305543 | 0.000625513 | 0.0006585148 | 0.0006413681 | 0.0006644634 | 0.0007207767 | 0.0007494029 | 0.0007787069 | 0.0008414645 | 0.0008586952 | 0.0009482644 | 0.0009521589 | 0.0009741656 | 0.0009840081
61.3 | 0.0006155276 | 0.0005950501 | 0.0006019997 | 0.0006380747 | 0.0006374512 | 0.0006214318 | 0.000637211 | 0.0006718049 | 0.0006698957 | 0.0006676881 | 0.0007294835 | 0.0007436727 | 0.000815504 | 0.00081979 | 0.0008630417 | 0.0009425487 | 0.0009534226 | 0.00100088 | 0.0009915534
61.4 | 0.0005844965 | 0.0005972473 | 0.0005999791 | 0.0005937368 | 0.000614055 | 0.0006015396 | 0.0006587139 | 0.0006580395 | 0.0006505235 | 0.0006820169 | 0.0007381698 | 0.0007474916 | 0.0007740652 | 0.0008288928 | 0.0008540975 | 0.0009477004 | 0.0009841124 | 0.0009694044 | 0.001012666
61.5 | 0.0005887352 | 0.0005873229 | 0.0006156413 | 0.0006008194 | 0.0005947348 | 0.0006257686 | 0.0006411802 | 0.0006428346 | 0.0006632302 | 0.0006884498 | 0.0007316674 | 0.0007384394 | 0.0008118315 | 0.0008459645 | 0.0008726581 | 0.0009317052 | 0.0009546611 | 0.0009844886 | 0.0009777455
61.6 | 0.0005839049 | 0.0006078367 | 0.0006220481 | 0.0006243056 | 0.0006253724 | 0.0006274764 | 0.0006378439 | 0.000651404 | 0.0006764441 | 0.0006831705 | 0.0006777461 | 0.0007607492 | 0.00083407 | 0.0008468399 | 0.0008470933 | 0.0009156889 | 0.0009957859 | 0.00100639 | 0.0009904139
61.7 | 0.0006175533 | 0.0005857727 | 0.0006295832 | 0.0006013705 | 0.000630126 | 0.0006632918 | 0.0006427368 | 0.0006637903 | 0.0006725425 | 0.0006863932 | 0.0007176993 | 0.0007302904 | 0.0008073031 | 0.0008225935 | 0.0008638087 | 0.0009244346 | 0.0009889005 | 0.0009995745 | 0.001004647
61.8 | 0.0006104831 | 0.0006137178 | 0.0006299393 | 0.0006287181 | 0.0006276265 | 0.0006555501 | 0.0006441442 | 0.0006581247 | 0.0006730378 | 0.000687503 | 0.000696283 | 0.0007604565 | 0.0007813635 | 0.0008620623 | 0.0008475666 | 0.0009277562 | 0.0009379999 | 0.0009843884 | 0.0009661019
61.9 | 0.0006047176 | 0.000604453 | 0.0006195284 | 0.0006134436 | 0.0006087113 | 0.0006198252 | 0.0006325608 | 0.0006449753 | 0.0006576024 | 0.000658685 | 0.0007123847 | 0.0007325842 | 0.0007864798 | 0.0008485996 | 0.000858916 | 0.0009173683 | 0.000957377 | 0.0009827354 | 0.0009897438
62 | 0.0006196258 | 0.0006046941 | 0.0006286032 | 0.000599958 | 0.0006452533 | 0.0006158966 | 0.0006202562 | 0.0006332877 | 0.0006766662 | 0.0006823268 | 0.0007141296 | 0.0007647128 | 0.0007878105 | 0.0008337163 | 0.0008533719 | 0.0009516502 | 0.0009610851 | 0.0009781408 | 0.000971225
62.1 | 0.0006365728 | 0.0005947941 | 0.0006077754 | 0.0006044944 | 0.0006016993 | 0.0006246217 | 0.0006279644 | 0.0006691272 | 0.0006775827 | 0.0006915258 | 0.0006980232 | 0.0007328067 | 0.0007988474 | 0.000820995 | 0.0008602463 | 0.0009101958 | 0.0009708322 | 0.0009897617 | 0.001017075
62.2 | 0.0006195633 | 0.0006374872 | 0.0005926349 | 0.0006162208 | 0.0006130023 | 0.0006163422 | 0.0006328829 | 0.0006301563 | 0.0006719168 | 0.000671414 | 0.0007152809 | 0.0007510496 | 0.0007727543 | 0.0008242844 | 0.0008325803 | 0.0009484848 | 0.000954494 | 0.000956641 | 0.00098921
62.3 | 0.0006052468 | 0.0006278188 | 0.0006113919 | 0.0006366968 | 0.0006321914 | 0.000618556 | 0.0006548243 | 0.0006724703 | 0.0006816058 | 0.0006779133 | 0.0007369589 | 0.0007648463 | 0.0007800902 | 0.0008343561 | 0.0008398709 | 0.0009291968 | 0.0009503387 | 0.001004008 | 0.0009749098
62.4 | 0.0006073007 | 0.0006275909 | 0.0006154824 | 0.0006460866 | 0.0006306133 | 0.000633099 | 0.0006343484 | 0.0006551702 | 0.0006741768 | 0.000699388 | 0.0007231314 | 0.0007321954 | 0.000803078 | 0.0008476709 | 0.0008774904 | 0.0009213306 | 0.0009737744 | 0.0009796731 | 0.0009647895
62.5 | 0.0006161467 | 0.0006022435 | 0.0006102197 | 0.0006409535 | 0.0006025637 | 0.0006382112 | 0.0006457542 | 0.0006300014 | 0.0006647867 | 0.000701231 | 0.0007431098 | 0.0007400662 | 0.0007819278 | 0.0008358818 | 0.000851972 | 0.0009234041 | 0.0009642297 | 0.0009930658 | 0.0009935308
62.6 | 0.0006292713 | 0.0006189985 | 0.0006218176 | 0.0006368193 | 0.000632261 | 0.0006445653 | 0.0006564659 | 0.0006508313 | 0.0006551184 | 0.0007149906 | 0.0007172721 | 0.0007620945 | 0.0008160026 | 0.0008424663 | 0.0008994648 | 0.000932707 | 0.0009706248 | 0.0009967383 | 0.0009928192
62.7 | 0.0005796656 | 0.0006242497 | 0.0005980836 | 0.0006119514 | 0.0006672128 | 0.0006271443 | 0.0006567476 | 0.0006442269 | 0.0006443577 | 0.0006967445 | 0.0006957072 | 0.0007501636 | 0.0007792572 | 0.0008146882 | 0.0008908184 | 0.0009118491 | 0.0009456404 | 0.0009980223 | 0.0009907568
62.8 | 0.0006230827 | 0.0006415889 | 0.0006320178 | 0.000653063 | 0.0006368601 | 0.0006678866 | 0.0006415475 | 0.0006391998 | 0.0006722562 | 0.000677092 | 0.0007017248 | 0.000781895 | 0.0007951745 | 0.0008375409 | 0.0008831577 | 0.0009307938 | 0.0009595907 | 0.0009866361 | 0.0009925054
62.9 | 0.0006163197 | 0.0006232917 | 0.0006235776 | 0.0006049332 | 0.0006301257 | 0.0006347434 | 0.0006574943 | 0.0006620197 | 0.0006642901 | 0.0006863031 | 0.0007167245 | 0.0007454725 | 0.0007775875 | 0.0008532443 | 0.0009045088 | 0.0009472701 | 0.000946855 | 0.0009881835 | 0.0009768682
63 | 0.0006421475 | 0.0006406068 | 0.0006067146 | 0.0006418942 | 0.000628643 | 0.0005980548 | 0.000654498 | 0.0006882487 | 0.0006608274 | 0.0007240933 | 0.0007261232 | 0.0007578677 | 0.0008229424 | 0.0008486312 | 0.0008781647 | 0.0009153508 | 0.0009571656 | 0.001001689 | 0.0009847644
63.1 | 0.0006033221 | 0.0006051775 | 0.0006195686 | 0.0006452282 | 0.000611698 | 0.0006140747 | 0.0006620549 | 0.0006574355 | 0.0006603176 | 0.0007054851 | 0.000719453 | 0.0007419227 | 0.0007868164 | 0.0008397278 | 0.0008642692 | 0.000902312 | 0.0009698283 | 0.0009746476 | 0.001000799
63.2 | 0.000597154 | 0.0005996878 | 0.0006036579 | 0.0006545494 | 0.0006367111 | 0.000651262 | 0.0006439476 | 0.0006573167 | 0.0006697886 | 0.0006956702 | 0.000731111 | 0.0007291388 | 0.0008162062 | 0.0008226389 | 0.0008696456 | 0.0009386666 | 0.0009771356 | 0.001016121 | 0.0009925653
63.3 | 0.0006281313 | 0.0006305031 | 0.0006377944 | 0.0006373136 | 0.0006537621 | 0.0006344032 | 0.0006303649 | 0.0006519745 | 0.0006616444 | 0.0006630753 | 0.0007241447 | 0.0007600587 | 0.0007973842 | 0.0008484708 | 0.0008572287 | 0.0009326437 | 0.0009910162 | 0.0009950416 | 0.001006378
63.4 | 0.0006198536 | 0.0006293871 | 0.0006197605 | 0.0006225744 | 0.0006551121 | 0.0006434608 | 0.0006530851 | 0.0006438705 | 0.0006735117 | 0.0006843756 | 0.0006914196 | 0.0007504688 | 0.0008007359 | 0.0008546139 | 0.0008617849 | 0.0009151068 | 0.0009793616 | 0.0009726418 | 0.0009968878
63.5 | 0.0006100494 | 0.0006060832 | 0.000626356 | 0.0006542683 | 0.0006086426 | 0.0006361681 | 0.000642985 | 0.0006638401 | 0.0006800235 | 0.0006724529 | 0.0007166812 | 0.0007737953 | 0.0008062619 | 0.0008340453 | 0.0008722562 | 0.0009551724 | 0.0009609958 | 0.0009956517 | 0.0009876097
63.6 | 0.0006217957 | 0.000625589 | 0.0006252648 | 0.00063223 | 0.0006334451 | 0.0006356795 | 0.0006596496 | 0.0006774812 | 0.0006928493 | 0.0006984922 | 0.0007367672 | 0.0007721654 | 0.000783786 | 0.0008314807 | 0.0008768579 | 0.0009266589 | 0.0009810111 | 0.001008626 | 0.0009872476
63.7 | 0.0006381078 | 0.0006296184 | 0.0006371724 | 0.0006361429 | 0.000633427 | 0.0006301416 | 0.000632323 | 0.0006677013 | 0.0006758248 | 0.0007121231 | 0.0006970317 | 0.000769259 | 0.0007981096 | 0.0008516944 | 0.0008647661 | 0.0009297241 | 0.0009741353 | 0.0009857476 | 0.0009919374
63.8 | 0.000608202 | 0.000642219 | 0.0006581274 | 0.0006296253 | 0.0006174552 | 0.0006368887 | 0.0006347895 | 0.0006322033 | 0.0006859783 | 0.0006891255 | 0.0007178904 | 0.0007455713 | 0.0007982001 | 0.0008196042 | 0.0008390998 | 0.0009429987 | 0.0009851128 | 0.0009870106 | 0.0009572644
63.9 | 0.0006099703 | 0.0006396142 | 0.0005992671 | 0.0006453729 | 0.0006409253 | 0.0006254635 | 0.0006481098 | 0.0006565845 | 0.0006772828 | 0.0006892679 | 0.0007113761 | 0.0007538488 | 0.0008172826 | 0.0008491447 | 0.0008915844 | 0.0009239309 | 0.0009748365 | 0.0009932093 | 0.001005919
64 | 0.000629432 | 0.0006201942 | 0.0006271246 | 0.0006111881 | 0.0006583371 | 0.0006382479 | 0.0006348064 | 0.0006546964 | 0.0006644795 | 0.0006962788 | 0.0007410747 | 0.0007587218 | 0.0007995023 | 0.0008629221 | 0.0008582949 | 0.0009191084 | 0.0009642267 | 0.001012996 | 0.001014289
64.1 | 0.0006201574 | 0.0006200194 | 0.0006385036 | 0.0006413182 | 0.0006194497 | 0.0006422899 | 0.0006649052 | 0.0006608892 | 0.0006856085 | 0.0006868199 | 0.0007359069 | 0.0007597558 | 0.0008042042 | 0.0008548251 | 0.0008967897 | 0.0009367236 | 0.0009609652 | 0.0009817273 | 0.001018807
64.2 | 0.0006205398 | 0.0006201177 | 0.0006356043 | 0.0006294852 | 0.0006217934 | 0.0006237191 | 0.0006634683 | 0.0006471863 | 0.0006714747 | 0.0007374688 | 0.0007331773 | 0.0007863076 | 0.0007884745 | 0.0008401639 | 0.0008725012 | 0.0009656203 | 0.0009606751 | 0.0009938158 | 0.0009883824
64.3 | 0.0006294487 | 0.0006286661 | 0.000646034 | 0.0006679886 | 0.0006463667 | 0.0006455701 | 0.0006744601 | 0.0006497946 | 0.0006795656 | 0.0006986121 | 0.0007140635 | 0.0007593546 | 0.0008087899 | 0.0008598914 | 0.0008786672 | 0.0009310563 | 0.0009728639 | 0.0009954461 | 0.0009657944
64.4 | 0.0006169538 | 0.0006573366 | 0.0006234059 | 0.0006620763 | 0.0006044856 | 0.0006303027 | 0.0006459084 | 0.0006806082 | 0.0006625935 | 0.0007077079 | 0.0007274565 | 0.00076289 | 0.0007965837 | 0.000825487 | 0.0008690982 | 0.0009195039 | 0.0009688174 | 0.0009671073 | 0.0009991277
64.5 | 0.0006967529 | 0.0006407122 | 0.0006562162 | 0.0006532235 | 0.0006240649 | 0.0006315197 | 0.0006778338 | 0.0006427489 | 0.0007033426 | 0.0007130148 | 0.0007197996 | 0.0007556166 | 0.0008225863 | 0.0008072177 | 0.0008773621 | 0.0009268239 | 0.0009657028 | 0.0009879231 | 0.000994679
64.6 | 0.0006534364 | 0.0006390088 | 0.000637017 | 0.0006474988 | 0.0006392797 | 0.0006496602 | 0.0006458325 | 0.0006626326 | 0.0006548473 | 0.0006922334 | 0.0007169238 | 0.0007608138 | 0.0007974738 | 0.0008524234 | 0.000864091 | 0.0009294045 | 0.0009739667 | 0.0009794122 | 0.0009810425
64.7 | 0.0006409334 | 0.0006634334 | 0.0006259855 | 0.0006435882 | 0.0006257208 | 0.0006271637 | 0.0006375781 | 0.0006667262 | 0.000679286 | 0.0006872503 | 0.0007359482 | 0.0007684828 | 0.0007738428 | 0.0008224409 | 0.00087354 | 0.0009197777 | 0.0009826244 | 0.0009929149 | 0.0009705937
64.8 | 0.0006333414 | 0.0006641189 | 0.0006338863 | 0.000637337 | 0.0006377188 | 0.0006389944 | 0.0006581817 | 0.000674828 | 0.0006732136 | 0.0006942268 | 0.0007294318 | 0.0007711397 | 0.0007640132 | 0.0008234846 | 0.000864489 | 0.0009329893 | 0.0009886385 | 0.001016004 | 0.0009912239
64.9 | 0.000641883 | 0.0006308967 | 0.0006505289 | 0.0006365239 | 0.0006293704 | 0.0006514821 | 0.0006623159 | 0.0006583134 | 0.000690387 | 0.0006892695 | 0.0007369236 | 0.0007615214 | 0.0007896345 | 0.0008411984 | 0.0008587307 | 0.0009279163 | 0.0009600278 | 0.001001553 | 0.0009758028
65 | 0.0006312551 | 0.000666743 | 0.0006145179 | 0.0006602147 | 0.0006381128 | 0.0006446964 | 0.0006610432 | 0.0006336776 | 0.0006790836 | 0.0006896856 | 0.0007208824 | 0.0007344814 | 0.0007980465 | 0.00083687 | 0.0008495449 | 0.0009341875 | 0.0009591553 | 0.001015322 | 0.000996146
65.1 | 0.0006433509 | 0.0006595089 | 0.0006426997 | 0.0006542106 | 0.0006406256 | 0.0006376087 | 0.0006479785 | 0.000679491 | 0.0006904845 | 0.0006913987 | 0.0007161033 | 0.000750232 | 0.0008101675 | 0.0008594525 | 0.0008880776 | 0.0009292027 | 0.0009810446 | 0.001007959 | 0.0009917447
65.2 | 0.0006698346 | 0.0006361304 | 0.0006366946 | 0.0006410727 | 0.0006443939 | 0.0006592531 | 0.0006523045 | 0.0006531426 | 0.0006487634 | 0.000683749 | 0.0007494829 | 0.0008013972 | 0.0007957582 | 0.0008385893 | 0.0008834795 | 0.0009603303 | 0.0009461267 | 0.0009940325 | 0.0009724847
65.3 | 0.0006362379 | 0.0006354385 | 0.0006592943 | 0.0006717011 | 0.0006295498 | 0.0006688378 | 0.0006551777 | 0.0006665181 | 0.0006674278 | 0.0006959169 | 0.0007048374 | 0.0007525332 | 0.0008248166 | 0.000857858 | 0.0008948653 | 0.0009380711 | 0.0009656328 | 0.0009770522 | 0.001004486
65.4 | 0.00065509 | 0.0006783637 | 0.0006412027 | 0.0006419482 | 0.0006625229 | 0.000648246 | 0.0006578737 | 0.0006513952 | 0.0006653585 | 0.0007046882 | 0.0007333441 | 0.0007571254 | 0.0008172225 | 0.0008272732 | 0.00086123 | 0.000916623 | 0.0009584679 | 0.001000194 | 0.0009887213
65.5 | 0.0006386652 | 0.0006532373 | 0.0006409763 | 0.0006654612 | 0.0006506999 | 0.0006616288 | 0.0006489965 | 0.0006522427 | 0.0006764923 | 0.000703875 | 0.0007231353 | 0.0007837873 | 0.0008231329 | 0.0008383123 | 0.0008866028 | 0.0009234467 | 0.0009688623 | 0.0009744235 | 0.0009819957
65.6 | 0.0006655625 | 0.00067388 | 0.0006391886 | 0.000634857 | 0.0006464615 | 0.0006283184 | 0.0006331079 | 0.0006736942 | 0.0006814592 | 0.000718074 | 0.0007290091 | 0.0007526116 | 0.0008364367 | 0.0008408825 | 0.0008931498 | 0.000901256 | 0.0009933517 | 0.0009973023 | 0.001011578
65.7 | 0.0006428505 | 0.000633003 | 0.0006615043 | 0.0006499609 | 0.000639675 | 0.0006588006 | 0.0006601879 | 0.0006659244 | 0.0006907733 | 0.0006801373 | 0.000723378 | 0.0007495763 | 0.0008086555 | 0.0008817349 | 0.0008762071 | 0.000919015 | 0.0009581219 | 0.0009726003 | 0.0009941139
65.8 | 0.0006920885 | 0.0006504569 | 0.0006497034 | 0.0006603215 | 0.000650177 | 0.0006357726 | 0.0006612785 | 0.0006683385 | 0.0006768288 | 0.0006799494 | 0.0007520681 | 0.00079802 | 0.0008351132 | 0.0008475351 | 0.0008995626 | 0.0009456175 | 0.001011932 | 0.001007428 | 0.001025168
65.9 | 0.0006387453 | 0.0006545187 | 0.0006589982 | 0.0006586436 | 0.0006651438 | 0.0006760311 | 0.0006497528 | 0.0006668115 | 0.0006735238 | 0.0006919923 | 0.0007166638 | 0.000760154 | 0.0007759522 | 0.0008315302 | 0.0008816533 | 0.000954821 | 0.000990377 | 0.001002444 | 0.001002912
66 | 0.0006663058 | 0.0006471604 | 0.0006603228 | 0.0006708781 | 0.0006849245 | 0.0006510842 | 0.0006553609 | 0.0006651215 | 0.0007035199 | 0.0007044598 | 0.0007311777 | 0.000779616 | 0.0008082291 | 0.0008439181 | 0.0008841616 | 0.0009262841 | 0.0009683602 | 0.001024925 | 0.001015607
66.1 | 0.0006360557 | 0.0006502496 | 0.0006534019 | 0.000683237 | 0.000645919 | 0.0006289412 | 0.0006751622 | 0.0006652344 | 0.0006676501 | 0.0007078349 | 0.0007344097 | 0.0007518584 | 0.0008303003 | 0.0008373286 | 0.0008672738 | 0.0009855404 | 0.0009540595 | 0.0009837464 | 0.0009661903
66.2 | 0.0006535948 | 0.0006795807 | 0.0006461143 | 0.0006226688 | 0.0006242376 | 0.000657167 | 0.0006421754 | 0.0006662368 | 0.0006627984 | 0.0007133878 | 0.0007297527 | 0.0007724148 | 0.0007919907 | 0.0008517612 | 0.000891615 | 0.0009518085 | 0.0009780985 | 0.001001521 | 0.0009735273
66.3 | 0.0006648732 | 0.0006471514 | 0.0006441028 | 0.0006587142 | 0.000665269 | 0.0006773982 | 0.0006871752 | 0.0006460645 | 0.0006815913 | 0.0007008876 | 0.0007072786 | 0.0007725154 | 0.000812818 | 0.0008387406 | 0.000896091 | 0.0009510987 | 0.0009670049 | 0.0009835973 | 0.001008983
66.4 | 0.0006652018 | 0.0006665933 | 0.0006657277 | 0.0006808412 | 0.0006707807 | 0.0006759068 | 0.000676572 | 0.0006584862 | 0.0006897322 | 0.0007085138 | 0.0007209293 | 0.0007979567 | 0.0007988288 | 0.0008197499 | 0.0008860571 | 0.0009359051 | 0.0009615526 | 0.001010234 | 0.0009810876
66.5 | 0.0006462202 | 0.0006795879 | 0.00065637 | 0.0006307728 | 0.0006358784 | 0.0006670286 | 0.0006438914 | 0.0006728654 | 0.0006751444 | 0.0006745051 | 0.0007371927 | 0.000777629 | 0.0008190498 | 0.0008452668 | 0.0008807435 | 0.0009063154 | 0.0009693537 | 0.0009985169 | 0.000975988
66.6 | 0.0006541658 | 0.0006563526 | 0.0006290239 | 0.0006438678 | 0.0006617719 | 0.0006593563 | 0.0006424044 | 0.0007092479 | 0.0006858631 | 0.0006778192 | 0.0007490432 | 0.0007653161 | 0.000800055 | 0.0008602627 | 0.0008952577 | 0.0009553548 | 0.0009818805 | 0.001019062 | 0.0009830665
66.7 | 0.0006390971 | 0.0006816472 | 0.0006670487 | 0.0006505298 | 0.00067951 | 0.0006911625 | 0.0006820132 | 0.0006679132 | 0.0006815143 | 0.0006799232 | 0.000729161 | 0.0007591735 | 0.0007822344 | 0.0008785941 | 0.0008794282 | 0.0009194462 | 0.0009928393 | 0.0009996356 | 0.001004638
66.8 | 0.0006645139 | 0.0006735532 | 0.0006621235 | 0.0006848831 | 0.0006504024 | 0.0006395448 | 0.0006666136 | 0.0006650672 | 0.0006952418 | 0.0006919808 | 0.0007146625 | 0.0007797238 | 0.0008375257 | 0.000851974 | 0.0008676956 | 0.0009378713 | 0.001008451 | 0.001002681 | 0.001036474
66.9 | 0.0006606628 | 0.0006618687 | 0.0006433487 | 0.0006613961 | 0.0006641243 | 0.0006465176 | 0.0006576191 | 0.0006635699 | 0.0006900187 | 0.0006720798 | 0.0007500524 | 0.0007274502 | 0.0007835733 | 0.0008304899 | 0.0008619573 | 0.0009119988 | 0.0009534817 | 0.001002525 | 0.001002818
67 | 0.0006702242 | 0.0006645187 | 0.0006563 | 0.0006498526 | 0.0006396203 | 0.0006480689 | 0.0006475329 | 0.0006696991 | 0.0006800532 | 0.0006822849 | 0.0007170557 | 0.0007585815 | 0.000797897 | 0.0008217427 | 0.0008713983 | 0.0009483419 | 0.0009613773 | 0.0009951618 | 0.00099924
67.1 | 0.0006507014 | 0.0006930509 | 0.0006372075 | 0.0006611981 | 0.0006836861 | 0.0006642525 | 0.0006779819 | 0.0006818446 | 0.000696294 | 0.0007046507 | 0.0007413763 | 0.0007649665 | 0.000797449 | 0.0008476483 | 0.0008893194 | 0.0009176955 | 0.000954206 | 0.001011994 | 0.0009980748
67.2 | 0.0006479305 | 0.0006695128 | 0.0006470221 | 0.0006682091 | 0.0006647878 | 0.0006768895 | 0.0006420227 | 0.0006644762 | 0.0006848087 | 0.0007216072 | 0.0007424238 | 0.0007776274 | 0.0007952058 | 0.0008661188 | 0.0008962941 | 0.0009140329 | 0.0009686274 | 0.001002425 | 0.001032278
67.3 | 0.0006812589 | 0.0006494388 | 0.0006750794 | 0.000653799 | 0.0006604711 | 0.0006645692 | 0.000673724 | 0.0006698001 | 0.0007274851 | 0.0007338822 | 0.0007552327 | 0.0007656689 | 0.000828595 | 0.0008456998 | 0.0008529809 | 0.0009323729 | 0.0009862786 | 0.001010341 | 0.001007484
67.4 | 0.0006732285 | 0.0007018896 | 0.0006514722 | 0.0006925688 | 0.0006505577 | 0.0006373783 | 0.0006822171 | 0.0006696741 | 0.0007150568 | 0.0007257123 | 0.0007042004 | 0.0007729282 | 0.0008242763 | 0.0008503356 | 0.0008831577 | 0.0009585977 | 0.0009836333 | 0.001011363 | 0.0009901976
67.5 | 0.0006588645 | 0.0006446642 | 0.000676122 | 0.0006684023 | 0.0006766347 | 0.0006561679 | 0.0006863661 | 0.0006797231 | 0.0006824393 | 0.0007111081 | 0.000728326 | 0.000755227 | 0.0008124462 | 0.0008189342 | 0.0009157355 | 0.0009526153 | 0.0009278925 | 0.001008172 | 0.0009966074
67.6 | 0.0006559094 | 0.0006634453 | 0.000689865 | 0.0006838977 | 0.0006762501 | 0.0006844468 | 0.0006738888 | 0.0006949244 | 0.0006696963 | 0.0006978298 | 0.0007135056 | 0.0008078589 | 0.0008052029 | 0.0008287954 | 0.0008596601 | 0.0009483034 | 0.0009544232 | 0.0009819332 | 0.0009946326
67.7 | 0.0006731423 | 0.000674967 | 0.0006909627 | 0.0006789222 | 0.0006680984 | 0.0006858345 | 0.0006490826 | 0.0006859875 | 0.0006923439 | 0.0007092694 | 0.0007721661 | 0.000739601 | 0.0008040577 | 0.0008459504 | 0.0008977698 | 0.0009242818 | 0.0009789229 | 0.001021519 | 0.0009945793
67.8 | 0.0006669501 | 0.0006533031 | 0.0006555159 | 0.0006763292 | 0.0006379668 | 0.0006881624 | 0.0006792526 | 0.0006936296 | 0.0006518711 | 0.0006853464 | 0.0007399349 | 0.0007692267 | 0.0008052656 | 0.000858721 | 0.000876958 | 0.0009275664 | 0.0009537283 | 0.000997241 | 0.0009758848
67.9 | 0.0006413823 | 0.0006604058 | 0.0006727784 | 0.0006688295 | 0.0006644789 | 0.0006740474 | 0.0006801822 | 0.0007143991 | 0.0006896713 | 0.0007064488 | 0.0007435811 | 0.0007664655 | 0.0007948272 | 0.0008337094 | 0.0009040617 | 0.0009099681 | 0.0009700294 | 0.0009861724 | 0.0010113
68 | 0.0006907465 | 0.000674204 | 0.0006336666 | 0.0006702218 | 0.0006823307 | 0.0006623921 | 0.0006973851 | 0.0006718442 | 0.0007036566 | 0.00070389 | 0.0007655679 | 0.0007646164 | 0.0008128297 | 0.0008484374 | 0.0009009561 | 0.0009357307 | 0.0009678104 | 0.001005992 | 0.001038325
68.1 | 0.0006654309 | 0.0006917121 | 0.0006753461 | 0.0006806278 | 0.000668967 | 0.0006706509 | 0.0006647431 | 0.0007325319 | 0.0007282613 | 0.000722742 | 0.0007503941 | 0.000754072 | 0.000777976 | 0.000870821 | 0.0008863475 | 0.0009536533 | 0.000987373 | 0.0009945234 | 0.0009811958
68.2 | 0.0006727623 | 0.0006610679 | 0.0007034891 | 0.0006904567 | 0.000694797 | 0.0006804706 | 0.0007061619 | 0.0006820858 | 0.000688193 | 0.0007178593 | 0.0007241537 | 0.0007824479 | 0.0007936114 | 0.0008508719 | 0.0009106892 | 0.0009418044 | 0.0009735472 | 0.001001923 | 0.001024053
68.3 | 0.0006508617 | 0.0006718377 | 0.0006782698 | 0.0006823724 | 0.0006696355 | 0.0006695377 | 0.0006942697 | 0.0006811167 | 0.0006811586 | 0.0007023053 | 0.0007533045 | 0.0007991402 | 0.0008070801 | 0.0008453957 | 0.0009096269 | 0.0009161913 | 0.0009844779 | 0.0009832893 | 0.0009880288
68.4 | 0.0006954071 | 0.0006733016 | 0.0006916719 | 0.0006861433 | 0.000669723 | 0.0006977393 | 0.0006878835 | 0.0006966341 | 0.0006842601 | 0.0007037442 | 0.0007419221 | 0.000784095 | 0.0007919842 | 0.0008725852 | 0.0008978162 | 0.0009377342 | 0.0009743283 | 0.001018123 | 0.0009926794
68.5 | 0.0006940123 | 0.0006865815 | 0.0006887005 | 0.0006655302 | 0.0006748566 | 0.0006568519 | 0.0007058853 | 0.0006712172 | 0.000710866 | 0.0007147282 | 0.0007409917 | 0.0007545823 | 0.0007878567 | 0.0008620323 | 0.0009063924 | 0.0009424479 | 0.0009787782 | 0.001010343 | 0.001001117
68.6 | 0.0006842708 | 0.0006617229 | 0.0006716866 | 0.000715595 | 0.000673417 | 0.0006874052 | 0.0006666042 | 0.0006897596 | 0.0006625896 | 0.000711468 | 0.0007390571 | 0.0007407642 | 0.0008307611 | 0.0008615057 | 0.0008862811 | 0.0009582817 | 0.0010414 | 0.00100799 | 0.0009944638
68.7 | 0.0006617563 | 0.0006845664 | 0.000665858 | 0.0006876879 | 0.000647415 | 0.0006473443 | 0.0006788941 | 0.0006575414 | 0.0006949928 | 0.0007167584 | 0.0007425563 | 0.0007720177 | 0.0007892191 | 0.0008315319 | 0.0008764028 | 0.0009043892 | 0.0009847049 | 0.0009884318 | 0.00100764
68.8 | 0.0006765111 | 0.0006812762 | 0.0007018603 | 0.0006911259 | 0.0006738088 | 0.0006613951 | 0.0006820834 | 0.0007177334 | 0.0006915538 | 0.0007013122 | 0.0007566211 | 0.0007341044 | 0.0007787028 | 0.0008322191 | 0.0008693216 | 0.0009182037 | 0.0009723098 | 0.0009900276 | 0.001002995
68.9 | 0.0006578657 | 0.0006571246 | 0.0006654133 | 0.0007148723 | 0.0006811487 | 0.000706609 | 0.0006885314 | 0.000683971 | 0.0007110644 | 0.0007151052 | 0.0007591085 | 0.0007905555 | 0.000816061 | 0.0008416909 | 0.0008752437 | 0.0009296278 | 0.0009898703 | 0.001010909 | 0.001028416
69 | 0.000669448 | 0.0007001407 | 0.0006735671 | 0.0006564656 | 0.0006852682 | 0.0006856561 | 0.0006836528 | 0.0006896466 | 0.0007309997 | 0.000710456 | 0.0007320632 | 0.0008024687 | 0.0008274809 | 0.0008219781 | 0.000874315 | 0.0009637071 | 0.0009691365 | 0.0009818112 | 0.001000755
69.1 | 0.0006936674 | 0.0006993378 | 0.0006882398 | 0.0006970314 | 0.0007106023 | 0.0006979171 | 0.0007010791 | 0.0006777833 | 0.0006761984 | 0.0007008926 | 0.0007254761 | 0.000775089 | 0.0008228803 | 0.0008254012 | 0.0008892323 | 0.0009426833 | 0.0009760747 | 0.001035419 | 0.00101687
69.2 | 0.0007065528 | 0.0006689806 | 0.0006943876 | 0.000679896 | 0.0006649064 | 0.0006805308 | 0.0006870612 | 0.0007217205 | 0.0007193376 | 0.0007288431 | 0.0007305112 | 0.0007724342 | 0.0008009531 | 0.0008517739 | 0.0008997031 | 0.0009632633 | 0.0009624231 | 0.001006095 | 0.001010768
69.3 | 0.0007159541 | 0.0006968948 | 0.0006707762 | 0.0006902962 | 0.0006514646 | 0.0006498974 | 0.0007182916 | 0.0006743614 | 0.0006964443 | 0.0006754175 | 0.0007103611 | 0.0007485804 | 0.0008320465 | 0.0008542521 | 0.0008948089 | 0.0009157515 | 0.0009780584 | 0.0009919346 | 0.0009512129
69.4 | 0.0007096974 | 0.0006662718 | 0.0006666998 | 0.0006851644 | 0.0006763125 | 0.0006791433 | 0.0006734433 | 0.0006958921 | 0.0006923658 | 0.0007023591 | 0.0007676985 | 0.0007599025 | 0.0008125545 | 0.0008757737 | 0.0008448869 | 0.000943605 | 0.0009588642 | 0.0009787085 | 0.0009967418
69.5 | 0.0007509391 | 0.0006839878 | 0.0006417663 | 0.000681878 | 0.0006616168 | 0.000687529 | 0.000667527 | 0.0006929433 | 0.000714221 | 0.0007235032 | 0.0007393346 | 0.0007715635 | 0.0007984359 | 0.000891152 | 0.0009014611 | 0.0009533819 | 0.0009890833 | 0.001008413 | 0.001014064
69.6 | 0.0006741539 | 0.0006825209 | 0.0006745029 | 0.0007293316 | 0.0006837101 | 0.0006553163 | 0.0006647923 | 0.0006871112 | 0.0007000649 | 0.0006988539 | 0.0007269468 | 0.0007727894 | 0.0008137808 | 0.0008609834 | 0.0008886701 | 0.0009146196 | 0.0009569517 | 0.0009969144 | 0.0009770687
69.7 | 0.0007038987 | 0.0006773076 | 0.0006722098 | 0.0007111943 | 0.0007127779 | 0.0006937763 | 0.0006875395 | 0.0006693429 | 0.0006841432 | 0.0007302693 | 0.0007460482 | 0.0007789172 | 0.0008177004 | 0.0008450934 | 0.0009107031 | 0.0009295717 | 0.0009776214 | 0.001042873 | 0.001032694
69.8 | 0.0006790336 | 0.0007186069 | 0.0006752547 | 0.0006851198 | 0.0006813943 | 0.0007122946 | 0.0006845446 | 0.0006998972 | 0.0007275625 | 0.0006728585 | 0.0007661512 | 0.0007681571 | 0.000809586 | 0.0008433919 | 0.0008970423 | 0.0009464919 | 0.0009618544 | 0.001027438 | 0.001026927
69.9 | 0.00073972 | 0.0007039353 | 0.0006665883 | 0.0006757608 | 0.0006536534 | 0.0006737447 | 0.0006891157 | 0.0007145412 | 0.0007168478 | 0.0007129414 | 0.0007588219 | 0.0007784649 | 0.0008065051 | 0.0008379762 | 0.00092206 | 0.0009701912 | 0.0009616709 | 0.001020447 | 0.0009922894
70 | 0.0007079863 | 0.0007036406 | 0.0007356743 | 0.000715129 | 0.0006917061 | 0.0006911976 | 0.0006677056 | 0.000715981 | 0.0006837916 | 0.0007168303 | 0.0007176715 | 0.0007369606 | 0.0008128588 | 0.0008491372 | 0.0008960859 | 0.0009388114 | 0.001007236 | 0.0009740724 | 0.001014826
70.1 | 0.0007273717 | 0.0007231041 | 0.0006900974 | 0.0006707345 | 0.0006983792 | 0.0006840544 | 0.0006961946 | 0.0007065427 | 0.0007197399 | 0.0007208322 | 0.0007394129 | 0.0007865057 | 0.000817408 | 0.0008779638 | 0.0008808504 | 0.0009570041 | 0.0009502618 | 0.001055781 | 0.0009952661
70.2 | 0.0007208044 | 0.0006934169 | 0.000706446 | 0.0007094837 | 0.0007182011 | 0.0007178535 | 0.0006996547 | 0.0007194556 | 0.0007263997 | 0.0007080396 | 0.0007446899 | 0.0007999481 | 0.0008488216 | 0.0008718958 | 0.0009010713 | 0.0009581531 | 0.0009758172 | 0.0009622742 | 0.001014681
70.3 | 0.0007108466 | 0.000709282 | 0.000697125 | 0.0007161698 | 0.0006802378 | 0.0007102864 | 0.0006943131 | 0.0006844171 | 0.0007004919 | 0.0007143583 | 0.0007697851 | 0.0007706974 | 0.0008004528 | 0.0008758642 | 0.0008992567 | 0.0009310909 | 0.001006507 | 0.001032938 | 0.001019116
70.4 | 0.000732172 | 0.0007059188 | 0.0006944407 | 0.0007207151 | 0.0006945386 | 0.0006979954 | 0.0006792546 | 0.0007322409 | 0.0006818619 | 0.000725627 | 0.0007285931 | 0.0007940287 | 0.000826848 | 0.000852112 | 0.0008598586 | 0.0009672819 | 0.0009825183 | 0.0009835029 | 0.001008605
70.5 | 0.000696687 | 0.0006694447 | 0.0007075777 | 0.0007137849 | 0.000671143 | 0.0006971688 | 0.000711977 | 0.0007147734 | 0.0007416423 | 0.0007619127 | 0.0007640679 | 0.0007572417 | 0.0008264964 | 0.0008319961 | 0.0009058028 | 0.0009681915 | 0.0009882906 | 0.0009710741 | 0.001019018
70.6 | 0.0007050206 | 0.0006975307 | 0.0006999842 | 0.0007351773 | 0.0006969194 | 0.0006979545 | 0.0007308147 | 0.0007162014 | 0.0007311193 | 0.0007527854 | 0.0007534299 | 0.0007973542 | 0.0008025886 | 0.0008456787 | 0.0008663549 | 0.0009610077 | 0.0010066 | 0.0009886379 | 0.00102259
70.7 | 0.0006954764 | 0.0007372574 | 0.0007041941 | 0.0007172464 | 0.0006802045 | 0.0007160901 | 0.0006943163 | 0.0007221175 | 0.0007193213 | 0.0007476238 | 0.0007522265 | 0.0008071299 | 0.0008053624 | 0.000867515 | 0.0008898472 | 0.0009513314 | 0.0009865972 | 0.001038955 | 0.001003742
70.8 | 0.0006923621 | 0.000708468 | 0.0006812359 | 0.0007055651 | 0.0006904489 | 0.0007163868 | 0.0006911362 | 0.0007295318 | 0.0007100951 | 0.0007212665 | 0.0007706211 | 0.000772025 | 0.000820723 | 0.0008867503 | 0.0008861262 | 0.0009666762 | 0.0009915934 | 0.001028485 | 0.001003093
70.9 | 0.0007174193 | 0.0007020811 | 0.0007129665 | 0.0007384854 | 0.0007208974 | 0.0006838395 | 0.0006835016 | 0.000702821 | 0.0007174733 | 0.0007185647 | 0.0007714349 | 0.0007851876 | 0.0008179966 | 0.0008405749 | 0.0008831771 | 0.0009764001 | 0.0009741182 | 0.001016734 | 0.0009980087
71 | 0.0007602946 | 0.0007043542 | 0.0007102866 | 0.0007224486 | 0.000730243 | 0.0007209223 | 0.0007127352 | 0.0007173878 | 0.0007218239 | 0.0007275096 | 0.0007185497 | 0.000786396 | 0.0008219328 | 0.0008598544 | 0.0009278325 | 0.0009269603 | 0.001017168 | 0.00101779 | 0.001014193
71.1 | 0.0007279307 | 0.0006993051 | 0.0006958231 | 0.0006692475 | 0.0007210256 | 0.0007206615 | 0.0007406861 | 0.0007454358 | 0.0007016426 | 0.0007393997 | 0.0007381539 | 0.0008034366 | 0.0008417763 | 0.0008597844 | 0.000890137 | 0.0009864592 | 0.00100728 | 0.001002152 | 0.00103207
71.2 | 0.0007069095 | 0.0007515025 | 0.0007129888 | 0.0007753623 | 0.0006760159 | 0.000704084 | 0.0007245683 | 0.0007062929 | 0.0007131066 | 0.0007183851 | 0.0007268253 | 0.00079834 | 0.0008239026 | 0.000868448 | 0.0008975936 | 0.0009277728 | 0.000989318 | 0.001021333 | 0.0009987222
71.3 | 0.0007032712 | 0.0007070748 | 0.0007238293 | 0.0007331411 | 0.0007012477 | 0.0007082037 | 0.0006860709 | 0.0007286226 | 0.0007033418 | 0.0007482946 | 0.0007372213 | 0.0007470917 | 0.0007982245 | 0.0008859875 | 0.0008822177 | 0.0009268245 | 0.001024209 | 0.0009640051 | 0.001001081
71.4 | 0.0007296792 | 0.0007524311 | 0.0007178409 | 0.0006846709 | 0.0007391732 | 0.0006743176 | 0.0006894096 | 0.000715545 | 0.0007299684 | 0.0007081395 | 0.0007573897 | 0.0007771203 | 0.0008291803 | 0.0008703861 | 0.0008840147 | 0.0009401349 | 0.00102019 | 0.0009900757 | 0.0009717949
71.5 | 0.0007362505 | 0.0007143718 | 0.0007444914 | 0.0006841671 | 0.0007177301 | 0.0006799314 | 0.0007163977 | 0.0007141911 | 0.0007660704 | 0.0006754726 | 0.0007335898 | 0.0007780062 | 0.0008251741 | 0.000822925 | 0.0008811452 | 0.0009651642 | 0.0009936203 | 0.001010545 | 0.0009906964
71.6 | 0.0006911049 | 0.0007115676 | 0.0007220671 | 0.0007239491 | 0.0007107335 | 0.0007005007 | 0.0007080957 | 0.0007621091 | 0.0007053428 | 0.0007180317 | 0.0007355025 | 0.0008115924 | 0.0008173963 | 0.0008616854 | 0.0009069242 | 0.0009118573 | 0.001004107 | 0.001012968 | 0.001022569
71.7 | 0.000717537 | 0.0007410051 | 0.0007257181 | 0.0007334647 | 0.0007092699 | 0.0006738472 | 0.0007192343 | 0.0007171309 | 0.0007158108 | 0.0007456577 | 0.0007545271 | 0.000764102 | 0.0008256116 | 0.0008466327 | 0.0009213931 | 0.000936405 | 0.0009834144 | 0.001009746 | 0.001027407
71.8 | 0.00071369 | 0.0007625036 | 0.0007493043 | 0.0007090066 | 0.0007367302 | 0.0006646078 | 0.0006924563 | 0.0007335856 | 0.0007358699 | 0.0007856284 | 0.0007450809 | 0.0007729403 | 0.0008035149 | 0.0008839134 | 0.0008832403 | 0.0009878664 | 0.001002814 | 0.001025824 | 0.001018308
71.9 | 0.0007077984 | 0.0007260136 | 0.00072899 | 0.000738601 | 0.0007547095 | 0.000676093 | 0.0007246486 | 0.0007346604 | 0.0007141209 | 0.0007251778 | 0.0007924943 | 0.0008078806 | 0.0008191863 | 0.0008359463 | 0.0008995061 | 0.0009943864 | 0.0009910523 | 0.00105661 | 0.001039086
72 | 0.0007299333 | 0.0007286247 | 0.0007223617 | 0.0007363472 | 0.0006927177 | 0.0007328961 | 0.0007024415 | 0.0007040372 | 0.0007476244 | 0.0007299788 | 0.0007553729 | 0.0008008582 | 0.0008049362 | 0.0008594112 | 0.0008903247 | 0.0009518077 | 0.001016739 | 0.001012144 | 0.001020993
72.1 | 0.0007452231 | 0.0008038187 | 0.000721095 | 0.0007268622 | 0.0007324514 | 0.0007349295 | 0.0007228628 | 0.0007071867 | 0.0007219928 | 0.000721636 | 0.0007374249 | 0.0008121465 | 0.0008113399 | 0.000871838 | 0.000883081 | 0.0009481151 | 0.001005048 | 0.00102582 | 0.001021397
72.2 | 0.0007529481 | 0.000741673 | 0.000749349 | 0.0007296376 | 0.0007279091 | 0.0007057596 | 0.0007112805 | 0.0006958685 | 0.0007431086 | 0.0007233839 | 0.0007417753 | 0.0007902529 | 0.0008504067 | 0.0008668589 | 0.0009218153 | 0.0009599199 | 0.0009110057 | 0.001033979 | 0.001000068
72.3 | 0.0007331418 | 0.0007453898 | 0.0007669535 | 0.0007603677 | 0.0007157796 | 0.000715534 | 0.0006683122 | 0.0007504352 | 0.0007303663 | 0.0007531399 | 0.0007512874 | 0.0008066715 | 0.000808802 | 0.0008612685 | 0.0008887106 | 0.0009471948 | 0.001002462 | 0.0009977103 | 0.001023715
72.4 | 0.0007299912 | 0.0007709223 | 0.0007671362 | 0.0007423733 | 0.0007321869 | 0.0006806555 | 0.00071327 | 0.0007064288 | 0.0007317165 | 0.000739915 | 0.000741476 | 0.0008355776 | 0.000802779 | 0.0008584092 | 0.0008800647 | 0.0009590254 | 0.001010968 | 0.001040511 | 0.001016556
72.5 | 0.0007227053 | 0.0007367966 | 0.0007718993 | 0.0007140036 | 0.0007175373 | 0.0007241739 | 0.0007271733 | 0.0007264967 | 0.0007377539 | 0.0007212457 | 0.0007607284 | 0.0008128633 | 0.0008613281 | 0.0008586203 | 0.0009091437 | 0.0009598751 | 0.001021819 | 0.0010467 | 0.001015281
72.6 | 0.000752076 | 0.0007658262 | 0.0007410377 | 0.0007481595 | 0.0007405193 | 0.0007139421 | 0.0007147694 | 0.0007369022 | 0.0007435606 | 0.0007609109 | 0.000779395 | 0.0007784074 | 0.0008185261 | 0.0008900256 | 0.0008693649 | 0.0009557233 | 0.0009913758 | 0.001070678 | 0.001064435
72.7 | 0.000731974 | 0.0007510349 | 0.0007104402 | 0.0007804252 | 0.0007230856 | 0.0007021865 | 0.0007439252 | 0.0007331969 | 0.0007021253 | 0.0007374083 | 0.0007463041 | 0.0007763352 | 0.0008251756 | 0.0008616613 | 0.0008744225 | 0.0009929546 | 0.0010124 | 0.001033323 | 0.001050507
72.8 | 0.0007706909 | 0.0007408378 | 0.0007406113 | 0.0007386102 | 0.0007086385 | 0.0007117121 | 0.0007158025 | 0.0007354043 | 0.000735189 | 0.0007003138 | 0.000756139 | 0.0007920752 | 0.0008095747 | 0.0008324059 | 0.0009051847 | 0.001008863 | 0.001002285 | 0.001025967 | 0.001012677
72.9 | 0.0007832283 | 0.0007639899 | 0.0007537413 | 0.0007144362 | 0.0007255715 | 0.0007432713 | 0.0007838662 | 0.0007230178 | 0.0007219674 | 0.0007274744 | 0.0007525989 | 0.0008068346 | 0.0008262378 | 0.0008707157 | 0.0009044566 | 0.000986602 | 0.0009857063 | 0.001003001 | 0.001044864
73 | 0.0007282758 | 0.000761271 | 0.000702313 | 0.0007409924 | 0.0007287291 | 0.0006811775 | 0.0007339198 | 0.0007397064 | 0.0007509322 | 0.0007285634 | 0.0007900688 | 0.0008082558 | 0.0008481939 | 0.0008693062 | 0.0009130041 | 0.000972624 | 0.0009899896 | 0.001029054 | 0.0009918317
73.1 | 0.0007545673 | 0.0007377712 | 0.0007624898 | 0.0007491799 | 0.0007506896 | 0.0007478778 | 0.0007625939 | 0.0007358647 | 0.000727609 | 0.000729204 | 0.0007669935 | 0.0008081614 | 0.000833638 | 0.0008667247 | 0.0009266578 | 0.0009187027 | 0.001033027 | 0.001067013 | 0.001036245
73.2 | 0.0007158242 | 0.0007785479 | 0.0007355685 | 0.0007471594 | 0.0007222967 | 0.0007354795 | 0.0007248024 | 0.0007759024 | 0.0007803683 | 0.0007734114 | 0.0007769262 | 0.0007956607 | 0.0007999587 | 0.0008469696 | 0.0009197419 | 0.0009575399 | 0.001036559 | 0.001021315 | 0.0009702161
73.3 | 0.0007490376 | 0.0007556157 | 0.0007492956 | 0.0007489265 | 0.0007298867 | 0.0007295728 | 0.0007206782 | 0.0007453429 | 0.0007234189 | 0.0007525271 | 0.0007442037 | 0.0008226184 | 0.0008373415 | 0.0008503161 | 0.0008605258 | 0.0009731016 | 0.001007853 | 0.001029873 | 0.001044727
73.4 | 0.0007982995 | 0.0007319487 | 0.0007570775 | 0.0007463389 | 0.0007281772 | 0.0007463189 | 0.0007515904 | 0.0007333777 | 0.0007032121 | 0.000763108 | 0.0007744545 | 0.0007831463 | 0.0008275795 | 0.0009126098 | 0.0008926874 | 0.0009949177 | 0.001003296 | 0.001034523 | 0.0009904146
73.5 | 0.0007593349 | 0.0007934313 | 0.0007585004 | 0.0007939571 | 0.0007611858 | 0.0006898182 | 0.0007795001 | 0.0007388413 | 0.0007421129 | 0.0007564055 | 0.0007602879 | 0.0008006843 | 0.0008783896 | 0.0008626579 | 0.0008946464 | 0.0009496398 | 0.0009817196 | 0.001058069 | 0.001019497
73.6 | 0.0007617346 | 0.0007595196 | 0.0007759775 | 0.0007710042 | 0.0007506219 | 0.0007522414 | 0.0007347907 | 0.0006603 | 0.000707253 | 0.0007298917 | 0.0007925809 | 0.0008247113 | 0.0008267365 | 0.000867454 | 0.000915848 | 0.0009635181 | 0.001014254 | 0.001028188 | 0.001026041
73.7 | 0.000740324 | 0.0007926463 | 0.0007858375 | 0.000704494 | 0.0007304493 | 0.0007241851 | 0.0007896255 | 0.0007160419 | 0.0007504992 | 0.0007484992 | 0.0007815907 | 0.0007868759 | 0.0008802284 | 0.0008947804 | 0.0009062101 | 0.0009830801 | 0.001017722 | 0.00102695 | 0.001028318
73.8 | 0.0007492952 | 0.0007835306 | 0.0007299632 | 0.0007906155 | 0.0007337025 | 0.0007140006 | 0.0006902756 | 0.0007150735 | 0.0007646255 | 0.0007519552 | 0.0007821629 | 0.000775131 | 0.0008291338 | 0.0008626395 | 0.0008928328 | 0.000994752 | 0.0009730073 | 0.001016034 | 0.001040048
73.9 | 0.0007972489 | 0.000759295 | 0.0007613021 | 0.0007498761 | 0.0007687177 | 0.0007152337 | 0.0007437216 | 0.0007329945 | 0.0007522385 | 0.0007140259 | 0.0007945215 | 0.0007937184 | 0.0008143085 | 0.0009019048 | 0.0009115534 | 0.0009793298 | 0.001043923 | 0.001067334 | 0.001024874
74 | 0.0007802472 | 0.0007540734 | 0.000748409 | 0.0007947529 | 0.0007164636 | 0.0007642902 | 0.0007212836 | 0.0007604593 | 0.000747555 | 0.00075627 | 0.0007736612 | 0.000830395 | 0.0008306947 | 0.0008601147 | 0.0009312508 | 0.000955976 | 0.001009152 | 0.001027509 | 0.001027603
74.1 | 0.0007497155 | 0.0007886826 | 0.0007861318 | 0.0007857112 | 0.0007511003 | 0.0007657219 | 0.0007641346 | 0.0007525499 | 0.0007391035 | 0.0007429847 | 0.0007525642 | 0.0008012247 | 0.0008432131 | 0.0008805799 | 0.0009088164 | 0.0009666214 | 0.001051671 | 0.00104063 | 0.001036081
74.2 | 0.0008334658 | 0.0008051023 | 0.0007904349 | 0.0007621944 | 0.0007801525 | 0.0007311333 | 0.0007575751 | 0.0007458642 | 0.0007180091 | 0.0007661316 | 0.0008003301 | 0.0008200143 | 0.0008423973 | 0.0009114582 | 0.0009046375 | 0.0009589175 | 0.001032968 | 0.0009984066 | 0.001043823
74.3 | 0.0007405013 | 0.0007915643 | 0.0007710856 | 0.0007855769 | 0.0007343583 | 0.0007356989 | 0.000777211 | 0.000778298 | 0.0007442832 | 0.0007200666 | 0.0007987214 | 0.0008184746 | 0.0008137387 | 0.0008761863 | 0.0009107459 | 0.0009900233 | 0.001001555 | 0.001075196 | 0.001051027
74.4 | 0.0007536941 | 0.0007927823 | 0.0007162429 | 0.0007630102 | 0.000754344 | 0.0007592294 | 0.0007459449 | 0.0007417913 | 0.0007744324 | 0.0007317099 | 0.0007456902 | 0.0008132613 | 0.0008416042 | 0.0009065322 | 0.000890433 | 0.0009594805 | 0.001033642 | 0.001001673 | 0.001025923
74.5 | 0.0007938847 | 0.0007725751 | 0.0007774684 | 0.0007797919 | 0.0007701827 | 0.0007222843 | 0.0007408057 | 0.0007663053 | 0.0007542254 | 0.0007403498 | 0.0007714701 | 0.0008064401 | 0.0008001482 | 0.0008999166 | 0.0009042152 | 0.000993301 | 0.001041333 | 0.001032777 | 0.001006472
74.6 | 0.0007640787 | 0.0007899938 | 0.0008056994 | 0.0007889368 | 0.0007482028 | 0.000744549 | 0.000804123 | 0.0007566922 | 0.0007369952 | 0.000779891 | 0.0008064873 | 0.0007757593 | 0.0008702871 | 0.0008920618 | 0.0008879668 | 0.001033007 | 0.001011773 | 0.0009913856 | 0.001027511
74.7 | 0.0008277305 | 0.0007704019 | 0.0008107819 | 0.0007808775 | 0.0007805546 | 0.0007441067 | 0.0007673936 | 0.0007616732 | 0.0007805453 | 0.0008055081 | 0.0007820669 | 0.0007630892 | 0.0009089595 | 0.0008700308 | 0.0009184478 | 0.0009624798 | 0.001035402 | 0.001020019 | 0.001073812
74.8 | 0.0008201765 | 0.0007852007 | 0.0007960883 | 0.0007998174 | 0.000808068 | 0.0007699018 | 0.0007083552 | 0.000722829 | 0.0007175114 | 0.0007604029 | 0.0008007299 | 0.0008054447 | 0.0008288409 | 0.0008816209 | 0.0009257085 | 0.0009604429 | 0.001037692 | 0.001071167 | 0.001034331
74.9 | 0.0007856566 | 0.0007232606 | 0.0007554573 | 0.0007700061 | 0.0007757575 | 0.0007518116 | 0.0007702042 | 0.0007663173 | 0.0007498566 | 0.0007551561 | 0.0007954696 | 0.0008406021 | 0.0008514096 | 0.0008521477 | 0.0009997606 | 0.001001149 | 0.0009880228 | 0.00101143 | 0.001050548
75 | 0.0007727349 | 0.0008125084 | 0.0007789158 | 0.0007893715 | 0.0008092307 | 0.0007704717 | 0.00074157 | 0.0008205835 | 0.0008084715 | 0.0007324688 | 0.0008538744 | 0.0007879521 | 0.0008294574 | 0.0009147894 | 0.0009392546 | 0.0009816749 | 0.001049913 | 0.001026165 | 0.001073052
75.1 | 0.0007889481 | 0.0008188906 | 0.00075648 | 0.0008152917 | 0.0007823712 | 0.0007889242 | 0.0007303043 | 0.0007608918 | 0.0007634152 | 0.0007639612 | 0.0007832088 | 0.0008276379 | 0.0009129122 | 0.000894909 | 0.0009051302 | 0.0009675851 | 0.001016674 | 0.001031514 | 0.001059989
75.2 | 0.0008353567 | 0.0008401478 | 0.0008077124 | 0.0008061767 | 0.0007538583 | 0.0007849491 | 0.0007707515 | 0.0007621854 | 0.0007638772 | 0.000747511 | 0.0008122172 | 0.0007672192 | 0.000826176 | 0.0009058651 | 0.0009364867 | 0.000989752 | 0.001031423 | 0.001035007 | 0.001071609
75.3 | 0.0007708409 | 0.0008369486 | 0.000790636 | 0.0007998088 | 0.0007507457 | 0.000733734 | 0.0007509596 | 0.0007540726 | 0.0007696746 | 0.0007867 | 0.0007812277 | 0.0007870927 | 0.000858896 | 0.0008568532 | 0.0009126757 | 0.001011385 | 0.00102166 | 0.001030944 | 0.001045039
75.4 | 0.0008161057 | 0.0008325444 | 0.0007802922 | 0.0007468361 | 0.0008014512 | 0.0007395782 | 0.0007726911 | 0.0007593761 | 0.0007270187 | 0.0007711316 | 0.0007896143 | 0.0008098883 | 0.0008654135 | 0.0008878918 | 0.0009248106 | 0.000993679 | 0.0009971673 | 0.001028122 | 0.001031024
75.5 | 0.0008229383 | 0.000860405 | 0.0007914761 | 0.0008136683 | 0.0007815905 | 0.0008110795 | 0.0007665288 | 0.0007303421 | 0.0007531774 | 0.0007597142 | 0.0007573064 | 0.0008013873 | 0.00081816 | 0.0009242179 | 0.0009196912 | 0.0009839317 | 0.00103664 | 0.001048068 | 0.001026377
75.6 | 0.0008285697 | 0.000818119 | 0.0008063695 | 0.0008220027 | 0.0007887029 | 0.0007163279 | 0.0007683058 | 0.0007307142 | 0.0007587372 | 0.0007468159 | 0.0007530227 | 0.0007646739 | 0.0008166289 | 0.0009150524 | 0.0008778866 | 0.0009881991 | 0.001022043 | 0.001045387 | 0.001014896
75.7 | 0.000862658 | 0.0007703254 | 0.0007609997 | 0.0008381671 | 0.0008013344 | 0.0007307137 | 0.0008194565 | 0.0007726214 | 0.0007816344 | 0.0007720699 | 0.0008034313 | 0.0008167269 | 0.0008343546 | 0.0008816447 | 0.000956979 | 0.0009620277 | 0.001008315 | 0.001040856 | 0.000998179
75.8 | 0.0008224519 | 0.0007955746 | 0.0007965136 | 0.0008135738 | 0.0008462962 | 0.0007323462 | 0.0007789336 | 0.0007351483 | 0.0007668371 | 0.0007377761 | 0.0008039968 | 0.0007849983 | 0.000843497 | 0.0008856066 | 0.0009450905 | 0.001020429 | 0.00102944 | 0.001047987 | 0.001057485
75.9 | 0.0008234622 | 0.0008283196 | 0.0008239903 | 0.0008036883 | 0.0007778954 | 0.0007592731 | 0.0007411556 | 0.0007793382 | 0.0007309924 | 0.0007331161 | 0.00072306 | 0.0008449264 | 0.000859663 | 0.0009158368 | 0.0008966616 | 0.0009810741 | 0.00104901 | 0.001086808 | 0.00105342
76 | 0.0007952803 | 0.0007834431 | 0.0008136815 | 0.0008542594 | 0.0007903973 | 0.0007764278 | 0.0007691454 | 0.0007494591 | 0.0007414862 | 0.0007795866 | 0.0008361929 | 0.0008740636 | 0.0008374737 | 0.0009021623 | 0.000944865 | 0.0009469003 | 0.001066845 | 0.001007431 | 0.001082027
76.1 | 0.0008107425 | 0.0008244338 | 0.0008110347 | 0.0008083251 | 0.0007951506 | 0.0007914565 | 0.0007541373 | 0.0007861374 | 0.0007476399 | 0.0007295923 | 0.0007847065 | 0.0008358577 | 0.0008797218 | 0.0009085235 | 0.0009650824 | 0.001000294 | 0.001059636 | 0.001050078 | 0.001056395
76.2 | 0.0008593884 | 0.0008464419 | 0.0007911846 | 0.0008216426 | 0.0007884382 | 0.0007203777 | 0.0007716573 | 0.0007965554 | 0.0007935967 | 0.0008227496 | 0.0008445758 | 0.0008615247 | 0.0008901134 | 0.0009226262 | 0.0009227678 | 0.001040221 | 0.001010967 | 0.001051776 | 0.001072196
76.3 | 0.0008381537 | 0.0008288372 | 0.0008620568 | 0.0008194617 | 0.0008035433 | 0.0007760825 | 0.0007316812 | 0.0008321443 | 0.0008270363 | 0.0008009597 | 0.0008248432 | 0.0008387991 | 0.0009081064 | 0.0008975643 | 0.0009001041 | 0.0009479095 | 0.0009900736 | 0.001041143 | 0.001062881
76.4 | 0.0008452483 | 0.0008633548 | 0.0007546462 | 0.0008199371 | 0.0008298362 | 0.0008022339 | 0.0007971693 | 0.0007830883 | 0.00081496 | 0.0008172011 | 0.0008313915 | 0.0008273095 | 0.0008332526 | 0.000873531 | 0.0009362787 | 0.001008955 | 0.001000628 | 0.001059707 | 0.001089879
76.5 | 0.0008384889 | 0.0008384447 | 0.0008562964 | 0.0007626009 | 0.0007933158 | 0.0007973431 | 0.0008225613 | 0.0007589117 | 0.000750289 | 0.0008265603 | 0.0007689396 | 0.0008137078 | 0.0008834321 | 0.0009049956 | 0.0009423971 | 0.0009965978 | 0.001040535 | 0.001034748 | 0.001068317
76.6 | 0.0008265888 | 0.0008826697 | 0.0008415171 | 0.0007913336 | 0.0008007393 | 0.0007784428 | 0.0008154474 | 0.0007725628 | 0.00076628 | 0.000787948 | 0.0008490211 | 0.0008273341 | 0.0009151907 | 0.0009102819 | 0.0009098558 | 0.000993919 | 0.001066924 | 0.001019374 | 0.001110145
76.7 | 0.0007869886 | 0.0008922507 | 0.0008735336 | 0.0008473277 | 0.0008143418 | 0.000830258 | 0.0007763785 | 0.0007998704 | 0.0007109401 | 0.0007731622 | 0.0007795638 | 0.0008334413 | 0.0008322072 | 0.0008913398 | 0.0009060688 | 0.001025052 | 0.00105799 | 0.001085908 | 0.001076308
76.8 | 0.0008683948 | 0.0008630664 | 0.0008210755 | 0.000818219 | 0.0008022718 | 0.0007865396 | 0.0008364639 | 0.0007887943 | 0.0007554652 | 0.0008055451 | 0.0008394829 | 0.000793579 | 0.0008774532 | 0.0008669213 | 0.0009016042 | 0.001010375 | 0.001005501 | 0.001089433 | 0.001043979
76.9 | 0.0008298397 | 0.0009016464 | 0.0008177801 | 0.0008118498 | 0.0008249977 | 0.0007742728 | 0.0008271902 | 0.0008025791 | 0.0008146939 | 0.0007259078 | 0.0008079469 | 0.0008260046 | 0.0008550607 | 0.0008648826 | 0.0008914906 | 0.001037108 | 0.001074584 | 0.001033307 | 0.001031206
77 | 0.0008771228 | 0.0008536968 | 0.000817935 | 0.0008285472 | 0.0008377815 | 0.0008191298 | 0.0007561757 | 0.0007831745 | 0.0007886909 | 0.0007647553 | 0.0007816344 | 0.0008276007 | 0.0008294488 | 0.0008810862 | 0.0009473765 | 0.0009984603 | 0.001028455 | 0.00108038 | 0.001090997
77.1 | 0.0008879511 | 0.000876993 | 0.0008146602 | 0.0008226358 | 0.0008515028 | 0.0008344784 | 0.0008089289 | 0.0007617624 | 0.0007642226 | 0.0007389566 | 0.0008180393 | 0.0008515624 | 0.0008704267 | 0.0009521942 | 0.0009397493 | 0.000951394 | 0.001022804 | 0.001050433 | 0.001032163
77.2 | 0.0008001779 | 0.000881471 | 0.0007922255 | 0.0008352866 | 0.0008441159 | 0.0007203343 | 0.0007953386 | 0.0008405516 | 0.000786919 | 0.0008511609 | 0.0008228527 | 0.0008254044 | 0.0008928986 | 0.0009071849 | 0.0009063471 | 0.0009665525 | 0.001054998 | 0.001059081 | 0.001087931
77.3 | 0.0008853993 | 0.0009085659 | 0.0008150595 | 0.0008490443 | 0.0007700527 | 0.0007797181 | 0.0008447618 | 0.0007564103 | 0.0007626772 | 0.000820373 | 0.0008194217 | 0.0008514238 | 0.0008373455 | 0.000910725 | 0.0008738475 | 0.000993387 | 0.0009849008 | 0.001090065 | 0.001057073
77.4 | 0.000844405 | 0.0008485719 | 0.0007898588 | 0.0008172063 | 0.0007906009 | 0.0008225127 | 0.0007825879 | 0.0007804428 | 0.0008311167 | 0.0008293996 | 0.0008598984 | 0.0008546493 | 0.00086934 | 0.0008850297 | 0.0009369132 | 0.0009816687 | 0.001033493 | 0.001073871 | 0.001091789
77.5 | 0.000870032 | 0.0008904414 | 0.0007948896 | 0.0007830735 | 0.0008335709 | 0.0008188745 | 0.0008378777 | 0.0008283692 | 0.0007961741 | 0.0007702186 | 0.0007696424 | 0.0008629038 | 0.0008957354 | 0.0008518887 | 0.0009835635 | 0.001010704 | 0.001100631 | 0.001064668 | 0.00109294
77.6 | 0.0008326378 | 0.0008092103 | 0.0008412567 | 0.0008734754 | 0.0008333695 | 0.0008366109 | 0.0008012377 | 0.0007793672 | 0.0007208006 | 0.0007672228 | 0.0008149906 | 0.0008353667 | 0.0009100707 | 0.0009199715 | 0.0009466878 | 0.0009923496 | 0.001067346 | 0.001052496 | 0.001094197
77.7 | 0.0008784993 | 0.0009170448 | 0.0008233584 | 0.0008447353 | 0.0008532752 | 0.0008647225 | 0.0008526742 | 0.0007945062 | 0.0007926788 | 0.0008837573 | 0.0008076186 | 0.0009013663 | 0.0008512738 | 0.0009407859 | 0.0009264938 | 0.001019836 | 0.001032557 | 0.001037342 | 0.001034444
77.8 | 0.0008585031 | 0.0008615339 | 0.0008925232 | 0.0008506143 | 0.0008394286 | 0.0008019508 | 0.0008067047 | 0.0008225014 | 0.0007928256 | 0.0008199088 | 0.0008275029 | 0.0007941793 | 0.000901226 | 0.0008995648 | 0.0009361521 | 0.001009869 | 0.00108563 | 0.001109287 | 0.001065111
77.9 | 0.0008960295 | 0.0008881344 | 0.0008317427 | 0.0007990083 | 0.0008440208 | 0.0008506994 | 0.0008697225 | 0.0008131176 | 0.0008218652 | 0.0007659553 | 0.0007775725 | 0.0008111265 | 0.0008626009 | 0.0008551956 | 0.0009800712 | 0.00103787 | 0.001064269 | 0.00106939 | 0.001114174
78 | 0.000883442 | 0.0008619591 | 0.0008317386 | 0.0008590785 | 0.000841999 | 0.0008330903 | 0.0007964764 | 0.0008170816 | 0.0008034364 | 0.0008139305 | 0.0008289596 | 0.0008657318 | 0.000864488 | 0.0009096555 | 0.0009562631 | 0.001016925 | 0.001042176 | 0.001051903 | 0.001042484
78.1 | 0.0008953283 | 0.0009105201 | 0.0008690962 | 0.0008786691 | 0.0009326458 | 0.0008706942 | 0.0008172385 | 0.0008415289 | 0.0007642304 | 0.0007770516 | 0.0008020253 | 0.0008386104 | 0.000901473 | 0.0009310233 | 0.0009123247 | 0.001019051 | 0.001019992 | 0.001114243 | 0.00112604
78.2 | 0.0009084922 | 0.0009456634 | 0.0009111341 | 0.0008952919 | 0.0008897141 | 0.0008167016 | 0.000759121 | 0.0008104613 | 0.0007619493 | 0.0007464059 | 0.0007622909 | 0.0008265759 | 0.0009510212 | 0.0009077141 | 0.0009155898 | 0.001032094 | 0.001107844 | 0.0010807 | 0.001135109
78.3 | 0.0008933061 | 0.0008532478 | 0.0008607732 | 0.0008631786 | 0.0008539636 | 0.0008753147 | 0.0008549201 | 0.0007989252 | 0.000758892 | 0.0008111128 | 0.0008029101 | 0.0008629335 | 0.000909028 | 0.0009370788 | 0.0009310818 | 0.001009608 | 0.001015214 | 0.001129788 | 0.001085065
78.4 | 0.0009199799 | 0.0008656353 | 0.0009046795 | 0.0008565183 | 0.0008136204 | 0.0008451439 | 0.0008187166 | 0.0008698092 | 0.0008091741 | 0.0007832317 | 0.0008744916 | 0.000844659 | 0.0009134883 | 0.0009902404 | 0.0009660357 | 0.0009961402 | 0.001063125 | 0.001039997 | 0.001068931
78.5 | 0.0008826168 | 0.0008808746 | 0.0008549252 | 0.0008877373 | 0.0008680967 | 0.0008399026 | 0.0008295082 | 0.0007833111 | 0.0007988236 | 0.000741261 | 0.0007831637 | 0.0009031389 | 0.0008892511 | 0.0009624228 | 0.000981439 | 0.0009706039 | 0.001074529 | 0.001055631 | 0.001072984
78.6 | 0.0009230072 | 0.0009250934 | 0.0008574938 | 0.0008797109 | 0.0008007976 | 0.0008393426 | 0.0008512703 | 0.0007698914 | 0.0007988767 | 0.0008850586 | 0.000803988 | 0.0008634378 | 0.0009201636 | 0.0009173003 | 0.0009355825 | 0.001007753 | 0.001044367 | 0.001073591 | 0.001070978
78.7 | 0.0009375668 | 0.0009155774 | 0.0009053976 | 0.000903841 | 0.0008691829 | 0.0008790826 | 0.000881017 | 0.0008386194 | 0.000797686 | 0.0007971496 | 0.0008178694 | 0.0008253563 | 0.0009117616 | 0.0008889946 | 0.000959167 | 0.001051016 | 0.001025736 | 0.001069928 | 0.001127518
78.8 | 0.0008891261 | 0.0008984004 | 0.0008992747 | 0.0009088851 | 0.0008566754 | 0.0008108046 | 0.0008736015 | 0.0008630338 | 0.0008208186 | 0.0008123555 | 0.0008590493 | 0.0008470455 | 0.0008900762 | 0.0008732075 | 0.000936588 | 0.001078598 | 0.001044109 | 0.001113212 | 0.001046358
78.9 | 0.0008640624 | 0.0009357056 | 0.0009066783 | 0.000888683 | 0.000820652 | 0.0007950953 | 0.000861444 | 0.0007968786 | 0.0008540994 | 0.0008220985 | 0.0007697205 | 0.0008712047 | 0.0008863184 | 0.0009264776 | 0.001012186 | 0.001075497 | 0.001038357 | 0.001107444 | 0.001085503
79 | 0.0009232627 | 0.0009358297 | 0.0009175015 | 0.0008401001 | 0.0008904322 | 0.0008489933 | 0.0008031426 | 0.0008667207 | 0.0007526462 | 0.0008868685 | 0.0008756289 | 0.0008688713 | 0.0008170522 | 0.0009308111 | 0.0008945188 | 0.001042199 | 0.001118092 | 0.001124228 | 0.001096445
79.1 | 0.0008329414 | 0.0008887405 | 0.0009244404 | 0.0008852988 | 0.0008859717 | 0.0009230998 | 0.0008549132 | 0.0008164418 | 0.0008311984 | 0.0007443568 | 0.0008321386 | 0.0008934338 | 0.0008895651 | 0.0009147019 | 0.001014457 | 0.001045204 | 0.001133626 | 0.001062445 | 0.001098753
79.2 | 0.0009337274 | 0.000985259 | 0.0009001977 | 0.0008581785 | 0.000808386 | 0.0008849317 | 0.0009103867 | 0.0009277542 | 0.0008357204 | 0.0007742038 | 0.0008493084 | 0.0008422667 | 0.0009260253 | 0.0009319109 | 0.0009098663 | 0.00105628 | 0.001097864 | 0.001127738 | 0.001119197
79.3 | 0.0009695109 | 0.0009296465 | 0.0009061266 | 0.0009058002 | 0.0008742962 | 0.0008490591 | 0.0008548754 | 0.0008788922 | 0.0008032336 | 0.0007580264 | 0.0008504865 | 0.0008916123 | 0.0009345622 | 0.0009712579 | 0.0009866107 | 0.001032436 | 0.001035975 | 0.001090658 | 0.001063764
79.4 | 0.0008593406 | 0.0009131347 | 0.0009053629 | 0.0009778616 | 0.0008089481 | 0.0008620215 | 0.0008827801 | 0.0008753837 | 0.0008588227 | 0.0007424002 | 0.0008708365 | 0.0008046283 | 0.0008989159 | 0.0009303628 | 0.000973773 | 0.0009946724 | 0.001097212 | 0.00115001 | 0.000990977
79.5 | 0.0009132066 | 0.0009728688 | 0.0009360647 | 0.0008424786 | 0.0008986445 | 0.0008585364 | 0.0009088997 | 0.0008292821 | 0.0008292327 | 0.0008037512 | 0.0008523418 | 0.0008952395 | 0.0008917664 | 0.0008984648 | 0.001029075 | 0.001051311 | 0.001103548 | 0.001155554 | 0.001121842
79.6 | 0.0009649184 | 0.0009418145 | 0.0009688637 | 0.0008383064 | 0.0008236764 | 0.0008242982 | 0.0008747347 | 0.0008551216 | 0.0008759346 | 0.0008183581 | 0.0008668298 | 0.0007996232 | 0.0008755135 | 0.000966408 | 0.0009472656 | 0.001011855 | 0.001041945 | 0.001099567 | 0.001143307
79.7 | 0.0009672732 | 0.0008789981 | 0.0009176711 | 0.0008942231 | 0.0008889447 | 0.0009051108 | 0.0008281465 | 0.0007546798 | 0.0008237944 | 0.0007903955 | 0.0008530603 | 0.0009044177 | 0.0008979498 | 0.0009060818 | 0.0009244124 | 0.001055434 | 0.001064999 | 0.001109096 | 0.001058881
79.8 | 0.0009698831 | 0.0009282705 | 0.0009173414 | 0.0009367102 | 0.0008703299 | 0.0008948958 | 0.0008242898 | 0.0008865293 | 0.0008059467 | 0.0008412601 | 0.0008524117 | 0.0008768742 | 0.000905166 | 0.0009839618 | 0.0009747208 | 0.001024529 | 0.001050359 | 0.00104983 | 0.001082983
79.9 | 0.0009430114 | 0.0008866294 | 0.0009769986 | 0.0009809232 | 0.0009257155 | 0.0008484341 | 0.0008413618 | 0.0008577079 | 0.0008378776 | 0.0007913146 | 0.0008026611 | 0.0008710264 | 0.000907772 | 0.0008788541 | 0.0009476991 | 0.001028299 | 0.001081999 | 0.001128761 | 0.001098554
80 | 0.0009665179 | 0.0009672027 | 0.0008700221 | 0.0009720582 | 0.0009160198 | 0.000836164 | 0.0008016658 | 0.0008714811 | 0.0008319679 | 0.0007451683 | 0.0008426239 | 0.0008823281 | 0.00089038 | 0.0009555686 | 0.0009286284 | 0.001047592 | 0.001081172 | 0.001127943 | 0.001073754
80.1 | 0.0009324415 | 0.001027322 | 0.0009022192 | 0.0009602631 | 0.0008252899 | 0.0009653579 | 0.0008455354 | 0.0009185403 | 0.0008959665 | 0.000905457 | 0.0007979883 | 0.0008794013 | 0.0009181552 | 0.0009944833 | 0.0009429656 | 0.001018115 | 0.001020763 | 0.001174078 | 0.001095613
80.2 | 0.0009741652 | 0.001019574 | 0.0009685827 | 0.0009177097 | 0.0008738947 | 0.000903081 | 0.0008487027 | 0.0009070937 | 0.0009489841 | 0.0007956801 | 0.0008173557 | 0.0009072727 | 0.0008743317 | 0.0009222135 | 0.0009476191 | 0.001040709 | 0.001166665 | 0.00106982 | 0.00108292
80.3 | 0.0009802256 | 0.0009574598 | 0.0009342592 | 0.0009811616 | 0.0008816238 | 0.0009171643 | 0.0009262896 | 0.0008973119 | 0.0009137058 | 0.0008485715 | 0.0008739963 | 0.0009550979 | 0.0008648205 | 0.0009757887 | 0.0009569818 | 0.001072561 | 0.001081959 | 0.001101334 | 0.001111188
80.4 | 0.001023398 | 0.0009892791 | 0.001009541 | 0.0009900133 | 0.000891068 | 0.0008509084 | 0.0008800023 | 0.0007474841 | 0.0008568799 | 0.0007514047 | 0.0008833146 | 0.0008601543 | 0.0009588927 | 0.0009143851 | 0.0009239394 | 0.001068457 | 0.00106453 | 0.001116139 | 0.001124074
80.5 | 0.001008495 | 0.0009668955 | 0.0009840471 | 0.0009332305 | 0.0009132123 | 0.0008976879 | 0.0009991546 | 0.0008976904 | 0.0008880949 | 0.0008173479 | 0.0008453858 | 0.0009013301 | 0.0009418939 | 0.0008799368 | 0.0009859503 | 0.001131251 | 0.001119584 | 0.001087209 | 0.001134115
80.6 | 0.001034741 | 0.00102042 | 0.0009057855 | 0.0009179988 | 0.0009330422 | 0.0009311679 | 0.0008966358 | 0.0008436325 | 0.0008797036 | 0.0008648733 | 0.0009127574 | 0.0008363698 | 0.0009505147 | 0.0009480473 | 0.0009616585 | 0.001105872 | 0.001116761 | 0.001096695 | 0.001151539
80.7 | 0.0009930862 | 0.0009908565 | 0.0009595999 | 0.0009376317 | 0.0009598913 | 0.0008671578 | 0.0009543144 | 0.0008750609 | 0.0008089497 | 0.0008738292 | 0.0008346823 | 0.0009071992 | 0.000929641 | 0.0009992629 | 0.001079652 | 0.001099571 | 0.001117576 | 0.001189837 | 0.001078492
80.8 | 0.00100919 | 0.0009972347 | 0.0009825217 | 0.001010917 | 0.0008984825 | 0.0009536455 | 0.0008379851 | 0.0009152053 | 0.0008616624 | 0.0008987208 | 0.0008773383 | 0.0009295865 | 0.0009579376 | 0.0009769412 | 0.0009666495 | 0.001024076 | 0.001081226 | 0.001145524 | 0.001189696
80.9 | 0.0009913981 | 0.0009463881 | 0.0009900516 | 0.0009619705 | 0.0009571046 | 0.0008870604 | 0.0008642019 | 0.0009234587 | 0.0008483651 | 0.0008777545 | 0.0008968242 | 0.0009410819 | 0.0009003495 | 0.0009929727 | 0.0009630081 | 0.001089361 | 0.001094991 | 0.00106778 | 0.001123599
81 | 0.001041981 | 0.0009868928 | 0.0009281049 | 0.0009755184 | 0.000961014 | 0.0009236788 | 0.0008460338 | 0.0008588456 | 0.0008723877 | 0.0008075282 | 0.0008395927 | 0.0008938082 | 0.0009083652 | 0.0009990234 | 0.0009728175 | 0.001025891 | 0.001119662 | 0.001170877 | 0.0011137
81.1 | 0.001003242 | 0.001052735 | 0.0009580304 | 0.0009726116 | 0.0009894023 | 0.0009069774 | 0.0008470443 | 0.0008612952 | 0.000828638 | 0.0009047667 | 0.0008886935 | 0.000923473 | 0.000910998 | 0.0009070438 | 0.00101912 | 0.00108675 | 0.00110803 | 0.001064774 | 0.001098262
81.2 | 0.0009405055 | 0.001028424 | 0.0009165718 | 0.001047206 | 0.0009422077 | 0.0008678282 | 0.0008264013 | 0.0008448606 | 0.0008392138 | 0.000803475 | 0.0008590577 | 0.0008445634 | 0.0009640163 | 0.001026594 | 0.0009775297 | 0.001062108 | 0.001124199 | 0.001073661 | 0.001097822
81.3 | 0.001035938 | 0.0009950825 | 0.001028568 | 0.001050272 | 0.0009758747 | 0.0009033559 | 0.0008931056 | 0.0009132301 | 0.0009297745 | 0.0009435281 | 0.0008607425 | 0.0009260566 | 0.0009666033 | 0.0009888379 | 0.001067433 | 0.001095342 | 0.001148724 | 0.001110179 | 0.001146943
81.4 | 0.001109117 | 0.001080841 | 0.001007855 | 0.00095212 | 0.0009827455 | 0.0009519804 | 0.0009890822 | 0.0009653074 | 0.0009091744 | 0.0009320898 | 0.0009745526 | 0.0009426761 | 0.000971729 | 0.0009600539 | 0.0009952153 | 0.001091935 | 0.001128677 | 0.001069625 | 0.00120913
81.5 | 0.001064528 | 0.001033868 | 0.0009703611 | 0.001001179 | 0.0009931766 | 0.0009255905 | 0.0008904987 | 0.0009037265 | 0.0008566159 | 0.000766985 | 0.0009042181 | 0.0008627802 | 0.0009148958 | 0.001052412 | 0.001083342 | 0.001165047 | 0.001146288 | 0.001196548 | 0.001129342
81.6 | 0.001064268 | 0.001051346 | 0.001047649 | 0.0009706947 | 0.001015085 | 0.001014447 | 0.0009565576 | 0.0009177729 | 0.0009124492 | 0.0008440836 | 0.0008912276 | 0.0008795905 | 0.0009909179 | 0.0008764304 | 0.0009855083 | 0.001099073 | 0.001128878 | 0.001184046 | 0.001236786
81.7 | 0.001080337 | 0.001058164 | 0.001020155 | 0.001049634 | 0.001010037 | 0.0008988359 | 0.0008948629 | 0.0009574675 | 0.0008824488 | 0.0008371538 | 0.0009741097 | 0.0008702103 | 0.0008947671 | 0.0009833201 | 0.001017981 | 0.0009967211 | 0.001110589 | 0.001133444 | 0.001098603
81.8 | 0.001088479 | 0.001065007 | 0.001008988 | 0.001057397 | 0.0009557181 | 0.0009671343 | 0.0008882763 | 0.0008570486 | 0.0009100297 | 0.0009166389 | 0.0009151489 | 0.0009326604 | 0.0009828578 | 0.0009684631 | 0.001038663 | 0.00107876 | 0.001083849 | 0.001210418 | 0.00116728
81.9 | 0.001029063 | 0.00107581 | 0.0011227 | 0.001022145 | 0.0010131 | 0.0008786986 | 0.001004171 | 0.0009414302 | 0.0008626023 | 0.0008449971 | 0.0008243984 | 0.0009356832 | 0.0009230184 | 0.000930079 | 0.001058391 | 0.001060011 | 0.001089167 | 0.001120008 | 0.001092144
82 | 0.001072145 | 0.001152982 | 0.000975635 | 0.001032257 | 0.0009976546 | 0.0009475693 | 0.0009463231 | 0.0009125584 | 0.0009237796 | 0.000824047 | 0.0009991173 | 0.0009008419 | 0.0009023118 | 0.0009425766 | 0.00100701 | 0.001145794 | 0.001082269 | 0.001133106 | 0.00111103
82.1 | 0.001064012 | 0.001077778 | 0.001054053 | 0.0009685539 | 0.0009206753 | 0.0009101272 | 0.0009206763 | 0.0009933345 | 0.0009706253 | 0.0008319495 | 0.0009632169 | 0.000952937 | 0.0009686118 | 0.001027469 | 0.0009530229 | 0.001096075 | 0.001208781 | 0.001212788 | 0.001257529
82.2 | 0.001074125 | 0.001139249 | 0.001054764 | 0.0009810092 | 0.0009683485 | 0.0009328999 | 0.001007783 | 0.0009226569 | 0.0009558784 | 0.0009179782 | 0.0009294394 | 0.0009584989 | 0.0009506658 | 0.000956842 | 0.001009066 | 0.001174523 | 0.001129514 | 0.001186322 | 0.001247343
82.3 | 0.001029483 | 0.001046946 | 0.001077421 | 0.0010913 | 0.0009131753 | 0.0009698293 | 0.000969176 | 0.001025175 | 0.0009776801 | 0.0009202039 | 0.0008993878 | 0.0008868549 | 0.0009499036 | 0.0009944827 | 0.00102457 | 0.001121812 | 0.001156496 | 0.001172772 | 0.001136182
82.4 | 0.001235431 | 0.00111334 | 0.001033553 | 0.001056568 | 0.001027932 | 0.0009485647 | 0.0009481694 | 0.001003367 | 0.0009213006 | 0.000903314 | 0.0008797949 | 0.0008872875 | 0.0009873782 | 0.00105533 | 0.000966184 | 0.001159908 | 0.001147597 | 0.001220715 | 0.001199935
82.5 | 0.001163438 | 0.001158865 | 0.001067613 | 0.001020483 | 0.001017646 | 0.0009324476 | 0.0009759231 | 0.0009461625 | 0.0009154405 | 0.0008772262 | 0.000830177 | 0.0009727409 | 0.0009864756 | 0.001056167 | 0.001107801 | 0.001184443 | 0.001098645 | 0.001170263 | 0.001195501
82.6 | 0.001171416 | 0.001149672 | 0.00103152 | 0.00109331 | 0.001052189 | 0.001033145 | 0.001025095 | 0.0009138459 | 0.0009750033 | 0.0009016033 | 0.0009901754 | 0.0009604045 | 0.001013926 | 0.001070643 | 0.001100493 | 0.001145186 | 0.001281086 | 0.001230562 | 0.001295888
82.7 | 0.001143928 | 0.001103598 | 0.001158821 | 0.001203494 | 0.0008866947 | 0.0009665844 | 0.0009650571 | 0.0008398269 | 0.0009221592 | 0.000895935 | 0.0008988784 | 0.0009262518 | 0.0009272698 | 0.001058203 | 0.0009870709 | 0.001201762 | 0.001198863 | 0.001240548 | 0.001233193
82.8 | 0.001194582 | 0.00107481 | 0.00102147 | 0.001103149 | 0.0009506133 | 0.001045944 | 0.001034702 | 0.001016232 | 0.0009101332 | 0.0009081741 | 0.000971947 | 0.0008910883 | 0.0009476231 | 0.001136482 | 0.001035674 | 0.001070186 | 0.001159861 | 0.001170877 | 0.00121965
82.9 | 0.001288662 | 0.001060737 | 0.001088491 | 0.001097306 | 0.001128659 | 0.001030027 | 0.001034206 | 0.001019475 | 0.001026081 | 0.000895268 | 0.0009090215 | 0.0009989071 | 0.0009714252 | 0.001007379 | 0.001007088 | 0.00121652 | 0.001207841 | 0.001252144 | 0.001225068
83 | 0.001093752 | 0.001175062 | 0.001012765 | 0.001007291 | 0.00106199 | 0.0009490946 | 0.00092636 | 0.001024434 | 0.0009553316 | 0.0009214994 | 0.0009782291 | 0.0008434459 | 0.001009676 | 0.001091441 | 0.001129995 | 0.001237514 | 0.00118487 | 0.001166299 | 0.00124076
83.1 | 0.001213451 | 0.001140311 | 0.00109962 | 0.001130079 | 0.00112027 | 0.0009419855 | 0.001051065 | 0.0009604723 | 0.0008923853 | 0.0009665855 | 0.0009282646 | 0.0009499359 | 0.0009648557 | 0.001014726 | 0.001065856 | 0.001087606 | 0.001300311 | 0.001211933 | 0.001265481
83.2 | 0.001042428 | 0.001175352 | 0.001024074 | 0.001128435 | 0.001040316 | 0.001131086 | 0.001113926 | 0.0009935015 | 0.0008835421 | 0.0009218245 | 0.000910186 | 0.001000977 | 0.001005913 | 0.000999224 | 0.001049188 | 0.001084009 | 0.001297293 | 0.001242474 | 0.001092031
83.3 | 0.001258208 | 0.001188842 | 0.001171145 | 0.001154058 | 0.001123332 | 0.000982686 | 0.001020076 | 0.001003466 | 0.001070397 | 0.0008971626 | 0.000914377 | 0.000930486 | 0.001055436 | 0.001069029 | 0.001041928 | 0.001121708 | 0.001316478 | 0.001292752 | 0.001212967
83.4 | 0.001104421 | 0.001127232 | 0.001248905 | 0.001170399 | 0.001091418 | 0.001085924 | 0.001062866 | 0.001033491 | 0.001022634 | 0.0008748408 | 0.0009265648 | 0.0009980257 | 0.001037749 | 0.001048086 | 0.001116643 | 0.001104908 | 0.001227817 | 0.00118968 | 0.001258839
83.5 | 0.001215614 | 0.001310601 | 0.001136587 | 0.001159852 | 0.001078118 | 0.0009734927 | 0.0009313215 | 0.001075963 | 0.0009891098 | 0.000913871 | 0.0009710334 | 0.0009475025 | 0.001086441 | 0.001002949 | 0.001145999 | 0.001161411 | 0.001164937 | 0.00126692 | 0.001201483
83.6 | 0.001145335 | 0.001181314 | 0.001150213 | 0.001184311 | 0.001108185 | 0.001135187 | 0.001015345 | 0.001048881 | 0.001027702 | 0.0009723044 | 0.0009371354 | 0.0009999842 | 0.001047926 | 0.001054678 | 0.001172467 | 0.001113493 | 0.001324787 | 0.00123037 | 0.001186881
83.7 | 0.001216338 | 0.001169397 | 0.001137475 | 0.001291494 | 0.001110306 | 0.001166974 | 0.00113231 | 0.001002883 | 0.0009544267 | 0.001000529 | 0.0009174728 | 0.0009714607 | 0.001071036 | 0.001196333 | 0.001095925 | 0.001246836 | 0.001339341 | 0.001280039 | 0.00131415
83.8 | 0.001167221 | 0.001080054 | 0.001136837 | 0.001152458 | 0.0009992345 | 0.001067958 | 0.000918051 | 0.001069161 | 0.001100194 | 0.001034059 | 0.0010388 | 0.001096524 | 0.0009178586 | 0.0009771388 | 0.001014676 | 0.00112113 | 0.001255259 | 0.001388978 | 0.00123046
83.9 | 0.001213174 | 0.001197345 | 0.001135894 | 0.001183245 | 0.001217894 | 0.001126503 | 0.001095867 | 0.001033422 | 0.001076456 | 0.00095439 | 0.001087683 | 0.0009429862 | 0.00111404 | 0.001007342 | 0.001072079 | 0.001194718 | 0.001106623 | 0.001220113 | 0.001235965
84 | 0.001166334 | 0.001252912 | 0.00119244 | 0.001212385 | 0.00115164 | 0.001058917 | 0.001071231 | 0.001079561 | 0.0009255537 | 0.0009462168 | 0.00103429 | 0.001080977 | 0.001086521 | 0.0010801 | 0.001139233 | 0.00109236 | 0.001263128 | 0.0012615 | 0.001340647
84.1 | 0.001184445 | 0.001185969 | 0.001118383 | 0.0011965 | 0.001104874 | 0.001061523 | 0.001030661 | 0.001083686 | 0.0009468069 | 0.0009404461 | 0.0009355524 | 0.001009427 | 0.001082482 | 0.001047769 | 0.001127356 | 0.001208902 | 0.001285478 | 0.001361342 | 0.001297663
84.2 | 0.001263196 | 0.001305747 | 0.001178542 | 0.001247208 | 0.001115873 | 0.0009920729 | 0.001065057 | 0.0011094 | 0.0009204468 | 0.00104863 | 0.0009542974 | 0.00101824 | 0.001097679 | 0.001116874 | 0.001045411 | 0.001161168 | 0.001257119 | 0.001456976 | 0.001120609
84.3 | 0.001279019 | 0.001268388 | 0.001205354 | 0.001222907 | 0.001196164 | 0.001221204 | 0.00106363 | 0.001020532 | 0.0009458833 | 0.0009748054 | 0.0008882174 | 0.000947366 | 0.001014945 | 0.001126841 | 0.001053472 | 0.001195072 | 0.001181258 | 0.001349138 | 0.001239007
84.4 | 0.001222964 | 0.001209169 | 0.001208337 | 0.001257502 | 0.001057277 | 0.001096902 | 0.001177068 | 0.001050457 | 0.001032475 | 0.000999657 | 0.0008896315 | 0.001037064 | 0.00095968 | 0.001126584 | 0.001089996 | 0.001173529 | 0.001422087 | 0.001288809 | 0.001176567
84.5 | 0.001260124 | 0.00128969 | 0.001189546 | 0.00108315 | 0.001038402 | 0.001004322 | 0.001114659 | 0.0009893703 | 0.0009918177 | 0.0009937326 | 0.001063647 | 0.0009476739 | 0.001015968 | 0.00103575 | 0.001035874 | 0.0012597 | 0.001227751 | 0.001298636 | 0.001276557
84.6 | 0.001243415 | 0.001191597 | 0.001034281 | 0.001135578 | 0.001101038 | 0.000906519 | 0.000993497 | 0.001017854 | 0.0009833256 | 0.0008719082 | 0.0009979614 | 0.001027878 | 0.0009872862 | 0.001016888 | 0.001000574 | 0.001245817 | 0.001385483 | 0.001247173 | 0.001322403
84.7 | 0.001127436 | 0.001196376 | 0.001219245 | 0.001180788 | 0.00100908 | 0.001011573 | 0.001051885 | 0.001130455 | 0.001045765 | 0.001042684 | 0.0009242592 | 0.0009277508 | 0.0009778355 | 0.001067281 | 0.0009633981 | 0.001122936 | 0.001102824 | 0.001163091 | 0.00117765
84.8 | 0.001265134 | 0.001175727 | 0.001207035 | 0.001179295 | 0.001132915 | 0.0009492998 | 0.001070586 | 0.0008737371 | 0.0009606067 | 0.0008823892 | 0.0009598935 | 0.0008471191 | 0.0008990783 | 0.0009682588 | 0.001072505 | 0.001161444 | 0.00115419 | 0.00131533 | 0.001250553
84.9 | 0.001058356 | 0.001219622 | 0.001109585 | 0.001117195 | 0.001078841 | 0.001064086 | 0.001052039 | 0.001016857 | 0.0009343528 | 0.0008239341 | 0.0009962642 | 0.0009509354 | 0.00099804 | 0.0009736802 | 0.001021041 | 0.001076487 | 0.001166164 | 0.001275962 | 0.001125583
85 | 0.001067756 | 0.001153752 | 0.00122932 | 0.001060785 | 0.0009942777 | 0.0009138882 | 0.0009697096 | 0.001080372 | 0.0009769789 | 0.0008774574 | 0.0009460601 | 0.0008740236 | 0.0008629495 | 0.001034728 | 0.0009886107 | 0.001060272 | 0.001172894 | 0.001169899 | 0.001109334
85.1 | 0.001146446 | 0.001118425 | 0.001077815 | 0.001113176 | 0.000961343 | 0.001008107 | 0.001010841 | 0.001018995 | 0.0008549959 | 0.0008617882 | 0.0008863112 | 0.0009048106 | 0.001068334 | 0.00101118 | 0.001041934 | 0.00106838 | 0.001186262 | 0.001137364 | 0.001184733
85.2 | 0.001089946 | 0.001175811 | 0.001164176 | 0.001236377 | 0.001053728 | 0.0009857338 | 0.001070039 | 0.0009685981 | 0.000845067 | 0.0009777814 | 0.000950889 | 0.0009492997 | 0.001034551 | 0.001034937 | 0.0009913536 | 0.0009881882 | 0.001149186 | 0.001112197 | 0.001099218
85.3 | 0.001174036 | 0.001133366 | 0.001019079 | 0.001258256 | 0.001077013 | 0.001011236 | 0.0009510807 | 0.001009929 | 0.0009701729 | 0.000878961 | 0.0008671262 | 0.0008237099 | 0.001051707 | 0.0008537867 | 0.0008660821 | 0.001062365 | 0.0009858651 | 0.001125657 | 0.001226609
85.4 | 0.001206733 | 0.001191988 | 0.001021663 | 0.001023134 | 0.001027678 | 0.0008909588 | 0.0008735684 | 0.0009735231 | 0.0009323632 | 0.0009498692 | 0.0009020012 | 0.0009469278 | 0.0009612308 | 0.0007874546 | 0.0009737931 | 0.0009875816 | 0.001078895 | 0.001163963 | 0.001144969
85.5 | 0.001104648 | 0.001100287 | 0.001074339 | 0.001106794 | 0.001063072 | 0.000908043 | 0.0009318809 | 0.0009404134 | 0.001086687 | 0.0008802194 | 0.0008882636 | 0.0008321956 | 0.0009550278 | 0.001015115 | 0.001040945 | 0.001035949 | 0.001151025 | 0.00106589 | 0.00112847
85.6 | 0.001038844 | 0.001197579 | 0.001079877 | 0.000967814 | 0.00110969 | 0.0008852721 | 0.00090307 | 0.0009601032 | 0.0007686688 | 0.000909888 | 0.0008832022 | 0.0008900293 | 0.0008162685 | 0.0008978014 | 0.0009886107 | 0.0009543764 | 0.001150777 | 0.001164828 | 0.001064177
85.7 | 0.001071063 | 0.00109737 | 0.001057368 | 0.001118985 | 0.0009399309 | 0.000864479 | 0.0009599551 | 0.0009009159 | 0.0007624876 | 0.0007573575 | 0.000870693 | 0.0008616231 | 0.0008527728 | 0.0008631407 | 0.0007599763 | 0.001056849 | 0.001041212 | 0.001116263 | 0.001056601
85.8 | 0.0009098292 | 0.001046341 | 0.001138466 | 0.0009110878 | 0.0009745728 | 0.0008631448 | 0.0009912411 | 0.0007526353 | 0.0009186889 | 0.0008413815 | 0.0006938583 | 0.0007851112 | 0.0008457634 | 0.0008612446 | 0.000970447 | 0.0009726276 | 0.0009681946 | 0.001122914 | 0.001130923
85.9 | 0.001099018 | 0.001025725 | 0.0008791103 | 0.001010044 | 0.0008570367 | 0.0009896438 | 0.000739234 | 0.0009569177 | 0.0008839958 | 0.000754106 | 0.0007876768 | 0.0008693581 | 0.0008360404 | 0.0009238124 | 0.0009425698 | 0.000955448 | 0.0009474657 | 0.0009456297 | 0.0009106204
86 | 0.001047952 | 0.001033901 | 0.0009935157 | 0.001016551 | 0.0009896569 | 0.0008788094 | 0.0007603874 | 0.0007705773 | 0.0008864871 | 0.0007298337 | 0.00083193 | 0.0006525354 | 0.0007674194 | 0.0007919613 | 0.0008339425 | 0.0009205153 | 0.001000625 | 0.001107469 | 0.001108612
86.1 | 0.001078323 | 0.0009677096 | 0.0009915204 | 0.001016568 | 0.0009907412 | 0.0008450486 | 0.0008756376 | 0.0007409677 | 0.0008515652 | 0.000773371 | 0.0007957461 | 0.0008999332 | 0.0009221748 | 0.000817816 | 0.000992779 | 0.0009846768 | 0.001045855 | 0.0009208726 | 0.0008879516
86.2 | 0.001016302 | 0.001087509 | 0.0009198817 | 0.001021298 | 0.000849624 | 0.0007576181 | 0.0009274294 | 0.0007961985 | 0.0008397555 | 0.000664532 | 0.0007690299 | 0.0006987133 | 0.0007300057 | 0.0007724465 | 0.0007938944 | 0.000925746 | 0.001046077 | 0.0009754234 | 0.000944934
86.3 | 0.0007870149 | 0.0009966669 | 0.0009186794 | 0.001026004 | 0.0009185177 | 0.0008196584 | 0.0008504676 | 0.0007988397 | 0.0006975198 | 0.0006960899 | 0.0007319569 | 0.0007318327 | 0.0008802303 | 0.000769077 | 0.0008456147 | 0.0009323792 | 0.0008934101 | 0.0009059917 | 0.0009503728
86.4 | 0.0009984194 | 0.0008408422 | 0.0008740187 | 0.0008814802 | 0.0008533127 | 0.000900156 | 0.0008287581 | 0.0008138265 | 0.0007948116 | 0.0005801858 | 0.000791602 | 0.0008097353 | 0.0007588583 | 0.0008126736 | 0.0006487671 | 0.0008672067 | 0.0009237851 | 0.00105955 | 0.001023977
86.5 | 0.0008344799 | 0.0009875569 | 0.0008752287 | 0.0009144712 | 0.0008031808 | 0.0008795574 | 0.0007877727 | 0.0006931721 | 0.0008082301 | 0.0007916278 | 0.0006528539 | 0.0007007152 | 0.0007168593 | 0.0008368907 | 0.000784521 | 0.0008288791 | 0.001053889 | 0.0008703621 | 0.0009232206
86.6 | 0.0009436156 | 0.0009221731 | 0.0009289785 | 0.0008899933 | 0.0008988003 | 0.0007629641 | 0.0008162577 | 0.0008222731 | 0.0007181705 | 0.0007018764 | 0.0006368503 | 0.0006732231 | 0.0007197791 | 0.0007343846 | 0.000696608 | 0.0009220178 | 0.0009644221 | 0.0009940959 | 0.0007877251
86.7 | 0.0009067922 | 0.0009037298 | 0.000862048 | 0.0008933117 | 0.0009531511 | 0.000888442 | 0.0007757621 | 0.000781749 | 0.0007622744 | 0.0008124967 | 0.0007100523 | 0.0007415917 | 0.0007261733 | 0.0007981782 | 0.0007657035 | 0.0009224702 | 0.0008887642 | 0.0009856486 | 0.0008598392
86.8 | 0.0009556323 | 0.001038888 | 0.0007404119 | 0.0008462853 | 0.0007817014 | 0.0006614277 | 0.0007273554 | 0.0007330889 | 0.000704951 | 0.0006878278 | 0.0007646734 | 0.0006769147 | 0.0007321135 | 0.000716529 | 0.0007943653 | 0.0007250992 | 0.0008222426 | 0.0009112111 | 0.0007381043
86.9 | 0.0009799089 | 0.0008757215 | 0.0008987016 | 0.0009115582 | 0.0006649698 | 0.0007104544 | 0.0008605142 | 0.0007031612 | 0.0006865826 | 0.000796 | 0.0006741604 | 0.0006979844 | 0.0007262382 | 0.0006356167 | 0.00055194 | 0.0007510385 | 0.0009884914 | 0.0008940902 | 0.000918761
87 | 0.0008085688 | 0.0009316088 | 0.0006761433 | 0.0009181292 | 0.0008112885 | 0.000736578 | 0.0007622718 | 0.0008060577 | 0.000835745 | 0.0006585507 | 0.0006677575 | 0.0007019715 | 0.0006715581 | 0.0007561737 | 0.0006322712 | 0.0007670093 | 0.0008840654 | 0.0009443066 | 0.0007653804
87.1 | 0.000905543 | 0.0008051941 | 0.0007516731 | 0.0007916633 | 0.0008039852 | 0.0007439649 | 0.0008094907 | 0.0007395878 | 0.0007802051 | 0.0007136956 | 0.0007765436 | 0.0007153857 | 0.0006413288 | 0.0006737001 | 0.0007651247 | 0.000790553 | 0.0007900337 | 0.0008451798 | 0.0007996525
87.2 | 0.0006620064 | 0.0008763425 | 0.0008275639 | 0.0008214797 | 0.0008376224 | 0.0006604115 | 0.0007402404 | 0.0006520123 | 0.0006093304 | 0.0005562209 | 0.0005448721 | 0.0007245095 | 0.0006605079 | 0.0006496735 | 0.0006724335 | 0.0007359658 | 0.0008490312 | 0.0008164892 | 0.0007361673
87.3 | 0.0007964386 | 0.0008688488 | 0.0008200168 | 0.0008622084 | 0.0007157166 | 0.0006516001 | 0.0006485159 | 0.0006925506 | 0.0006300763 | 0.0005968857 | 0.000639398 | 0.0005436148 | 0.0007875418 | 0.0005614848 | 0.0006412095 | 0.0008282196 | 0.0007051044 | 0.0008280048 | 0.0007329071
87.4 | 0.0008355235 | 0.0008379629 | 0.0006474389 | 0.0009591362 | 0.0007616828 | 0.000739625 | 0.0007334384 | 0.0006591602 | 0.0005906807 | 0.0007630865 | 0.000680977 | 0.0006444277 | 0.0006191859 | 0.0007301784 | 0.0007034032 | 0.0006998981 | 0.0007327614 | 0.0007508392 | 0.0007447648
87.5 | 0.0008629086 | 0.0007159246 | 0.0008393551 | 0.0007515645 | 0.0006840431 | 0.0008009092 | 0.0007870304 | 0.0006110612 | 0.0006424176 | 0.0005872084 | 0.0005212324 | 0.0006014124 | 0.0006489286 | 0.0006094941 | 0.0004988487 | 0.0007018838 | 0.0008539321 | 0.0008980518 | 0.0007601093
87.6 | 0.000868704 | 0.0007718179 | 0.0006817952 | 0.0008308498 | 0.0006968893 | 0.0007187852 | 0.0005720965 | 0.0006185239 | 0.0006389031 | 0.0005787333 | 0.0005716395 | 0.0005814296 | 0.0006632978 | 0.0006075181 | 0.0006368593 | 0.0007721373 | 0.0007446716 | 0.0007532683 | 0.0007765876
87.7 | 0.0007904154 | 0.0007800028 | 0.0007852859 | 0.0006325116 | 0.0007930623 | 0.0006003609 | 0.0006019236 | 0.0006876212 | 0.0006823419 | 0.0003526941 | 0.0005626538 | 0.0005344501 | 0.00065739 | 0.0006353495 | 0.0005224014 | 0.0006992614 | 0.0007091774 | 0.0008621081 | 0.0008309163
87.8 | 0.0007504175 | 0.0007706455 | 0.0006621211 | 0.0007625454 | 0.0006987687 | 0.0006243716 | 0.0006633765 | 0.0005732224 | 0.0006031385 | 0.000492517 | 0.0005050956 | 0.000620063 | 0.0005470015 | 0.0006131777 | 0.0005634783 | 0.0005965023 | 0.0007916454 | 0.0006772273 | 0.0006658438
87.9 | 0.0008082166 | 0.0006802526 | 0.0006924967 | 0.0007791027 | 0.0007205408 | 0.000628997 | 0.0006403877 | 0.0005490168 | 0.0005946187 | 0.0006135251 | 0.0005423112 | 0.0004978774 | 0.0005829665 | 0.0005782496 | 0.0007270446 | 0.0006711045 | 0.0007350366 | 0.0006666366 | 0.0006830851
88 | 0.0007175407 | 0.0007084096 | 0.0006143029 | 0.0007744838 | 0.0006698449 | 0.0006929625 | 0.0006108562 | 0.0006919995 | 0.0005858194 | 0.0004936762 | 0.0004758777 | 0.0004146806 | 0.0005971606 | 0.0006060525 | 0.000583228 | 0.0007611845 | 0.0006870823 | 0.0006316958 | 0.000632349
88.1 | 0.0006693637 | 0.0007361007 | 0.0006363284 | 0.00073418 | 0.0006549792 | 0.0006893305 | 0.0006038528 | 0.0006283473 | 0.0006024918 | 0.0005232744 | 0.0004282797 | 0.0005331845 | 0.000478883 | 0.0006024835 | 0.0005345821 | 0.0005832363 | 0.0007037884 | 0.0006137296 | 0.0006206278
88.2 | 0.0008073686 | 0.0006618603 | 0.0005933177 | 0.0006258586 | 0.0007090226 | 0.0005591618 | 0.0005785492 | 0.0006233421 | 0.0004868576 | 0.0005714805 | 0.0005373258 | 0.0004995345 | 0.0005667512 | 0.0005107846 | 0.000612525 | 0.0006386739 | 0.0006059721 | 0.0007572439 | 0.0008145981
88.3 | 0.0006959506 | 0.0006867968 | 0.0007885462 | 0.0006759607 | 0.0005828573 | 0.0004630263 | 0.0005940057 | 0.0006825144 | 0.0005868464 | 0.0004454611 | 0.0005307409 | 0.0005180507 | 0.0005586435 | 0.000611316 | 0.0004578821 | 0.000673466 | 0.0007422973 | 0.0006094363 | 0.0006171546
88.4 | 0.0006680705 | 0.0006477753 | 0.0005414539 | 0.0006146994 | 0.0006324073 | 0.0005839083 | 0.0005471883 | 0.0005500978 | 0.0005252264 | 0.0005022301 | 0.0005728935 | 0.0005127304 | 0.0006227463 | 0.0005201066 | 0.0005979188 | 0.0005910214 | 0.0006599194 | 0.0006204637 | 0.0006199656
88.5 | 0.000599915 | 0.0006901901 | 0.000487795 | 0.0005568486 | 0.0005864436 | 0.0005689457 | 0.0005428325 | 0.0004879309 | 0.0005148126 | 0.0005250594 | 0.0004313017 | 0.0004402901 | 0.0005162208 | 0.0005161479 | 0.0004735688 | 0.0005291636 | 0.0006443919 | 0.0005367951 | 0.0005357824
88.6 | 0.0006579763 | 0.00055845 | 0.0005134269 | 0.0006337711 | 0.0005923818 | 0.0006086547 | 0.0005216308 | 0.0005587011 | 0.0005532621 | 0.0005179693 | 0.0004018363 | 0.0004032616 | 0.000386053 | 0.000485965 | 0.0004525836 | 0.0005898816 | 0.0006070457 | 0.00061606 | 0.0004745437
88.7 | 0.0005888706 | 0.0006248027 | 0.0006562515 | 0.0006054509 | 0.0006178251 | 0.0004610694 | 0.0005246593 | 0.0005438179 | 0.0005232514 | 0.0004032982 | 0.0005413951 | 0.0003810675 | 0.0004631707 | 0.0004010272 | 0.0004907006 | 0.0005819203 | 0.0005494767 | 0.0006614277 | 0.0005758972
88.8 | 0.000670927 | 0.0006511131 | 0.0005029877 | 0.0005714073 | 0.0005194129 | 0.0005266004 | 0.0005301875 | 0.0006033664 | 0.0006266528 | 0.0004581617 | 0.0004726494 | 0.0004801728 | 0.0003626586 | 0.0006457774 | 0.0004725234 | 0.0005221639 | 0.0007051044 | 0.0006732388 | 0.0006206278
88.9 | 0.0006187405 | 0.0006566741 | 0.0004936905 | 0.000569978 | 0.0005194129 | 0.0006156517 | 0.0004656754 | 0.0004747681 | 0.0004264754 | 0.0003475899 | 0.0003023829 | 0.0004509682 | 0.0004127058 | 0.0004679069 | 0.0004301873 | 0.0006780881 | 0.0005451995 | 0.0005595199 | 0.0006715817
89 | 0.0005934477 | 0.0004630625 | 0.0006512893 | 0.0005450546 | 0.000521344 | 0.0004898549 | 0.0004341955 | 0.0004931392 | 0.0004146181 | 0.0003934582 | 0.0005464345 | 0.0003943897 | 0.000332661 | 0.0004685332 | 0.0003140816 | 0.0005024838 | 0.0005907772 | 0.0006484 | 0.0006378749
89.1 | 0.0005307292 | 0.0005568512 | 0.0005771617 | 0.0004821151 | 0.0003791747 | 0.00049139 | 0.0004220509 | 0.000422204 | 0.0004020274 | 0.0004400811 | 0.0004299225 | 0.0004020721 | 0.0004163567 | 0.0003738643 | 0.0004686237 | 0.0005578887 | 0.0004943054 | 0.0005023428 | 0.0005844719
89.2 | 0.0004803623 | 0.0005570743 | 0.0005320075 | 0.0004989926 | 0.0004402692 | 0.0004076957 | 0.0005606357 | 0.0004583524 | 0.0003703571 | 0.0004148592 | 0.0003681239 | 0.0004469875 | 0.0003178085 | 0.0004221582 | 0.0003465096 | 0.0005218484 | 0.0005854223 | 0.000442521 | 0.0005653025
89.3 | 0.0005699278 | 0.0005161893 | 0.0005160423 | 0.0003773395 | 0.0005380996 | 0.0004641992 | 0.0004648104 | 0.000381815 | 0.0003579377 | 0.0004068667 | 0.000416919 | 0.0003255845 | 0.0004855013 | 0.0003905632 | 0.0004104959 | 0.0005101005 | 0.0005020663 | 0.0005143409 | 0.0003855059
89.4 | 0.0004507745 | 0.0004659986 | 0.0005377205 | 0.0005084336 | 0.000470767 | 0.0004402526 | 0.0003435807 | 0.0004943174 | 0.0004715884 | 0.0003476226 | 0.0003778619 | 0.0003596866 | 0.0003449504 | 0.0003717418 | 0.0003693477 | 0.0004432792 | 0.0004700979 | 0.0005082946 | 0.0004103169
89.5 | 0.0004567192 | 0.0004268336 | 0.0004299443 | 0.0004527578 | 0.000417412 | 0.0003127985 | 0.000387496 | 0.0003631037 | 0.0004165507 | 0.0003979507 | 0.0001867782 | 0.0003908692 | 0.0004853044 | 0.0003855722 | 0.0004076584 | 0.0004780017 | 0.0004042327 | 0.0005975184 | 0.0003964123
89.6 | 0.0003654766 | 0.0004476558 | 0.0004370795 | 0.0004878129 | 0.0002412582 | 0.0004219499 | 0.0003946597 | 0.0004760693 | 0.0003707017 | 0.0003448989 | 0.0003208923 | 0.0003227409 | 0.0003868931 | 0.0004718132 | 0.0003612723 | 0.0003887919 | 0.0004730199 | 0.0005641358 | 0.0004432642
89.7 | 0.0003979556 | 0.0004153005 | 0.0002506038 | 0.0005170554 | 0.0004449031 | 0.0002409769 | 0.0004234877 | 0.0004189877 | 0.0003734654 | 0.0003370602 | 0.0002484802 | 0.0003581835 | 0.0004937823 | 0.0004012413 | 0.0003562137 | 0.0005049893 | 0.0004731374 | 0.0004051377 | 0.0003267959
89.8 | 0.0005252933 | 0.000399768 | 0.0002701933 | 0.0003879749 | 0.0003902852 | 0.0004067422 | 0.0003792374 | 0.0003383401 | 0.0003473047 | 0.0003372408 | 0.0003065585 | 0.0003119885 | 0.0003702944 | 0.0003063993 | 0.0003513373 | 0.0004134439 | 0.0004747996 | 0.0004059106 | 0.0003866027
89.9 | 0.0004209085 | 0.0004449414 | 0.0004937466 | 0.0003396722 | 0.0004410849 | 0.0003062482 | 0.0004018052 | 0.0003687025 | 0.000338447 | 0.000250255 | 0.0003443589 | 0.0004042213 | 0.0003343777 | 0.0002357291 | 0.0003785442 | 0.0003505431 | 0.0004341162 | 0.0004443533 | 0.0003881165
90 | 0 | 0 | 0 | 0 | 0 | 0 | 0 | 0 | 0 | 0 | 0 | 0 | 0 | 0 | 0 | 0 | 0 | 0 | 0

## VBS-2265_BRDF_500
Name / Comment : | MF / Surrey_VBS-2265
Date : | Oct 19 2015 Time 17:21:55 HC
Data file type : | Intensity BRDF
Calibration Value : | TM : 30.0 | PM : -90.0 | TL : 0.0 | Int : 354219.3
Calibration Filename : | C:\Program Files\STIL\Reflet Bench\Calibration\SPCal.txt
Polarizers : | Yes
Polarizer angle : | 0
Analyser angle : | 0
Reflection Source Aperture (field and diaphragm) : | 1
Transmission Source Aperture (field and diaphragm) : | 0
Collection Aperture (field and diaphragm) : | 1
Spectral Mode : | 0
Theta measure beginning : | -90
Theta measure end : | 90
Theta measure step : | 0.1
Scanning : | 2 axes
Phi measure beginning : | -90
Phi measure end : | 90
Phi measure step : | 10
Theta Lighting | 50
| -90 | -80 | -70 | -60 | -50 | -40 | -30 | -20 | -10 | 0 | 10 | 20 | 30 | 40 | 50 | 60 | 70 | 80 | 90
-90 | 0 | 0 | 0 | 0 | 0 | 0 | 0 | 0 | 0 | 0 | 0 | 0 | 0 | 0 | 0 | 0 | 0 | 0 | 0
-89.9 | 0.000912519 | 0.0007381153 | 0.0008602819 | 0.0007850918 | 0.0007888392 | 0.0007047401 | 0.0005091056 | 0.0006521349 | 0.0006477946 | 0.000527855 | 0.0006034452 | 0.0005897743 | 0.0005793193 | 0.0007646704 | 0.0008020917 | 0.0009640262 | 0.001256547 | 0.001465065 | 0.001452033
-89.8 | 0.000840719 | 0.0007635655 | 0.0009313265 | 0.000809073 | 0.000790627 | 0.0006498662 | 0.0006958581 | 0.0006329815 | 0.000614443 | 0.0005589358 | 0.0006169663 | 0.0005852127 | 0.0007819655 | 0.0007596734 | 0.0009749645 | 0.001017344 | 0.001317609 | 0.001472901 | 0.001444824
-89.7 | 0.0009151254 | 0.000833166 | 0.0009261066 | 0.0008698761 | 0.0008502641 | 0.0007767705 | 0.0007303444 | 0.0006371014 | 0.0006753807 | 0.0006561108 | 0.0006034988 | 0.0007220878 | 0.0006287421 | 0.0008654036 | 0.0008960695 | 0.001100279 | 0.001323114 | 0.001408924 | 0.001662837
-89.6 | 0.0009314814 | 0.0008833225 | 0.0008567406 | 0.0009042324 | 0.000811561 | 0.000751041 | 0.0006738672 | 0.0006101664 | 0.0007298001 | 0.000762381 | 0.0006656123 | 0.0006931981 | 0.0006684561 | 0.0008041568 | 0.0009513252 | 0.001124667 | 0.001514844 | 0.001643847 | 0.001641712
-89.5 | 0.0009220677 | 0.0009804758 | 0.0008165538 | 0.000938853 | 0.0009362962 | 0.0007869171 | 0.00076283 | 0.000728828 | 0.0006515158 | 0.0007104331 | 0.0006479204 | 0.0007971109 | 0.0006130796 | 0.000690738 | 0.00101811 | 0.001131817 | 0.001490279 | 0.001652022 | 0.00156513
-89.4 | 0.0009361541 | 0.0009725078 | 0.0009214832 | 0.0009701908 | 0.0008258033 | 0.0007606249 | 0.0006751022 | 0.000761783 | 0.0005815285 | 0.0006030674 | 0.0005687311 | 0.0006804453 | 0.0007653316 | 0.0007891334 | 0.00102347 | 0.001132568 | 0.00149887 | 0.001719906 | 0.001832815
-89.3 | 0.001071375 | 0.0009652244 | 0.0009807981 | 0.000942591 | 0.0009408254 | 0.0006901291 | 0.0007066758 | 0.0006105799 | 0.0006746269 | 0.0006424204 | 0.0007624905 | 0.0006642286 | 0.0007107572 | 0.0009027763 | 0.0009600661 | 0.001273079 | 0.001486502 | 0.001737451 | 0.001668743
-89.2 | 0.001052269 | 0.0009819854 | 0.0009552388 | 0.000842394 | 0.0008589232 | 0.0007973836 | 0.0007982291 | 0.0007536285 | 0.0007205467 | 0.0006881743 | 0.000635059 | 0.0007171351 | 0.0006437914 | 0.0008633344 | 0.0011837 | 0.001214404 | 0.001557341 | 0.001767916 | 0.001828145
-89.1 | 0.001094688 | 0.001022892 | 0.001011236 | 0.001058964 | 0.0009271293 | 0.0009935497 | 0.0008269505 | 0.0006932581 | 0.000739421 | 0.000701644 | 0.0008940013 | 0.0007252427 | 0.0007267239 | 0.0008387361 | 0.001138763 | 0.001412009 | 0.001678679 | 0.001665721 | 0.001799528
-89 | 0.001048114 | 0.0009512062 | 0.001085513 | 0.000978666 | 0.001018108 | 0.0008983185 | 0.0008735344 | 0.0007398888 | 0.0007057511 | 0.0005847666 | 0.0006199905 | 0.0006408691 | 0.0008807686 | 0.0008897654 | 0.001102898 | 0.001335673 | 0.001716402 | 0.001859604 | 0.001874695
-88.9 | 0.001136507 | 0.001006655 | 0.0009522856 | 0.001105034 | 0.001017641 | 0.0009532175 | 0.0008108716 | 0.0007420873 | 0.0007647018 | 0.0007933274 | 0.000720028 | 0.0007868062 | 0.0009155356 | 0.0009680475 | 0.001089981 | 0.001310457 | 0.001614804 | 0.001829637 | 0.001963777
-88.8 | 0.0009397255 | 0.0009797893 | 0.001073282 | 0.001117298 | 0.0009771031 | 0.0009185188 | 0.0008086455 | 0.0008114835 | 0.0007725366 | 0.0007732372 | 0.0006782548 | 0.0007432444 | 0.0007800419 | 0.00103791 | 0.001072941 | 0.001385624 | 0.001738492 | 0.001856227 | 0.002009674
-88.7 | 0.001160968 | 0.001120918 | 0.001100663 | 0.001091853 | 0.0009335761 | 0.0007979691 | 0.0009492517 | 0.0009050101 | 0.0008031808 | 0.0007840382 | 0.0008142985 | 0.0007815842 | 0.0008771959 | 0.0009326275 | 0.001249729 | 0.001360843 | 0.001760067 | 0.001979445 | 0.002082231
-88.6 | 0.001043365 | 0.001088542 | 0.001209647 | 0.001135265 | 0.001139256 | 0.0009509494 | 0.0009920164 | 0.000722025 | 0.0008400085 | 0.0008159935 | 0.0007452456 | 0.0007301208 | 0.0008954723 | 0.001064583 | 0.0011512 | 0.001467663 | 0.001840627 | 0.001968544 | 0.00207591
-88.5 | 0.001127232 | 0.001092014 | 0.001204929 | 0.00114256 | 0.001081678 | 0.001023093 | 0.0008764202 | 0.000853396 | 0.0007475272 | 0.000669075 | 0.0007245658 | 0.0008796548 | 0.0009818621 | 0.000958107 | 0.001141925 | 0.001367623 | 0.001659923 | 0.002123367 | 0.002036194
-88.4 | 0.001154644 | 0.001199878 | 0.001242674 | 0.001123688 | 0.001131286 | 0.0009634555 | 0.0009783135 | 0.0009060613 | 0.000746703 | 0.0008194792 | 0.0008681658 | 0.0008711805 | 0.0008769891 | 0.00100964 | 0.001274533 | 0.001482916 | 0.001944515 | 0.002205716 | 0.002233666
-88.3 | 0.001197381 | 0.001147096 | 0.001154636 | 0.00121301 | 0.001146267 | 0.0009579599 | 0.00101425 | 0.0008642465 | 0.0008423477 | 0.0007878011 | 0.0009208662 | 0.0009097988 | 0.0008196194 | 0.001123054 | 0.001318371 | 0.001620472 | 0.001903978 | 0.00212433 | 0.002233665
-88.2 | 0.001274341 | 0.001222057 | 0.001457775 | 0.001121488 | 0.001152354 | 0.0009928605 | 0.0009708262 | 0.0009043797 | 0.0008416599 | 0.0008331514 | 0.0009088419 | 0.0008641025 | 0.0010028 | 0.00116469 | 0.001268303 | 0.001522997 | 0.001878142 | 0.00219469 | 0.002264243
-88.1 | 0.001188111 | 0.001244865 | 0.001375085 | 0.001183457 | 0.001197944 | 0.001071466 | 0.001048189 | 0.0009160601 | 0.0007552156 | 0.0009105159 | 0.0008362908 | 0.0009294505 | 0.001062024 | 0.001222686 | 0.001355953 | 0.001613737 | 0.001896694 | 0.002202929 | 0.002367513
-88 | 0.001178485 | 0.001298735 | 0.001346339 | 0.001334624 | 0.001281757 | 0.001104995 | 0.001037198 | 0.0008407563 | 0.0008853855 | 0.0008690141 | 0.0009265679 | 0.0008397063 | 0.001036882 | 0.001136528 | 0.001392985 | 0.001611128 | 0.001939302 | 0.002273796 | 0.002261427
-87.9 | 0.001272685 | 0.001378718 | 0.001305933 | 0.00132501 | 0.001150793 | 0.001151302 | 0.001105227 | 0.001033311 | 0.0009293149 | 0.000934981 | 0.0009423625 | 0.0009016883 | 0.001069857 | 0.001049394 | 0.00144145 | 0.001664906 | 0.002055318 | 0.00227425 | 0.002330403
-87.8 | 0.001396431 | 0.001366302 | 0.001294147 | 0.001285979 | 0.001296804 | 0.001118875 | 0.00113058 | 0.0009819725 | 0.0008958028 | 0.0009407494 | 0.0009748059 | 0.0009858228 | 0.0009397222 | 0.001236286 | 0.001329593 | 0.001583094 | 0.002002096 | 0.002368799 | 0.002371358
-87.7 | 0.001383859 | 0.001348484 | 0.001382614 | 0.001394125 | 0.001289448 | 0.001258035 | 0.001027446 | 0.001023523 | 0.001092276 | 0.0009262319 | 0.0009737699 | 0.0009432337 | 0.001074259 | 0.001068773 | 0.001365093 | 0.001733382 | 0.002144735 | 0.002270538 | 0.002522523
-87.6 | 0.001413127 | 0.001464745 | 0.00144266 | 0.001357577 | 0.001391963 | 0.001110475 | 0.00106454 | 0.001015968 | 0.0009621747 | 0.001043828 | 0.0009462209 | 0.001101773 | 0.001131273 | 0.001255661 | 0.00140069 | 0.001829756 | 0.002079043 | 0.00242034 | 0.002453595
-87.5 | 0.001508315 | 0.001316046 | 0.001445002 | 0.00141213 | 0.001353094 | 0.001370906 | 0.00106001 | 0.001149131 | 0.0009131166 | 0.001002716 | 0.0009682018 | 0.001024261 | 0.001077957 | 0.001167854 | 0.001513456 | 0.001817936 | 0.002099801 | 0.002395253 | 0.002365857
-87.4 | 0.001437248 | 0.001362086 | 0.001389859 | 0.001394304 | 0.001244656 | 0.001242778 | 0.001171526 | 0.001157222 | 0.001066328 | 0.0009489978 | 0.0009992601 | 0.0009291681 | 0.00120736 | 0.001225086 | 0.001497703 | 0.001766543 | 0.002259068 | 0.002313692 | 0.002690743
-87.3 | 0.001463172 | 0.001418839 | 0.001408812 | 0.001457981 | 0.001243874 | 0.001353402 | 0.00116541 | 0.00109156 | 0.00108187 | 0.001028245 | 0.0009851075 | 0.001049093 | 0.001197301 | 0.001172817 | 0.001461835 | 0.001843593 | 0.002247249 | 0.002410433 | 0.002550654
-87.2 | 0.001445839 | 0.00146117 | 0.001635498 | 0.001318409 | 0.001554254 | 0.001249141 | 0.001056303 | 0.001069003 | 0.001038303 | 0.00101315 | 0.0009646994 | 0.001050554 | 0.00120411 | 0.001315666 | 0.001595357 | 0.001762379 | 0.002305909 | 0.00256393 | 0.002590948
-87.1 | 0.001521316 | 0.001535701 | 0.001567918 | 0.001571146 | 0.001402001 | 0.001232107 | 0.001267922 | 0.001219995 | 0.0009817874 | 0.001024714 | 0.001030457 | 0.001058234 | 0.001106939 | 0.001445281 | 0.001555093 | 0.001947644 | 0.002318104 | 0.002504222 | 0.002678005
-87 | 0.001527297 | 0.001489333 | 0.001442317 | 0.001462428 | 0.001393812 | 0.001254233 | 0.001122891 | 0.001085238 | 0.001042895 | 0.001023703 | 0.00116674 | 0.0009716287 | 0.001217668 | 0.001341686 | 0.001470826 | 0.001990542 | 0.002265817 | 0.00260777 | 0.002599053
-86.9 | 0.001540033 | 0.001568807 | 0.001413114 | 0.001578946 | 0.001421048 | 0.001122586 | 0.001204916 | 0.001137164 | 0.001075451 | 0.001051308 | 0.001061929 | 0.0009867219 | 0.00115148 | 0.001358381 | 0.001569093 | 0.001852294 | 0.002271102 | 0.002607352 | 0.002663292
-86.8 | 0.001409031 | 0.001420904 | 0.001661886 | 0.001576203 | 0.001370534 | 0.001245552 | 0.001096315 | 0.001162563 | 0.001102488 | 0.001159656 | 0.00110888 | 0.001057657 | 0.0011464 | 0.001277901 | 0.001525864 | 0.00179361 | 0.002232687 | 0.002492254 | 0.00256917
-86.7 | 0.001558341 | 0.001590528 | 0.001556778 | 0.00162211 | 0.001404808 | 0.001344696 | 0.001142804 | 0.001264098 | 0.00104002 | 0.0009946114 | 0.00104915 | 0.001043778 | 0.001296289 | 0.001317363 | 0.00157239 | 0.001984351 | 0.002340827 | 0.002549181 | 0.00267382
-86.6 | 0.001505755 | 0.001490649 | 0.001699827 | 0.0014605 | 0.001350055 | 0.001392735 | 0.001188906 | 0.001113668 | 0.001059317 | 0.001096449 | 0.00114835 | 0.001158093 | 0.001276539 | 0.001345161 | 0.001604616 | 0.002043998 | 0.002248414 | 0.002534937 | 0.002658271
-86.5 | 0.001702531 | 0.001635671 | 0.001536793 | 0.001633778 | 0.001586422 | 0.00136278 | 0.001256102 | 0.001054842 | 0.001114703 | 0.001118703 | 0.001005719 | 0.001018225 | 0.001215568 | 0.001366216 | 0.001618347 | 0.001937775 | 0.002375326 | 0.002725263 | 0.002703149
-86.4 | 0.00157707 | 0.001563161 | 0.001625971 | 0.001575162 | 0.001479782 | 0.001385521 | 0.001262704 | 0.00123243 | 0.00112749 | 0.0009731895 | 0.001143967 | 0.001051172 | 0.001266358 | 0.001374116 | 0.001724578 | 0.001962896 | 0.002350168 | 0.00264336 | 0.00274431
-86.3 | 0.001589436 | 0.00179107 | 0.001674486 | 0.00166136 | 0.001563476 | 0.001429821 | 0.001278671 | 0.001237226 | 0.001115331 | 0.001278841 | 0.001053552 | 0.001058475 | 0.001286018 | 0.001455193 | 0.001683424 | 0.002066258 | 0.002488959 | 0.002793029 | 0.002760014
-86.2 | 0.001620072 | 0.001670451 | 0.001689838 | 0.001705964 | 0.001597749 | 0.0013551 | 0.001326536 | 0.001286129 | 0.001208974 | 0.001185622 | 0.001159768 | 0.001141555 | 0.001321803 | 0.001460479 | 0.001635885 | 0.002019253 | 0.002320719 | 0.002641714 | 0.002804349
-86.1 | 0.001794918 | 0.001706176 | 0.001730284 | 0.001700571 | 0.001547166 | 0.001397179 | 0.001348141 | 0.001327165 | 0.001142469 | 0.001199709 | 0.001090324 | 0.001299653 | 0.001248914 | 0.00137951 | 0.001703954 | 0.002061248 | 0.002338188 | 0.002789295 | 0.002857817
-86 | 0.001709535 | 0.001672786 | 0.001690717 | 0.00174083 | 0.001612671 | 0.001427107 | 0.001415101 | 0.00126904 | 0.001239469 | 0.001101257 | 0.001220103 | 0.001165555 | 0.001350671 | 0.001526577 | 0.001735574 | 0.00214179 | 0.002408533 | 0.002800316 | 0.002942185
-85.9 | 0.001777703 | 0.001857744 | 0.001640862 | 0.001797666 | 0.001629145 | 0.001421879 | 0.001395902 | 0.001252729 | 0.001183993 | 0.001175995 | 0.001164048 | 0.001192606 | 0.001277558 | 0.001377327 | 0.001757007 | 0.002118619 | 0.002386596 | 0.002779815 | 0.002950572
-85.8 | 0.001818187 | 0.0017243 | 0.001814923 | 0.001696301 | 0.001568962 | 0.001362989 | 0.001423459 | 0.001298619 | 0.001131004 | 0.001187147 | 0.001151374 | 0.00114405 | 0.001273397 | 0.001536967 | 0.001726698 | 0.002143341 | 0.002399894 | 0.002858719 | 0.002941364
-85.7 | 0.001783112 | 0.001798579 | 0.001819583 | 0.00170163 | 0.001586618 | 0.001440968 | 0.001417324 | 0.001305144 | 0.001226869 | 0.001279529 | 0.001177355 | 0.001159635 | 0.001299158 | 0.001476634 | 0.001812771 | 0.002144608 | 0.002562535 | 0.002807431 | 0.002919796
-85.6 | 0.001678668 | 0.001752571 | 0.001798467 | 0.001727194 | 0.00157954 | 0.001564343 | 0.001382797 | 0.001386094 | 0.001319749 | 0.001224517 | 0.001177002 | 0.001183874 | 0.001311971 | 0.001657667 | 0.00178608 | 0.002152051 | 0.002612151 | 0.002847823 | 0.002980478
-85.5 | 0.001750313 | 0.00175906 | 0.001839721 | 0.001747381 | 0.001734976 | 0.001432915 | 0.00128391 | 0.001431588 | 0.00112897 | 0.001244671 | 0.001136736 | 0.001185149 | 0.001334383 | 0.001498908 | 0.00178576 | 0.002086589 | 0.00257917 | 0.002846379 | 0.002921211
-85.4 | 0.001779761 | 0.001816373 | 0.001747721 | 0.00173087 | 0.001687831 | 0.001542734 | 0.001449178 | 0.001402323 | 0.00118823 | 0.001270418 | 0.001116475 | 0.001226078 | 0.001340705 | 0.001590942 | 0.00185417 | 0.002120332 | 0.002531695 | 0.00283794 | 0.00285091
-85.3 | 0.001649085 | 0.001845207 | 0.001724104 | 0.001775778 | 0.001640261 | 0.001515624 | 0.001314925 | 0.001308616 | 0.00125089 | 0.00110648 | 0.001239349 | 0.001366701 | 0.00129164 | 0.001658601 | 0.001834507 | 0.002216419 | 0.002354467 | 0.002924501 | 0.003016393
-85.2 | 0.001756043 | 0.001855598 | 0.001889772 | 0.001757805 | 0.001742387 | 0.001477751 | 0.001392424 | 0.001425679 | 0.001325236 | 0.001331695 | 0.001171843 | 0.001293951 | 0.001412562 | 0.001525691 | 0.001934203 | 0.002303176 | 0.002582824 | 0.002881644 | 0.003066233
-85.1 | 0.001901225 | 0.001759361 | 0.001890476 | 0.001850912 | 0.001801632 | 0.001658767 | 0.00151434 | 0.001404566 | 0.001267919 | 0.001132656 | 0.001287299 | 0.001341424 | 0.001344687 | 0.001514699 | 0.001803051 | 0.002236928 | 0.002601812 | 0.002878931 | 0.003022723
-85 | 0.001982946 | 0.001956447 | 0.001969001 | 0.001769234 | 0.001830309 | 0.001545536 | 0.001623843 | 0.001424635 | 0.001322071 | 0.001194589 | 0.001332241 | 0.001261549 | 0.001469055 | 0.001603633 | 0.00191916 | 0.002197091 | 0.002769869 | 0.003024436 | 0.003052401
-84.9 | 0.001983382 | 0.001946103 | 0.002112702 | 0.00187817 | 0.001853527 | 0.001648075 | 0.001449444 | 0.001607496 | 0.001391384 | 0.001319992 | 0.001298807 | 0.001260149 | 0.001476011 | 0.001586244 | 0.001966743 | 0.002295143 | 0.00273079 | 0.00307293 | 0.003225187
-84.8 | 0.002050932 | 0.00200737 | 0.002025352 | 0.001868501 | 0.001831476 | 0.001683788 | 0.001535883 | 0.001477685 | 0.00139055 | 0.001434378 | 0.001433578 | 0.001350443 | 0.001301809 | 0.001571407 | 0.001946003 | 0.00233422 | 0.002753781 | 0.003073967 | 0.003320188
-84.7 | 0.002071636 | 0.002063568 | 0.002092798 | 0.00200756 | 0.001843327 | 0.001634274 | 0.001566569 | 0.001526671 | 0.001316361 | 0.001277484 | 0.001280078 | 0.001373855 | 0.00135221 | 0.001742619 | 0.001853073 | 0.00244195 | 0.002785705 | 0.003071752 | 0.003253339
-84.6 | 0.001995802 | 0.002028525 | 0.002033021 | 0.001967022 | 0.001972196 | 0.001606399 | 0.001548618 | 0.001455186 | 0.001450963 | 0.001344471 | 0.001361796 | 0.001462209 | 0.001558955 | 0.001705456 | 0.001980749 | 0.002499434 | 0.002909269 | 0.003014023 | 0.003249133
-84.5 | 0.002112138 | 0.001986394 | 0.00206382 | 0.001991418 | 0.001887764 | 0.00178336 | 0.001624625 | 0.001471066 | 0.001394966 | 0.001279189 | 0.001352036 | 0.001394143 | 0.001363729 | 0.001661926 | 0.002078264 | 0.00225845 | 0.00273237 | 0.003126352 | 0.003230769
-84.4 | 0.002039706 | 0.00200933 | 0.002049997 | 0.00197613 | 0.001886361 | 0.001725178 | 0.001634653 | 0.001409409 | 0.001444686 | 0.001459087 | 0.001310581 | 0.001471147 | 0.00152783 | 0.001877844 | 0.001951591 | 0.00239608 | 0.00284811 | 0.003224106 | 0.003311846
-84.3 | 0.002058752 | 0.002158652 | 0.002097284 | 0.001876198 | 0.001924384 | 0.001664423 | 0.001587052 | 0.001614172 | 0.001451749 | 0.001278247 | 0.001382143 | 0.001373013 | 0.001586682 | 0.0017126 | 0.00191206 | 0.002395699 | 0.002825837 | 0.003237253 | 0.003443216
-84.2 | 0.002241241 | 0.002158162 | 0.002110459 | 0.002044672 | 0.001859092 | 0.001788879 | 0.001480877 | 0.001425353 | 0.001518507 | 0.001434423 | 0.001355265 | 0.001426583 | 0.001349747 | 0.001609846 | 0.001935618 | 0.0023554 | 0.002810856 | 0.003146346 | 0.00306061
-84.1 | 0.00207598 | 0.002032678 | 0.001997246 | 0.001961253 | 0.001915297 | 0.001698023 | 0.001674094 | 0.001492179 | 0.001365143 | 0.001356772 | 0.001365197 | 0.001331082 | 0.00157935 | 0.001707264 | 0.001953956 | 0.002260596 | 0.002728365 | 0.003068451 | 0.00327497
-84 | 0.002092119 | 0.002062521 | 0.001994853 | 0.001940571 | 0.001923397 | 0.001717467 | 0.001745288 | 0.001486972 | 0.00134948 | 0.001211509 | 0.001383489 | 0.001372826 | 0.001600784 | 0.001614225 | 0.001984755 | 0.002193581 | 0.00269068 | 0.003145888 | 0.003170254
-83.9 | 0.002117371 | 0.002060428 | 0.00204895 | 0.001978365 | 0.001852737 | 0.001833751 | 0.001562124 | 0.00149057 | 0.001354567 | 0.001455918 | 0.001219889 | 0.001289255 | 0.0014704 | 0.001547709 | 0.002110413 | 0.002399816 | 0.002756959 | 0.00300455 | 0.00309373
-83.8 | 0.002177674 | 0.002032798 | 0.002080629 | 0.001961511 | 0.001775558 | 0.001626171 | 0.001612096 | 0.001492588 | 0.001481024 | 0.001380252 | 0.001195773 | 0.001219213 | 0.00141019 | 0.001630076 | 0.001979703 | 0.002377732 | 0.00266585 | 0.003109165 | 0.003141614
-83.7 | 0.002043729 | 0.001966172 | 0.002085035 | 0.001936182 | 0.001945844 | 0.001783888 | 0.001579078 | 0.001350438 | 0.00143662 | 0.001366394 | 0.001340564 | 0.00144333 | 0.001435917 | 0.001703763 | 0.001948968 | 0.002391504 | 0.002677215 | 0.002979756 | 0.003118873
-83.6 | 0.002002673 | 0.002078072 | 0.002002908 | 0.002029334 | 0.001861483 | 0.00166966 | 0.001583311 | 0.001396814 | 0.001357612 | 0.001417277 | 0.00129096 | 0.001336897 | 0.001415028 | 0.00173931 | 0.00195274 | 0.002299423 | 0.002603105 | 0.003051667 | 0.002962251
-83.5 | 0.001958215 | 0.002007698 | 0.002026308 | 0.001996688 | 0.001853411 | 0.001730997 | 0.001518654 | 0.001425482 | 0.001364203 | 0.001301571 | 0.001321911 | 0.00126053 | 0.001376497 | 0.001640349 | 0.001968197 | 0.002201274 | 0.002692001 | 0.003035232 | 0.002997196
-83.4 | 0.002075935 | 0.001891838 | 0.002071108 | 0.001949645 | 0.001813252 | 0.001699638 | 0.001516261 | 0.001555909 | 0.001389196 | 0.001358358 | 0.0012478 | 0.001273114 | 0.001416717 | 0.001598984 | 0.001935062 | 0.00224954 | 0.002599274 | 0.00288394 | 0.003016835
-83.3 | 0.002094285 | 0.002045207 | 0.001996132 | 0.001921122 | 0.001842682 | 0.001627815 | 0.001557855 | 0.001486887 | 0.001379645 | 0.001244019 | 0.001323166 | 0.00142034 | 0.001363813 | 0.001553029 | 0.001760243 | 0.002188318 | 0.002690154 | 0.00298536 | 0.002932368
-83.2 | 0.001956335 | 0.00187153 | 0.001984845 | 0.001944202 | 0.001788224 | 0.001545929 | 0.001532222 | 0.001556777 | 0.001336014 | 0.001278997 | 0.001334465 | 0.001317803 | 0.001497334 | 0.001552694 | 0.001848042 | 0.002223801 | 0.002640695 | 0.002873075 | 0.003015873
-83.1 | 0.001983044 | 0.001950243 | 0.001971693 | 0.001907265 | 0.001825628 | 0.001749868 | 0.001532441 | 0.001448837 | 0.001253964 | 0.001280382 | 0.001273259 | 0.001410457 | 0.001447111 | 0.001644033 | 0.001862263 | 0.002219932 | 0.002541635 | 0.002847055 | 0.002958762
-83 | 0.0020442 | 0.001851729 | 0.001923531 | 0.001784417 | 0.00177501 | 0.001638506 | 0.001424237 | 0.001536989 | 0.001366508 | 0.001319665 | 0.001244707 | 0.001287664 | 0.00143125 | 0.001638434 | 0.001834718 | 0.002203533 | 0.002496552 | 0.002742771 | 0.002887824
-82.9 | 0.001817512 | 0.001937991 | 0.00199169 | 0.001800766 | 0.0016993 | 0.001578993 | 0.001629943 | 0.001454783 | 0.001431616 | 0.001386268 | 0.001201376 | 0.001333421 | 0.001326723 | 0.001563399 | 0.001830409 | 0.002137205 | 0.00247209 | 0.002827923 | 0.002901917
-82.8 | 0.001890673 | 0.001860171 | 0.00195068 | 0.001734995 | 0.001771799 | 0.001579548 | 0.001403602 | 0.00145019 | 0.001343041 | 0.001308763 | 0.001321382 | 0.00126169 | 0.001376914 | 0.001542723 | 0.001849461 | 0.002100497 | 0.002457307 | 0.00258492 | 0.002905448
-82.7 | 0.001865225 | 0.0019385 | 0.001961914 | 0.001802035 | 0.001784761 | 0.001680628 | 0.001454487 | 0.001338286 | 0.001313474 | 0.001272541 | 0.001261144 | 0.001252263 | 0.001330997 | 0.001544684 | 0.001733539 | 0.002057211 | 0.002408525 | 0.002697993 | 0.002781276
-82.6 | 0.001935807 | 0.001941794 | 0.001882588 | 0.001961596 | 0.001697522 | 0.00160797 | 0.001424735 | 0.001407252 | 0.001282791 | 0.001215134 | 0.001302831 | 0.001302209 | 0.001413141 | 0.001463481 | 0.001820945 | 0.002072286 | 0.002477562 | 0.002742043 | 0.002738591
-82.5 | 0.001886678 | 0.001956627 | 0.001924383 | 0.001810523 | 0.001751878 | 0.001574288 | 0.001498347 | 0.001343969 | 0.001348665 | 0.001207757 | 0.001200102 | 0.001196387 | 0.001271118 | 0.001575251 | 0.001715133 | 0.002136675 | 0.002415478 | 0.002693023 | 0.002776135
-82.4 | 0.0019087 | 0.001843553 | 0.001886907 | 0.001881854 | 0.001718974 | 0.001559449 | 0.001451288 | 0.001346346 | 0.001299425 | 0.001236271 | 0.00131636 | 0.001242187 | 0.001271803 | 0.001484542 | 0.001723595 | 0.002044966 | 0.002360038 | 0.002653937 | 0.002784423
-82.3 | 0.001896939 | 0.001891705 | 0.001864449 | 0.001914759 | 0.001709955 | 0.001609059 | 0.001453349 | 0.001383215 | 0.001247575 | 0.001276074 | 0.001253484 | 0.001268068 | 0.001343164 | 0.001439335 | 0.001664465 | 0.002097784 | 0.002354248 | 0.002561068 | 0.00272146
-82.2 | 0.001936088 | 0.001864624 | 0.001920196 | 0.001715902 | 0.001813207 | 0.001599827 | 0.001475018 | 0.001294132 | 0.001213108 | 0.00123756 | 0.00120104 | 0.001121307 | 0.001380875 | 0.001404483 | 0.001688909 | 0.001988444 | 0.002366405 | 0.002541257 | 0.002677132
-82.1 | 0.001897753 | 0.001928926 | 0.001845245 | 0.001742994 | 0.001729058 | 0.001514418 | 0.001426784 | 0.001375642 | 0.001249762 | 0.001215849 | 0.001183889 | 0.001248911 | 0.001291403 | 0.001436138 | 0.001745998 | 0.001980784 | 0.002359173 | 0.00258723 | 0.002706359
-82 | 0.001925125 | 0.001915323 | 0.001842571 | 0.001781671 | 0.001718427 | 0.001546983 | 0.001469028 | 0.001355305 | 0.001259458 | 0.001279553 | 0.001240119 | 0.001242839 | 0.001337993 | 0.001471031 | 0.001685792 | 0.001990008 | 0.002342213 | 0.00254743 | 0.002596829
-81.9 | 0.00184596 | 0.0017669 | 0.001941163 | 0.001840587 | 0.00177006 | 0.001545445 | 0.001401239 | 0.00140012 | 0.001340707 | 0.001274085 | 0.00124277 | 0.001221416 | 0.001295129 | 0.001516502 | 0.001714728 | 0.001974476 | 0.00218843 | 0.002548247 | 0.002546304
-81.8 | 0.001852671 | 0.001887799 | 0.001781217 | 0.001784691 | 0.001643853 | 0.001601272 | 0.001426757 | 0.001341865 | 0.001257758 | 0.001233518 | 0.001212465 | 0.001166712 | 0.001305908 | 0.001412491 | 0.001670705 | 0.002023675 | 0.002292655 | 0.002491063 | 0.00256103
-81.7 | 0.001812876 | 0.001896593 | 0.001860358 | 0.001775863 | 0.001712714 | 0.001538772 | 0.001458918 | 0.001304053 | 0.001270553 | 0.001212108 | 0.00121204 | 0.001201777 | 0.001312351 | 0.001456931 | 0.001728228 | 0.00197336 | 0.002209777 | 0.002569344 | 0.002579483
-81.6 | 0.001836578 | 0.001845558 | 0.001865408 | 0.001751329 | 0.001719768 | 0.001508931 | 0.001417087 | 0.001340489 | 0.001226138 | 0.001153441 | 0.001158377 | 0.001158993 | 0.001276934 | 0.001395414 | 0.001739139 | 0.001882011 | 0.002197096 | 0.002469943 | 0.002627937
-81.5 | 0.001870852 | 0.001894841 | 0.001869826 | 0.001711025 | 0.001587973 | 0.001574635 | 0.001463191 | 0.001403768 | 0.001238248 | 0.001195952 | 0.001204492 | 0.001302444 | 0.001259077 | 0.001409302 | 0.0016787 | 0.001970562 | 0.002200055 | 0.002489239 | 0.002542333
-81.4 | 0.001852076 | 0.00188641 | 0.001884167 | 0.001748353 | 0.001632737 | 0.001548602 | 0.001450438 | 0.00136936 | 0.001327894 | 0.001161488 | 0.001117299 | 0.00122473 | 0.001306474 | 0.001411043 | 0.001636113 | 0.001939488 | 0.002202644 | 0.002513678 | 0.002468766
-81.3 | 0.001811518 | 0.001881377 | 0.001795393 | 0.001846176 | 0.001738987 | 0.001529653 | 0.00139899 | 0.001347286 | 0.001222872 | 0.001238344 | 0.001266191 | 0.001192882 | 0.001280157 | 0.001410355 | 0.001613219 | 0.001900367 | 0.002180848 | 0.00240104 | 0.002455299
-81.2 | 0.001856922 | 0.001849704 | 0.001866128 | 0.001788991 | 0.00163479 | 0.001539651 | 0.001442663 | 0.001303718 | 0.00123814 | 0.001180748 | 0.001146583 | 0.001236526 | 0.001292497 | 0.001320533 | 0.00160261 | 0.001945082 | 0.002145207 | 0.002428548 | 0.002499358
-81.1 | 0.001904216 | 0.001825593 | 0.001772163 | 0.001739443 | 0.001646891 | 0.001535385 | 0.00145646 | 0.001262708 | 0.001272882 | 0.00113672 | 0.001206229 | 0.00120487 | 0.001279034 | 0.001434816 | 0.001611355 | 0.001877219 | 0.002197792 | 0.002392673 | 0.002476069
-81 | 0.001790329 | 0.00188027 | 0.001788242 | 0.001771737 | 0.001662255 | 0.001580904 | 0.001310445 | 0.001330855 | 0.001269511 | 0.001166239 | 0.001233464 | 0.001187556 | 0.001279562 | 0.001308928 | 0.001709622 | 0.001924496 | 0.002129454 | 0.002326966 | 0.002451506
-80.9 | 0.001814286 | 0.001896697 | 0.00185002 | 0.001749534 | 0.001695021 | 0.001494385 | 0.001447428 | 0.001337027 | 0.001266526 | 0.001132065 | 0.001157945 | 0.001178643 | 0.001206717 | 0.001337408 | 0.001652004 | 0.001854475 | 0.002128793 | 0.002365479 | 0.002415543
-80.8 | 0.001833849 | 0.001813891 | 0.001820548 | 0.001805312 | 0.001656362 | 0.001526343 | 0.001446272 | 0.001295592 | 0.001252604 | 0.001163081 | 0.00121559 | 0.001170458 | 0.001260797 | 0.001436407 | 0.00164351 | 0.001874355 | 0.002103831 | 0.002330107 | 0.002463894
-80.7 | 0.001810872 | 0.001836958 | 0.001817108 | 0.001689982 | 0.001658566 | 0.001510145 | 0.001338218 | 0.001323642 | 0.001312612 | 0.001126083 | 0.001129998 | 0.001224986 | 0.001198557 | 0.001318815 | 0.001568813 | 0.001796897 | 0.002064239 | 0.002360035 | 0.002434932
-80.6 | 0.001743116 | 0.001826787 | 0.001788047 | 0.001677359 | 0.001606105 | 0.001460885 | 0.001373867 | 0.001331729 | 0.00122911 | 0.001123888 | 0.00111939 | 0.001154757 | 0.001259006 | 0.001431638 | 0.001552532 | 0.001845881 | 0.002122149 | 0.002332932 | 0.002442184
-80.5 | 0.001876656 | 0.001761343 | 0.001809307 | 0.001689331 | 0.001624885 | 0.001561935 | 0.00143603 | 0.001271027 | 0.001222924 | 0.001245547 | 0.001169159 | 0.001140757 | 0.001181582 | 0.001360629 | 0.001531588 | 0.001837734 | 0.002161843 | 0.00226172 | 0.002361287
-80.4 | 0.001760997 | 0.00178667 | 0.001838859 | 0.001760695 | 0.001596105 | 0.001537521 | 0.001376257 | 0.001304167 | 0.001200971 | 0.001208349 | 0.001157074 | 0.001195319 | 0.001243937 | 0.001347603 | 0.001538154 | 0.001861528 | 0.002082333 | 0.002314447 | 0.002328232
-80.3 | 0.001795774 | 0.001774362 | 0.001799646 | 0.001754505 | 0.001628404 | 0.001552527 | 0.001396251 | 0.001291054 | 0.001236564 | 0.00117553 | 0.001097805 | 0.001193973 | 0.001197857 | 0.001444664 | 0.001588856 | 0.00179433 | 0.00206905 | 0.002267641 | 0.002300772
-80.2 | 0.001838669 | 0.00176397 | 0.001738883 | 0.001674986 | 0.001582307 | 0.001543064 | 0.001403843 | 0.001306271 | 0.001283948 | 0.00120047 | 0.001070549 | 0.00114051 | 0.001139427 | 0.001390351 | 0.001627716 | 0.001733424 | 0.002018984 | 0.002191349 | 0.0023316
-80.1 | 0.001823307 | 0.001779583 | 0.001780426 | 0.001720611 | 0.001643101 | 0.001522762 | 0.001348053 | 0.001276802 | 0.0011527 | 0.001195592 | 0.001146371 | 0.001115079 | 0.001205762 | 0.001306183 | 0.001552464 | 0.001796269 | 0.001966771 | 0.002213294 | 0.002316482
-80 | 0.001771616 | 0.001790059 | 0.001721698 | 0.001656532 | 0.00160939 | 0.001551467 | 0.001391841 | 0.001251289 | 0.001169215 | 0.001193128 | 0.001174152 | 0.001139198 | 0.001168157 | 0.001307417 | 0.001503994 | 0.001776282 | 0.00199092 | 0.002170272 | 0.002260328
-79.9 | 0.001774945 | 0.001784347 | 0.00178894 | 0.001703272 | 0.001632568 | 0.001510364 | 0.001329155 | 0.001382651 | 0.001179229 | 0.001107407 | 0.001098047 | 0.001189337 | 0.001186288 | 0.001335587 | 0.001464242 | 0.001739749 | 0.002043803 | 0.002184142 | 0.002287052
-79.8 | 0.001804035 | 0.001777468 | 0.00169081 | 0.001648992 | 0.001636583 | 0.001443211 | 0.001318149 | 0.001235436 | 0.001163569 | 0.001130298 | 0.001120959 | 0.001181632 | 0.00125365 | 0.001264855 | 0.001475417 | 0.001753585 | 0.001942152 | 0.002163568 | 0.002247149
-79.7 | 0.001791281 | 0.001774942 | 0.001732305 | 0.001686813 | 0.001638795 | 0.001490118 | 0.001317027 | 0.001325663 | 0.001183999 | 0.001165494 | 0.001075424 | 0.001094559 | 0.001175065 | 0.001314536 | 0.00151054 | 0.001764465 | 0.002004391 | 0.002198495 | 0.002206014
-79.6 | 0.001734727 | 0.001758564 | 0.001753629 | 0.001690688 | 0.001597346 | 0.00144147 | 0.00131849 | 0.001201965 | 0.00114152 | 0.00110113 | 0.001116919 | 0.00109544 | 0.001157452 | 0.001309581 | 0.001516315 | 0.00165113 | 0.001912317 | 0.002171028 | 0.002121861
-79.5 | 0.001706113 | 0.001816416 | 0.001691685 | 0.001671251 | 0.001517672 | 0.001509252 | 0.001378191 | 0.001264514 | 0.0011617 | 0.001090148 | 0.001126177 | 0.001082866 | 0.001201866 | 0.001261668 | 0.001514266 | 0.001660243 | 0.002040318 | 0.002078125 | 0.002199658
-79.4 | 0.001669816 | 0.001738173 | 0.001713865 | 0.001582557 | 0.001628614 | 0.00143673 | 0.001330039 | 0.001269271 | 0.001155049 | 0.001114903 | 0.001139292 | 0.001080321 | 0.001152661 | 0.001276541 | 0.001524468 | 0.001656905 | 0.002025374 | 0.002094834 | 0.002229691
-79.3 | 0.001733573 | 0.001739507 | 0.001745831 | 0.001663801 | 0.001583247 | 0.001504097 | 0.001362618 | 0.001266674 | 0.001209771 | 0.00114489 | 0.001099542 | 0.001058188 | 0.001166013 | 0.001270227 | 0.00150145 | 0.001692142 | 0.001931301 | 0.002059733 | 0.002144106
-79.2 | 0.001736654 | 0.00177765 | 0.001753466 | 0.00159601 | 0.001568542 | 0.001420997 | 0.00137761 | 0.001300873 | 0.001146705 | 0.001081664 | 0.001088376 | 0.001067168 | 0.001230198 | 0.001265707 | 0.001453281 | 0.001634984 | 0.001958767 | 0.002106939 | 0.002148269
-79.1 | 0.001700576 | 0.001802562 | 0.001746457 | 0.001692221 | 0.001624498 | 0.001402148 | 0.00130318 | 0.001212924 | 0.001118198 | 0.00113961 | 0.001122903 | 0.001109947 | 0.001147477 | 0.001249599 | 0.001433959 | 0.001666832 | 0.001919623 | 0.002102495 | 0.002144844
-79 | 0.001697626 | 0.001738224 | 0.001734152 | 0.001641307 | 0.001578245 | 0.00148896 | 0.001344058 | 0.001314971 | 0.001129538 | 0.001097036 | 0.001051202 | 0.001070794 | 0.001182281 | 0.001257075 | 0.001461675 | 0.001681809 | 0.00187683 | 0.002033615 | 0.002135689
-78.9 | 0.001681983 | 0.0017699 | 0.001738104 | 0.001680907 | 0.001550938 | 0.001423274 | 0.001264278 | 0.001270833 | 0.001110313 | 0.001110927 | 0.001123083 | 0.001094484 | 0.001142074 | 0.001237683 | 0.001439038 | 0.001665279 | 0.001873974 | 0.002054375 | 0.002112143
-78.8 | 0.001817254 | 0.00170863 | 0.00168999 | 0.001629637 | 0.00155832 | 0.001494765 | 0.001278073 | 0.001229125 | 0.001143887 | 0.001094798 | 0.001107023 | 0.00107544 | 0.00110762 | 0.001264106 | 0.001404354 | 0.001664242 | 0.001884325 | 0.001994587 | 0.002074986
-78.7 | 0.001653777 | 0.001738864 | 0.001718725 | 0.001656376 | 0.001547563 | 0.001451468 | 0.001302297 | 0.001217541 | 0.001102967 | 0.001138516 | 0.001045167 | 0.001088018 | 0.001130448 | 0.00120503 | 0.001422172 | 0.001631925 | 0.001866949 | 0.001997962 | 0.002106694
-78.6 | 0.001649151 | 0.00177093 | 0.001709732 | 0.001644117 | 0.001556487 | 0.001443395 | 0.001343492 | 0.001226067 | 0.001162606 | 0.001047241 | 0.001031424 | 0.001079854 | 0.001164934 | 0.001288729 | 0.001441565 | 0.001586924 | 0.001736242 | 0.001954303 | 0.002087392
-78.5 | 0.001657003 | 0.001691504 | 0.001710235 | 0.00159843 | 0.001519673 | 0.001448918 | 0.001273226 | 0.001156455 | 0.001086534 | 0.001077333 | 0.001094049 | 0.001077945 | 0.001135859 | 0.001162568 | 0.001379223 | 0.001617676 | 0.001764101 | 0.002018141 | 0.002093689
-78.4 | 0.001709129 | 0.001681384 | 0.001672587 | 0.001575558 | 0.001538709 | 0.001435886 | 0.001336762 | 0.001232042 | 0.001085453 | 0.001115066 | 0.001076742 | 0.001058873 | 0.00115758 | 0.001217113 | 0.001413071 | 0.001553129 | 0.001847033 | 0.002000462 | 0.002025003
-78.3 | 0.001710489 | 0.001679304 | 0.001620112 | 0.00164794 | 0.001501354 | 0.00142519 | 0.001301734 | 0.001211727 | 0.001107734 | 0.001010188 | 0.001035508 | 0.001049409 | 0.001167067 | 0.00122989 | 0.001426941 | 0.001584833 | 0.001821745 | 0.001944968 | 0.001997675
-78.2 | 0.001687044 | 0.001694458 | 0.001655454 | 0.00165936 | 0.001516247 | 0.001380814 | 0.001343808 | 0.001178696 | 0.001131726 | 0.000991931 | 0.001040725 | 0.001032298 | 0.00111104 | 0.001227168 | 0.001346847 | 0.001617057 | 0.001798363 | 0.001970427 | 0.001999708
-78.1 | 0.001664008 | 0.001723385 | 0.00165546 | 0.001640797 | 0.001584345 | 0.00143097 | 0.001314311 | 0.001238182 | 0.00111485 | 0.001068293 | 0.001055144 | 0.001061941 | 0.00112664 | 0.001169151 | 0.001417062 | 0.001548771 | 0.001818575 | 0.001968662 | 0.002005099
-78 | 0.001670482 | 0.001717088 | 0.001640641 | 0.001609822 | 0.001525401 | 0.001377998 | 0.001272559 | 0.001193251 | 0.001124333 | 0.00106556 | 0.001034978 | 0.0009965978 | 0.001097022 | 0.001178214 | 0.001436019 | 0.001586683 | 0.00173602 | 0.001932689 | 0.001991728
-77.9 | 0.001630207 | 0.001693963 | 0.001676606 | 0.001618769 | 0.001525359 | 0.001447407 | 0.001282143 | 0.001179291 | 0.001106444 | 0.001040427 | 0.001006145 | 0.001034175 | 0.001074136 | 0.001222375 | 0.001445161 | 0.001533144 | 0.001713359 | 0.001895284 | 0.001992413
-77.8 | 0.001671008 | 0.001681991 | 0.00165045 | 0.001634648 | 0.001534518 | 0.00135822 | 0.001266944 | 0.001179518 | 0.001111813 | 0.001057977 | 0.0009951125 | 0.001082946 | 0.001113352 | 0.001232707 | 0.001330657 | 0.001540369 | 0.001742018 | 0.001832615 | 0.001998266
-77.7 | 0.001715828 | 0.001729826 | 0.001652157 | 0.001635582 | 0.001481581 | 0.001418485 | 0.001300625 | 0.001135504 | 0.001076202 | 0.001033815 | 0.001076019 | 0.001020893 | 0.001109706 | 0.001149616 | 0.001411982 | 0.001522018 | 0.001726761 | 0.001969778 | 0.001940625
-77.6 | 0.00164422 | 0.001756086 | 0.001613431 | 0.001539982 | 0.001538358 | 0.001356134 | 0.001267229 | 0.001162612 | 0.001113218 | 0.001088759 | 0.00103321 | 0.0010268 | 0.001087703 | 0.001173538 | 0.001364005 | 0.001507382 | 0.001707369 | 0.001874528 | 0.001953417
-77.5 | 0.001710322 | 0.001680229 | 0.00167648 | 0.001603277 | 0.001492747 | 0.001412132 | 0.001312315 | 0.001234879 | 0.00109626 | 0.001048242 | 0.001086742 | 0.001013796 | 0.001134469 | 0.001182023 | 0.001356409 | 0.001519682 | 0.001781838 | 0.001869335 | 0.001954173
-77.4 | 0.001696503 | 0.001654131 | 0.001676378 | 0.001598532 | 0.001525644 | 0.001381981 | 0.00122554 | 0.00117539 | 0.001070639 | 0.001074165 | 0.001013133 | 0.00100868 | 0.001112146 | 0.001179874 | 0.00128662 | 0.00152286 | 0.001714887 | 0.001912398 | 0.001952163
-77.3 | 0.00164911 | 0.001749742 | 0.001595529 | 0.001596112 | 0.00153399 | 0.001378717 | 0.001217666 | 0.001155876 | 0.001074099 | 0.001047246 | 0.001033413 | 0.00101871 | 0.001148227 | 0.001140887 | 0.001324166 | 0.001519738 | 0.001696407 | 0.001874939 | 0.001959816
-77.2 | 0.001615819 | 0.001659058 | 0.001618118 | 0.001617386 | 0.001460798 | 0.001416661 | 0.001214318 | 0.001145867 | 0.001079334 | 0.001007082 | 0.001021366 | 0.001023034 | 0.001053303 | 0.001129298 | 0.001326907 | 0.001553203 | 0.001738031 | 0.001855283 | 0.001851945
-77.1 | 0.001644937 | 0.001669701 | 0.001660095 | 0.001578189 | 0.001503817 | 0.00134373 | 0.001257433 | 0.001220645 | 0.001054445 | 0.001042134 | 0.000977778 | 0.0009679237 | 0.001046617 | 0.001185408 | 0.001307897 | 0.001453346 | 0.001673729 | 0.001888051 | 0.001889044
-77 | 0.001635503 | 0.001669584 | 0.001595792 | 0.001605756 | 0.00150367 | 0.001347871 | 0.001264273 | 0.001177787 | 0.001043926 | 0.001017443 | 0.001016414 | 0.001019089 | 0.001128808 | 0.00114319 | 0.001306958 | 0.00147551 | 0.001749881 | 0.00182165 | 0.001874682
-76.9 | 0.001565142 | 0.001602563 | 0.001632652 | 0.001558252 | 0.001450632 | 0.001357142 | 0.001276065 | 0.001182792 | 0.001041181 | 0.00108372 | 0.001041881 | 0.001031753 | 0.001062779 | 0.001183974 | 0.001326247 | 0.001470025 | 0.001696565 | 0.001785113 | 0.001922904
-76.8 | 0.001649276 | 0.001633241 | 0.001639778 | 0.001541225 | 0.001422864 | 0.001328299 | 0.001263071 | 0.001166744 | 0.001123363 | 0.00102412 | 0.0009949249 | 0.0009918536 | 0.001065845 | 0.001187919 | 0.001318617 | 0.001492133 | 0.001627775 | 0.001756368 | 0.001851336
-76.7 | 0.001638652 | 0.001606487 | 0.001656023 | 0.001512895 | 0.001458549 | 0.001357533 | 0.001213188 | 0.001161557 | 0.001009847 | 0.00103735 | 0.0009969418 | 0.001008402 | 0.001077877 | 0.00116965 | 0.001294172 | 0.001444624 | 0.001650061 | 0.001826895 | 0.00185406
-76.6 | 0.001635281 | 0.001598805 | 0.001566241 | 0.0015067 | 0.001504879 | 0.00131613 | 0.001233641 | 0.001130912 | 0.001032592 | 0.00103206 | 0.001033458 | 0.0009664836 | 0.001015341 | 0.001133927 | 0.001298156 | 0.001472941 | 0.001584989 | 0.001810042 | 0.001867179
-76.5 | 0.001627751 | 0.001621036 | 0.001606737 | 0.001522746 | 0.001474232 | 0.001325491 | 0.001247179 | 0.001121148 | 0.001047542 | 0.001035653 | 0.0009945921 | 0.001005956 | 0.00106156 | 0.001142379 | 0.001271274 | 0.001446565 | 0.001617414 | 0.00175264 | 0.001812728
-76.4 | 0.001653164 | 0.00163252 | 0.001627911 | 0.001562027 | 0.001478346 | 0.00134607 | 0.001235924 | 0.001173798 | 0.001063031 | 0.001057215 | 0.0009539979 | 0.000996777 | 0.001081076 | 0.00113748 | 0.001288779 | 0.001487768 | 0.001680942 | 0.001789452 | 0.001809353
-76.3 | 0.001656471 | 0.001589306 | 0.001589157 | 0.001504019 | 0.001506569 | 0.001339896 | 0.001189102 | 0.001208702 | 0.001038561 | 0.001006746 | 0.001015061 | 0.001011416 | 0.001057197 | 0.001150712 | 0.001261752 | 0.001440116 | 0.001635707 | 0.001760639 | 0.001810237
-76.2 | 0.001575966 | 0.001601727 | 0.001561527 | 0.001557773 | 0.001460339 | 0.001297754 | 0.00122003 | 0.001146326 | 0.001097265 | 0.00100348 | 0.0009823615 | 0.0009953973 | 0.001009245 | 0.001121124 | 0.001239495 | 0.001443755 | 0.001584423 | 0.001823514 | 0.001767296
-76.1 | 0.001627245 | 0.001597994 | 0.001559782 | 0.001526986 | 0.001449537 | 0.001388457 | 0.001205722 | 0.00114163 | 0.001054074 | 0.00102115 | 0.000955213 | 0.0009601162 | 0.001055299 | 0.001116276 | 0.001283237 | 0.001414689 | 0.001565629 | 0.001802349 | 0.001829101
-76 | 0.001593015 | 0.001618255 | 0.001597161 | 0.001515642 | 0.001407318 | 0.001382135 | 0.001240508 | 0.001084182 | 0.001089163 | 0.001005092 | 0.0009783123 | 0.0009706611 | 0.001041626 | 0.001145567 | 0.001251978 | 0.001421104 | 0.00164538 | 0.001712042 | 0.001773581
-75.9 | 0.00161704 | 0.001593718 | 0.001552156 | 0.001513825 | 0.001427396 | 0.001297752 | 0.001201361 | 0.00110583 | 0.001018969 | 0.0009856361 | 0.0009513014 | 0.0009550015 | 0.001080995 | 0.001116511 | 0.001235859 | 0.001402851 | 0.001562931 | 0.001703863 | 0.001771348
-75.8 | 0.001613002 | 0.001587886 | 0.001605796 | 0.001562849 | 0.001435314 | 0.001351307 | 0.001198975 | 0.001108995 | 0.001058701 | 0.001005713 | 0.0009366735 | 0.000954954 | 0.0009901603 | 0.001097505 | 0.001244053 | 0.001414845 | 0.00160485 | 0.001692746 | 0.001752566
-75.7 | 0.001570102 | 0.001589047 | 0.001604572 | 0.001529665 | 0.001408651 | 0.001334195 | 0.00122023 | 0.001148489 | 0.001041508 | 0.00100231 | 0.0009711426 | 0.001018669 | 0.00105544 | 0.001153225 | 0.001302941 | 0.001388165 | 0.001559125 | 0.001663139 | 0.001775128
-75.6 | 0.0016115 | 0.00159783 | 0.001563566 | 0.001449167 | 0.001418984 | 0.001332632 | 0.001236132 | 0.001141851 | 0.001040533 | 0.0009836106 | 0.0009654448 | 0.000930614 | 0.001019618 | 0.001125723 | 0.001231389 | 0.001434653 | 0.001607369 | 0.001641498 | 0.00172466
-75.5 | 0.001624367 | 0.001610264 | 0.001656465 | 0.001511564 | 0.001392254 | 0.001366398 | 0.00122743 | 0.00113048 | 0.001029549 | 0.001037871 | 0.000949997 | 0.0009643546 | 0.0009750156 | 0.001120379 | 0.001225585 | 0.001369548 | 0.001545339 | 0.001680187 | 0.001735648
-75.4 | 0.001566463 | 0.001605722 | 0.00156281 | 0.001523358 | 0.001441188 | 0.001326089 | 0.001228923 | 0.001133016 | 0.001059473 | 0.0009328735 | 0.001021536 | 0.001008546 | 0.001035461 | 0.001135534 | 0.001241157 | 0.001370982 | 0.001608855 | 0.001667281 | 0.001754515
-75.3 | 0.001602381 | 0.001584865 | 0.001554385 | 0.001484531 | 0.001385022 | 0.001313857 | 0.001191154 | 0.001087213 | 0.001013032 | 0.001025632 | 0.0009775294 | 0.0009663434 | 0.001035886 | 0.001075001 | 0.001232202 | 0.001384061 | 0.00154918 | 0.001623794 | 0.001707797
-75.2 | 0.001566582 | 0.001581984 | 0.001555493 | 0.001466928 | 0.001407669 | 0.001290419 | 0.001176839 | 0.001078565 | 0.001050305 | 0.0009722249 | 0.0009552249 | 0.0009557382 | 0.001041193 | 0.001083844 | 0.001227838 | 0.001353623 | 0.00151128 | 0.001617144 | 0.001681299
-75.1 | 0.00157483 | 0.001560081 | 0.001531686 | 0.001520962 | 0.001427749 | 0.001319534 | 0.001122975 | 0.001096899 | 0.001011445 | 0.001003216 | 0.0009740629 | 0.0009564253 | 0.001020226 | 0.0010591 | 0.001206722 | 0.00135615 | 0.001511092 | 0.001663974 | 0.001747961
-75 | 0.001554914 | 0.001592527 | 0.001569184 | 0.001505295 | 0.001381448 | 0.001295981 | 0.001185674 | 0.001092631 | 0.001022308 | 0.0009985854 | 0.0009464355 | 0.000954917 | 0.001037332 | 0.001065619 | 0.001177898 | 0.001359462 | 0.001475714 | 0.001662164 | 0.001642901
-74.9 | 0.00159487 | 0.001598955 | 0.001522561 | 0.001502858 | 0.001431659 | 0.00131109 | 0.001208506 | 0.001084794 | 0.0010714 | 0.0009440384 | 0.0009976991 | 0.0009632173 | 0.001043747 | 0.001097489 | 0.001218961 | 0.001362539 | 0.001519451 | 0.001576818 | 0.001683654
-74.8 | 0.00155142 | 0.001618166 | 0.001535985 | 0.00149496 | 0.001417573 | 0.001342513 | 0.001209093 | 0.001129045 | 0.001060124 | 0.0009494333 | 0.0009799703 | 0.0009135738 | 0.0009783576 | 0.001065391 | 0.001241325 | 0.001387847 | 0.001536031 | 0.001591001 | 0.001670748
-74.7 | 0.001606334 | 0.001574131 | 0.001550856 | 0.001469268 | 0.001434509 | 0.001306751 | 0.001198748 | 0.001186748 | 0.001029456 | 0.001004259 | 0.0009159198 | 0.0009644317 | 0.0009939684 | 0.001056719 | 0.001201054 | 0.001378432 | 0.001468287 | 0.001584427 | 0.001636023
-74.6 | 0.001566781 | 0.001566223 | 0.001619802 | 0.001482652 | 0.001405995 | 0.001286849 | 0.001172031 | 0.001154297 | 0.001077951 | 0.0009496079 | 0.0009363594 | 0.0009295017 | 0.001011137 | 0.001049445 | 0.001183711 | 0.001355259 | 0.001499177 | 0.001648035 | 0.001638427
-74.5 | 0.001553102 | 0.001552994 | 0.001555348 | 0.001483856 | 0.001420435 | 0.001318527 | 0.001172042 | 0.001027605 | 0.001061814 | 0.0009763438 | 0.0009569099 | 0.0009389602 | 0.001000105 | 0.001060193 | 0.001198778 | 0.001344846 | 0.001501247 | 0.001578896 | 0.001648575
-74.4 | 0.001575102 | 0.001528725 | 0.00154864 | 0.001523337 | 0.001382034 | 0.001280785 | 0.001230893 | 0.001067242 | 0.001019014 | 0.0009924633 | 0.0009563585 | 0.0009569115 | 0.001000108 | 0.001088415 | 0.001184869 | 0.001331833 | 0.001473099 | 0.001629563 | 0.001656637
-74.3 | 0.001606996 | 0.001566436 | 0.001550331 | 0.00150192 | 0.001431053 | 0.001293385 | 0.0011679 | 0.001094976 | 0.001031726 | 0.001011118 | 0.0009869666 | 0.000930583 | 0.0009874443 | 0.001019024 | 0.001164267 | 0.001342411 | 0.001471816 | 0.00154171 | 0.001630784
-74.2 | 0.001563297 | 0.001537212 | 0.001505202 | 0.001473793 | 0.001385161 | 0.001268708 | 0.001174266 | 0.001024097 | 0.0009926925 | 0.000952956 | 0.0009383899 | 0.0009141687 | 0.001008299 | 0.001076944 | 0.001168695 | 0.001284758 | 0.001455705 | 0.001545981 | 0.001606089
-74.1 | 0.001517161 | 0.001517072 | 0.001480941 | 0.001526326 | 0.001367609 | 0.001285656 | 0.001173813 | 0.001084119 | 0.001008507 | 0.000982629 | 0.0009388293 | 0.0009008053 | 0.0009973434 | 0.001033986 | 0.001201112 | 0.001299308 | 0.001484294 | 0.001572811 | 0.001562411
-74 | 0.001562373 | 0.001546712 | 0.001543794 | 0.001483803 | 0.001365959 | 0.001267467 | 0.001192032 | 0.001069861 | 0.001034144 | 0.0009450486 | 0.0009872501 | 0.000906147 | 0.0009895502 | 0.001060335 | 0.001150757 | 0.001265002 | 0.001427032 | 0.001550699 | 0.001621017
-73.9 | 0.001531116 | 0.001535914 | 0.001547106 | 0.001426757 | 0.001356427 | 0.001283714 | 0.001162027 | 0.001127629 | 0.001009719 | 0.0009787187 | 0.0009405941 | 0.0009209392 | 0.0009676013 | 0.001012305 | 0.001129588 | 0.001266973 | 0.001469843 | 0.001538413 | 0.00162348
-73.8 | 0.001541713 | 0.001532317 | 0.001520788 | 0.001459582 | 0.001379284 | 0.001254398 | 0.001198723 | 0.001039457 | 0.001021239 | 0.0009378195 | 0.0008926494 | 0.0009088264 | 0.001005438 | 0.001046065 | 0.001150268 | 0.001307447 | 0.001413634 | 0.001529724 | 0.001572964
-73.7 | 0.001490276 | 0.001562716 | 0.001554325 | 0.001449825 | 0.001419272 | 0.001263783 | 0.001170397 | 0.001087132 | 0.001012622 | 0.0009431998 | 0.0009483545 | 0.0009626686 | 0.0009642346 | 0.001075228 | 0.001169051 | 0.001266479 | 0.001402155 | 0.001517476 | 0.001542814
-73.6 | 0.001530499 | 0.001540127 | 0.001534997 | 0.001464447 | 0.001369117 | 0.001252077 | 0.001211539 | 0.001082167 | 0.001017633 | 0.0009844245 | 0.0009354382 | 0.0009018835 | 0.0009903873 | 0.001009498 | 0.001151433 | 0.001269341 | 0.001442308 | 0.001551069 | 0.001549679
-73.5 | 0.001541383 | 0.001510903 | 0.00152307 | 0.001478616 | 0.001369526 | 0.001242603 | 0.001194968 | 0.001042333 | 0.0009939883 | 0.0009600898 | 0.0009117449 | 0.0008917805 | 0.00101511 | 0.001017429 | 0.001165099 | 0.001271274 | 0.0014429 | 0.001541123 | 0.001548325
-73.4 | 0.001534252 | 0.001481403 | 0.001512762 | 0.001471727 | 0.001353678 | 0.001271444 | 0.001198164 | 0.00110198 | 0.001003654 | 0.000957763 | 0.0009140262 | 0.0009088418 | 0.0009664149 | 0.001025996 | 0.001178275 | 0.001311755 | 0.001377968 | 0.001527288 | 0.001550759
-73.3 | 0.001511199 | 0.001511018 | 0.001524499 | 0.001467991 | 0.001382657 | 0.0012527 | 0.001197428 | 0.001069169 | 0.0009885577 | 0.0009083591 | 0.0009170474 | 0.00095015 | 0.0009348288 | 0.0009973273 | 0.001133717 | 0.001277831 | 0.001422605 | 0.001514999 | 0.001523272
-73.2 | 0.001574957 | 0.001569899 | 0.001505389 | 0.001467652 | 0.001386288 | 0.001282023 | 0.001148991 | 0.001098148 | 0.001007941 | 0.0009629355 | 0.000888971 | 0.0009052378 | 0.0009701707 | 0.001029793 | 0.001114266 | 0.001236468 | 0.001356741 | 0.001483893 | 0.001537517
-73.1 | 0.001518266 | 0.001560681 | 0.001515951 | 0.00147146 | 0.001365209 | 0.001254172 | 0.001150027 | 0.001068856 | 0.001055509 | 0.0009572434 | 0.0009278507 | 0.0009444215 | 0.0009593294 | 0.0009529714 | 0.00115835 | 0.001253139 | 0.001361243 | 0.001508933 | 0.001509663
-73 | 0.00151478 | 0.001510892 | 0.001468675 | 0.001477398 | 0.001396493 | 0.001277301 | 0.001164858 | 0.001046018 | 0.001009946 | 0.0009429312 | 0.0009318599 | 0.0009023928 | 0.000955718 | 0.001029664 | 0.00111426 | 0.001254329 | 0.001414333 | 0.001474987 | 0.00150559
-72.9 | 0.00149201 | 0.001549336 | 0.001492635 | 0.001423703 | 0.001394199 | 0.00125938 | 0.001178187 | 0.001040843 | 0.0009925063 | 0.0009646755 | 0.0009562342 | 0.0009375772 | 0.0009216688 | 0.001018886 | 0.001107363 | 0.001235212 | 0.001385342 | 0.001469266 | 0.001553709
-72.8 | 0.001566353 | 0.001496005 | 0.001519954 | 0.001393201 | 0.001358595 | 0.001268405 | 0.001114332 | 0.001116285 | 0.0009872165 | 0.0009382218 | 0.0009135509 | 0.0009379662 | 0.0009465806 | 0.001012151 | 0.001098005 | 0.001232095 | 0.001388425 | 0.001460016 | 0.001473524
-72.7 | 0.001526491 | 0.001538784 | 0.001477575 | 0.001423496 | 0.00141778 | 0.00127164 | 0.001145758 | 0.001047446 | 0.000982363 | 0.0009739661 | 0.0008999787 | 0.0009275302 | 0.0009361537 | 0.001048033 | 0.001092498 | 0.001239575 | 0.001340592 | 0.00149416 | 0.001494699
-72.6 | 0.001526962 | 0.001504678 | 0.001470685 | 0.001454013 | 0.001328566 | 0.001222693 | 0.001162266 | 0.001030963 | 0.0009781367 | 0.000919758 | 0.000870564 | 0.0008952467 | 0.0009439308 | 0.00100015 | 0.001109926 | 0.00124192 | 0.001358292 | 0.001460728 | 0.001486851
-72.5 | 0.001511172 | 0.001498097 | 0.001477509 | 0.001428575 | 0.001369573 | 0.001254232 | 0.001145768 | 0.001057322 | 0.0009805814 | 0.0009287868 | 0.0008720525 | 0.000871386 | 0.0009175469 | 0.0009890332 | 0.001137017 | 0.001242979 | 0.001350967 | 0.001447663 | 0.001496025
-72.4 | 0.001487848 | 0.001495152 | 0.001506145 | 0.001431872 | 0.001314004 | 0.001249032 | 0.001126686 | 0.001027732 | 0.000986642 | 0.0009456245 | 0.0008645131 | 0.0009371603 | 0.0009288505 | 0.001036581 | 0.001102818 | 0.001215955 | 0.001368555 | 0.001441261 | 0.001499757
-72.3 | 0.001553941 | 0.001502968 | 0.00150612 | 0.001420883 | 0.001350777 | 0.00124879 | 0.001146557 | 0.001026855 | 0.0009868267 | 0.0009212245 | 0.0008758001 | 0.0008824802 | 0.0009508006 | 0.0009927026 | 0.001101099 | 0.001207776 | 0.001337533 | 0.001425401 | 0.001458924
-72.2 | 0.001543274 | 0.001510778 | 0.001515024 | 0.001444934 | 0.001345546 | 0.001251632 | 0.001142303 | 0.001089064 | 0.0009940478 | 0.0009505978 | 0.0009173247 | 0.0009171839 | 0.000960843 | 0.001034617 | 0.001072395 | 0.00120119 | 0.001365402 | 0.001413709 | 0.001464322
-72.1 | 0.001491177 | 0.001541388 | 0.001463019 | 0.001449624 | 0.001375088 | 0.001235634 | 0.001150289 | 0.001036846 | 0.0009902549 | 0.0009287943 | 0.0009136014 | 0.0009175371 | 0.0009245962 | 0.001002901 | 0.001083076 | 0.001220577 | 0.001296081 | 0.001385825 | 0.001426556
-72 | 0.001523427 | 0.001508347 | 0.001468531 | 0.001369381 | 0.001360461 | 0.00122644 | 0.001150743 | 0.00105043 | 0.0009718326 | 0.0008921739 | 0.0009081875 | 0.0008812232 | 0.0009239113 | 0.0009882752 | 0.001092074 | 0.00120326 | 0.001346857 | 0.001439662 | 0.001454659
-71.9 | 0.001532811 | 0.001484907 | 0.001469167 | 0.001425387 | 0.001341373 | 0.001206063 | 0.001103586 | 0.00107864 | 0.0009649926 | 0.000949837 | 0.0009168362 | 0.0008976576 | 0.0009313267 | 0.0009943146 | 0.001074846 | 0.00124776 | 0.001337965 | 0.001388433 | 0.001452635
-71.8 | 0.001504726 | 0.001504843 | 0.001477589 | 0.001407443 | 0.001362776 | 0.001246063 | 0.001152161 | 0.001077251 | 0.001023606 | 0.000960394 | 0.0009014575 | 0.0008858057 | 0.0009135465 | 0.001013881 | 0.001118045 | 0.001185641 | 0.001304906 | 0.001390416 | 0.001391305
-71.7 | 0.001500443 | 0.001494178 | 0.001494007 | 0.00137146 | 0.001324442 | 0.001220991 | 0.001110628 | 0.001019121 | 0.0009849265 | 0.0009278044 | 0.0009167744 | 0.0008954994 | 0.0009054684 | 0.0009948781 | 0.001090131 | 0.001170063 | 0.001313351 | 0.001346351 | 0.001431743
-71.6 | 0.001513273 | 0.001489768 | 0.001425613 | 0.00141198 | 0.001300748 | 0.001241363 | 0.001143287 | 0.001053232 | 0.0009658723 | 0.0009286853 | 0.0008726228 | 0.0009195582 | 0.0009097695 | 0.0009795333 | 0.001090351 | 0.001206039 | 0.001290027 | 0.001366523 | 0.001452248
-71.5 | 0.001502148 | 0.001469157 | 0.001477812 | 0.001408864 | 0.001320232 | 0.001272647 | 0.001098916 | 0.001047092 | 0.0009451357 | 0.0009388373 | 0.0008796975 | 0.0009082371 | 0.0009479865 | 0.0009511906 | 0.001090919 | 0.001180997 | 0.001305833 | 0.001408891 | 0.001428151
-71.4 | 0.001484572 | 0.001502111 | 0.001476511 | 0.001413532 | 0.00131161 | 0.001228713 | 0.001103552 | 0.001001763 | 0.0009933868 | 0.0009364262 | 0.0009283358 | 0.0008952923 | 0.0009097585 | 0.0009777279 | 0.001086389 | 0.001181078 | 0.001272088 | 0.001377162 | 0.001403847
-71.3 | 0.001511334 | 0.00147176 | 0.001502482 | 0.00141009 | 0.001308905 | 0.001219109 | 0.001150876 | 0.001040159 | 0.0009651533 | 0.0009466964 | 0.000901422 | 0.0008808268 | 0.0009383365 | 0.000985685 | 0.001068105 | 0.001171092 | 0.001287126 | 0.001383334 | 0.001444327
-71.2 | 0.001485953 | 0.001517314 | 0.001468243 | 0.001381654 | 0.001342281 | 0.001219739 | 0.001133451 | 0.001046247 | 0.0009668704 | 0.0008977371 | 0.0008835689 | 0.0008909314 | 0.0008994463 | 0.0009812221 | 0.001081884 | 0.001211308 | 0.00130566 | 0.00138828 | 0.001441116
-71.1 | 0.001503497 | 0.001495102 | 0.001492553 | 0.001423735 | 0.001323281 | 0.001189855 | 0.00115114 | 0.00104443 | 0.0009605028 | 0.0009262922 | 0.000870947 | 0.000858104 | 0.0008900631 | 0.0009618565 | 0.001049317 | 0.001196293 | 0.00127871 | 0.001371566 | 0.001417504
-71 | 0.001507752 | 0.001476753 | 0.001425549 | 0.001383785 | 0.001279087 | 0.001218348 | 0.001135382 | 0.001061036 | 0.0009518687 | 0.0009215494 | 0.0008469462 | 0.0008826942 | 0.0009308175 | 0.0009823869 | 0.001066306 | 0.001159833 | 0.00129661 | 0.001354809 | 0.001385954
-70.9 | 0.001454596 | 0.001481697 | 0.001460685 | 0.001435497 | 0.001316895 | 0.001233715 | 0.001106845 | 0.001016447 | 0.0009639349 | 0.0009367421 | 0.0009217505 | 0.0008783151 | 0.0009417411 | 0.0009823182 | 0.001074875 | 0.001171999 | 0.001278771 | 0.001329359 | 0.001376352
-70.8 | 0.001492805 | 0.001475088 | 0.001448531 | 0.001394469 | 0.001332552 | 0.001186534 | 0.001118639 | 0.001036082 | 0.0009689988 | 0.0009171895 | 0.0008939311 | 0.0008812174 | 0.0009089357 | 0.0009627371 | 0.001066773 | 0.001188012 | 0.001261925 | 0.001337519 | 0.001386722
-70.7 | 0.00153156 | 0.001516095 | 0.00145434 | 0.001375379 | 0.001296558 | 0.001202818 | 0.001106092 | 0.001023494 | 0.001013264 | 0.0009395939 | 0.0008946878 | 0.0008968712 | 0.0008936122 | 0.0009294463 | 0.001049074 | 0.001162447 | 0.00131639 | 0.001346395 | 0.001353043
-70.6 | 0.001486774 | 0.001487686 | 0.001461902 | 0.001390175 | 0.001325498 | 0.001236555 | 0.001096026 | 0.001054303 | 0.0009424409 | 0.000940458 | 0.00089848 | 0.0008995277 | 0.0008733795 | 0.0009505623 | 0.001060583 | 0.001170746 | 0.001267389 | 0.001354005 | 0.001357403
-70.5 | 0.001506954 | 0.001440962 | 0.001488105 | 0.001384992 | 0.001296515 | 0.00121027 | 0.001114122 | 0.001015333 | 0.0009372219 | 0.0009046909 | 0.0008894992 | 0.0009077241 | 0.0009204509 | 0.0009772954 | 0.001059986 | 0.00114001 | 0.001205594 | 0.001310831 | 0.001354926
-70.4 | 0.001460138 | 0.001471299 | 0.001458554 | 0.001384134 | 0.001337568 | 0.001226335 | 0.001123088 | 0.001045696 | 0.0009790155 | 0.0009325235 | 0.000865559 | 0.0008808567 | 0.0008781237 | 0.0009687837 | 0.001043563 | 0.001149316 | 0.001226161 | 0.001320319 | 0.001382149
-70.3 | 0.001478415 | 0.001517055 | 0.001492667 | 0.00141562 | 0.001278314 | 0.001220418 | 0.001117006 | 0.001030584 | 0.0009252724 | 0.0008891176 | 0.0008889081 | 0.0008702125 | 0.0008763056 | 0.0009206729 | 0.001054073 | 0.001161745 | 0.001263933 | 0.001344045 | 0.00132011
-70.2 | 0.001445861 | 0.00151066 | 0.001471096 | 0.001354526 | 0.001335329 | 0.001212352 | 0.001104437 | 0.001029999 | 0.001000695 | 0.0009154891 | 0.0008782756 | 0.0008945827 | 0.0009469977 | 0.0009530291 | 0.001065695 | 0.001115197 | 0.001242649 | 0.001330857 | 0.001367778
-70.1 | 0.001500996 | 0.001472604 | 0.001445845 | 0.001404211 | 0.001324575 | 0.001254961 | 0.001097226 | 0.001020527 | 0.0009656999 | 0.0009207953 | 0.0008897347 | 0.0009181836 | 0.0008921669 | 0.0009276702 | 0.001043244 | 0.001146007 | 0.001228555 | 0.001307765 | 0.001319656
-70 | 0.001475687 | 0.001456235 | 0.001482076 | 0.001419024 | 0.00129652 | 0.001222548 | 0.001143878 | 0.001010886 | 0.000958952 | 0.0009292294 | 0.0009019382 | 0.0008655743 | 0.0009173056 | 0.0009139329 | 0.001029579 | 0.001146703 | 0.001237658 | 0.001330089 | 0.001335563
-69.9 | 0.001520549 | 0.001487701 | 0.001464401 | 0.001391898 | 0.001293543 | 0.001217717 | 0.001126133 | 0.001026545 | 0.0009439963 | 0.0009409208 | 0.0008830737 | 0.0008867708 | 0.0009090312 | 0.000904479 | 0.001042086 | 0.001109759 | 0.00122018 | 0.001281941 | 0.001351549
-69.8 | 0.001467626 | 0.001471725 | 0.001466793 | 0.001410478 | 0.001298224 | 0.001166659 | 0.001109442 | 0.001013988 | 0.0009778337 | 0.0008970175 | 0.0008561675 | 0.0008548821 | 0.0008769947 | 0.0008955004 | 0.001022677 | 0.001092977 | 0.001210553 | 0.001306136 | 0.001313638
-69.7 | 0.001470921 | 0.001479171 | 0.001473603 | 0.001369585 | 0.001290923 | 0.001180776 | 0.001104059 | 0.001064016 | 0.0009721527 | 0.0009185442 | 0.0008741851 | 0.0008863745 | 0.0009000995 | 0.0009217743 | 0.00101969 | 0.001127371 | 0.001210284 | 0.001280769 | 0.001324976
-69.6 | 0.001468223 | 0.001479624 | 0.001414709 | 0.001353817 | 0.001286954 | 0.001176605 | 0.001109387 | 0.001006735 | 0.0009588861 | 0.0008624872 | 0.0008761058 | 0.0008653013 | 0.0008799758 | 0.000951437 | 0.001010494 | 0.001109571 | 0.001200832 | 0.001297449 | 0.001326118
-69.5 | 0.001471284 | 0.001466915 | 0.001440716 | 0.001401196 | 0.001331038 | 0.001189073 | 0.00109676 | 0.001057987 | 0.0009404443 | 0.0008979698 | 0.000859738 | 0.0008431793 | 0.0008730591 | 0.0009022672 | 0.001002495 | 0.001084932 | 0.001219512 | 0.00129674 | 0.001278362
-69.4 | 0.001500738 | 0.001470895 | 0.001446097 | 0.001371824 | 0.001288592 | 0.001183381 | 0.001120458 | 0.001032919 | 0.0009470574 | 0.0008544052 | 0.0008729887 | 0.0008574739 | 0.000915854 | 0.0009520949 | 0.001018435 | 0.001088442 | 0.001169486 | 0.001300739 | 0.001328419
-69.3 | 0.001454601 | 0.001452657 | 0.001439364 | 0.001391885 | 0.001317827 | 0.001193449 | 0.001109165 | 0.001013574 | 0.0009520337 | 0.0008609713 | 0.0009041687 | 0.0008535181 | 0.0008938256 | 0.0009193644 | 0.00102849 | 0.001096525 | 0.001170258 | 0.001256247 | 0.001319213
-69.2 | 0.001433425 | 0.001454867 | 0.001428061 | 0.001374706 | 0.001300955 | 0.001188235 | 0.001088148 | 0.001023197 | 0.0009529663 | 0.0009201865 | 0.0008981617 | 0.0009023588 | 0.0008864024 | 0.0009151673 | 0.001015837 | 0.001088433 | 0.001208955 | 0.001279137 | 0.001313536
-69.1 | 0.001461518 | 0.001446992 | 0.001443164 | 0.001369488 | 0.001301087 | 0.001194001 | 0.001103023 | 0.00104401 | 0.0009559477 | 0.0008995225 | 0.0008683171 | 0.0008688208 | 0.0008573368 | 0.000922058 | 0.00101612 | 0.001111769 | 0.001204166 | 0.001223484 | 0.001267552
-69 | 0.001455146 | 0.001432761 | 0.001421772 | 0.001389863 | 0.001270854 | 0.001198961 | 0.001102587 | 0.001016883 | 0.0009488183 | 0.0008855204 | 0.0008624314 | 0.000849232 | 0.0008444697 | 0.000918552 | 0.001025701 | 0.00108522 | 0.001179938 | 0.001292383 | 0.001285027
-68.9 | 0.001429488 | 0.001461366 | 0.001393687 | 0.001383519 | 0.001307407 | 0.001183496 | 0.001094641 | 0.001015261 | 0.0009205937 | 0.0008694011 | 0.0008495873 | 0.0008560462 | 0.0009148072 | 0.0009048797 | 0.0009798161 | 0.001096493 | 0.001183309 | 0.001282378 | 0.001286386
-68.8 | 0.001510654 | 0.001466597 | 0.001413394 | 0.001368503 | 0.001284858 | 0.001179903 | 0.001105423 | 0.001001312 | 0.0009690805 | 0.0008951926 | 0.0008858324 | 0.0008354605 | 0.0008749325 | 0.0009126253 | 0.000986149 | 0.001097397 | 0.001199832 | 0.001245832 | 0.001266857
-68.7 | 0.001466136 | 0.001489016 | 0.001447811 | 0.001399888 | 0.001276283 | 0.001162084 | 0.001056194 | 0.001010873 | 0.0009485503 | 0.0008914397 | 0.0008525574 | 0.0008578542 | 0.0008561544 | 0.0009046889 | 0.0009975835 | 0.001063013 | 0.001161587 | 0.001268474 | 0.001269446
-68.6 | 0.001466503 | 0.001479348 | 0.001424495 | 0.001355525 | 0.001295337 | 0.001169292 | 0.0010752 | 0.0009828468 | 0.0009114288 | 0.000875734 | 0.0008366001 | 0.0008554413 | 0.0008545206 | 0.0008783233 | 0.001000829 | 0.001080777 | 0.001181739 | 0.001250934 | 0.001247493
-68.5 | 0.00144335 | 0.001455438 | 0.00143405 | 0.001361714 | 0.001272751 | 0.001159953 | 0.001078061 | 0.001016025 | 0.0009511173 | 0.0008848113 | 0.0008586693 | 0.0008619277 | 0.0008765807 | 0.0008869802 | 0.000992233 | 0.001052521 | 0.001167482 | 0.001258473 | 0.001277366
-68.4 | 0.001461342 | 0.001452781 | 0.001413482 | 0.001350004 | 0.001283082 | 0.001174553 | 0.001087943 | 0.001025989 | 0.0009215268 | 0.0009264734 | 0.0008827788 | 0.0008555342 | 0.0008595638 | 0.0009277318 | 0.0009869034 | 0.001075664 | 0.001169974 | 0.001218268 | 0.001287995
-68.3 | 0.001438616 | 0.001446052 | 0.001400267 | 0.00135519 | 0.001264902 | 0.00118976 | 0.001088793 | 0.000971853 | 0.0009457455 | 0.0008839996 | 0.0008336304 | 0.0008352886 | 0.0008357471 | 0.0008964231 | 0.0009725982 | 0.001056872 | 0.001185629 | 0.001207299 | 0.001201905
-68.2 | 0.00142726 | 0.001444364 | 0.001431929 | 0.00136487 | 0.001262126 | 0.001170183 | 0.001077931 | 0.001025384 | 0.0009348327 | 0.0009006107 | 0.0008456168 | 0.0008365199 | 0.0008711519 | 0.0008801368 | 0.0009695825 | 0.00102152 | 0.001169789 | 0.001233385 | 0.001263751
-68.1 | 0.001426388 | 0.001450264 | 0.001415505 | 0.001359583 | 0.001271478 | 0.001155566 | 0.001070478 | 0.001004705 | 0.0009457019 | 0.0008679868 | 0.000856704 | 0.0008466348 | 0.0008509033 | 0.0008802078 | 0.0009746652 | 0.001068555 | 0.00112535 | 0.001201083 | 0.001222097
-68 | 0.001413097 | 0.001446474 | 0.001413732 | 0.001348862 | 0.00127014 | 0.00120115 | 0.001075126 | 0.0009853506 | 0.0009306855 | 0.0008559956 | 0.0008741412 | 0.0008623735 | 0.0008626893 | 0.0008755265 | 0.0009647844 | 0.001054882 | 0.001099898 | 0.001228529 | 0.001237984
-67.9 | 0.00142198 | 0.001457216 | 0.001406247 | 0.001373111 | 0.001261187 | 0.001197732 | 0.001100544 | 0.001020219 | 0.0009293053 | 0.0008612092 | 0.0008564359 | 0.0008375462 | 0.0008421627 | 0.0008788842 | 0.0009573457 | 0.001072554 | 0.001125324 | 0.001155153 | 0.001241032
-67.8 | 0.001440521 | 0.001434202 | 0.001381429 | 0.001319236 | 0.001276999 | 0.001197018 | 0.001086665 | 0.001009993 | 0.0009111771 | 0.0008528321 | 0.0008537702 | 0.0008399196 | 0.0008524965 | 0.0008659261 | 0.0009751791 | 0.001042032 | 0.001114953 | 0.001193467 | 0.001242528
-67.7 | 0.001453869 | 0.001441406 | 0.001404552 | 0.001337098 | 0.001250471 | 0.00116688 | 0.001083304 | 0.0009689925 | 0.0009136867 | 0.0008290895 | 0.0008237552 | 0.0008538609 | 0.0008336035 | 0.0009297471 | 0.0009627483 | 0.001034609 | 0.001120319 | 0.00119013 | 0.001208624
-67.6 | 0.001444473 | 0.001426281 | 0.001394195 | 0.001373845 | 0.001264415 | 0.00115661 | 0.001078217 | 0.0009935883 | 0.0009145591 | 0.0008908171 | 0.0008419468 | 0.0008265425 | 0.0008691421 | 0.0008435592 | 0.0009489614 | 0.001036174 | 0.001139569 | 0.001193248 | 0.001203196
-67.5 | 0.001441077 | 0.001421768 | 0.001406809 | 0.001358158 | 0.001246352 | 0.001158745 | 0.001064711 | 0.001015537 | 0.0009219073 | 0.0008937584 | 0.0008731643 | 0.0008145115 | 0.0008564203 | 0.0008790153 | 0.0009666854 | 0.0010103 | 0.001150144 | 0.001161079 | 0.00120229
-67.4 | 0.001423014 | 0.001417102 | 0.001402609 | 0.001328754 | 0.001271587 | 0.001158062 | 0.001055275 | 0.0009604788 | 0.000915622 | 0.0008835356 | 0.000836223 | 0.0008594037 | 0.0008768575 | 0.0008698511 | 0.0009778783 | 0.001017382 | 0.001100284 | 0.001175628 | 0.001212015
-67.3 | 0.001439931 | 0.001434333 | 0.001386562 | 0.001314078 | 0.001251737 | 0.001166186 | 0.001068539 | 0.001006287 | 0.0009143412 | 0.0008524441 | 0.0008678915 | 0.0008146062 | 0.000861792 | 0.00088281 | 0.0009391038 | 0.001066085 | 0.001119678 | 0.001133669 | 0.00122977
-67.2 | 0.001411232 | 0.001414866 | 0.001403118 | 0.00135201 | 0.001259014 | 0.001173874 | 0.001056403 | 0.001017046 | 0.000942803 | 0.0008884931 | 0.0008576355 | 0.0008156294 | 0.0008439255 | 0.0008957629 | 0.0009190819 | 0.001026513 | 0.001107354 | 0.00118501 | 0.001180866
-67.1 | 0.001434605 | 0.001425232 | 0.001426078 | 0.001342894 | 0.001263789 | 0.001153487 | 0.001068614 | 0.001025616 | 0.0009016118 | 0.0008716533 | 0.0008467631 | 0.0008511089 | 0.0008439997 | 0.0008715163 | 0.0009822411 | 0.001011668 | 0.001127611 | 0.001172741 | 0.001207676
-67 | 0.001437214 | 0.001418199 | 0.00139462 | 0.00133171 | 0.001270665 | 0.001091256 | 0.001057895 | 0.0009673005 | 0.0009257962 | 0.0008736401 | 0.0008350809 | 0.0008203775 | 0.0008186817 | 0.0008640193 | 0.000923411 | 0.001027919 | 0.001118338 | 0.001191928 | 0.001218416
-66.9 | 0.001426911 | 0.00141383 | 0.001415127 | 0.001327911 | 0.001258512 | 0.001124785 | 0.001069392 | 0.000986288 | 0.0009117138 | 0.0008328753 | 0.0008159579 | 0.0008295978 | 0.0008538653 | 0.0008797695 | 0.0009386293 | 0.001028391 | 0.001098581 | 0.001171782 | 0.001202658
-66.8 | 0.001448708 | 0.001453134 | 0.001376118 | 0.001368811 | 0.001262952 | 0.001153029 | 0.001049646 | 0.0009777414 | 0.0009252682 | 0.0008719495 | 0.0008440135 | 0.0008041441 | 0.0008383705 | 0.0008262874 | 0.0009307394 | 0.001007449 | 0.001092514 | 0.001158023 | 0.001185868
-66.7 | 0.001400265 | 0.00141707 | 0.001392897 | 0.001330935 | 0.001269625 | 0.001163497 | 0.001051301 | 0.0009933508 | 0.0009092521 | 0.0008875552 | 0.0008342137 | 0.0008157914 | 0.0008495099 | 0.0008930508 | 0.0009236749 | 0.0009846534 | 0.001095695 | 0.001166908 | 0.001176047
-66.6 | 0.001409946 | 0.001424389 | 0.001404722 | 0.001300448 | 0.001272518 | 0.001153095 | 0.001049383 | 0.0009782796 | 0.0009066931 | 0.0008268611 | 0.000813816 | 0.0008204792 | 0.0008598539 | 0.0008726954 | 0.0009098284 | 0.001044153 | 0.00108899 | 0.001155538 | 0.001162862
-66.5 | 0.001413025 | 0.001422241 | 0.001370376 | 0.001326182 | 0.001253713 | 0.001161144 | 0.00104846 | 0.0009744621 | 0.0008898406 | 0.000854917 | 0.0008238813 | 0.000786366 | 0.0008049793 | 0.0008746231 | 0.000927738 | 0.00101557 | 0.001093678 | 0.001138977 | 0.001174554
-66.4 | 0.001411694 | 0.001432419 | 0.001384507 | 0.001277822 | 0.001241543 | 0.001150335 | 0.001096847 | 0.0009651571 | 0.0009126696 | 0.000874604 | 0.0008354515 | 0.000815762 | 0.0008252758 | 0.0008671311 | 0.0009773672 | 0.001022828 | 0.001087242 | 0.001113422 | 0.001136718
-66.3 | 0.001393269 | 0.001407756 | 0.001374224 | 0.00130226 | 0.001236197 | 0.001150328 | 0.001072485 | 0.0009892432 | 0.0009099253 | 0.0008526514 | 0.0007980853 | 0.0008117817 | 0.0008133652 | 0.0008510496 | 0.0009289456 | 0.001009672 | 0.001058974 | 0.001113239 | 0.001171063
-66.2 | 0.001407947 | 0.001416151 | 0.001387742 | 0.001303869 | 0.001227496 | 0.001129769 | 0.001067992 | 0.0009732943 | 0.0009003427 | 0.0008367909 | 0.0008325001 | 0.0008109794 | 0.0008401953 | 0.000888127 | 0.0009185161 | 0.001013466 | 0.001032254 | 0.001168729 | 0.001153563
-66.1 | 0.001402761 | 0.001437325 | 0.001369523 | 0.001314646 | 0.001235102 | 0.001154608 | 0.001043509 | 0.0009549667 | 0.0009014698 | 0.0008520536 | 0.0008231301 | 0.0008314205 | 0.0008094961 | 0.000841539 | 0.0009347519 | 0.0009968464 | 0.00109039 | 0.001137847 | 0.001113112
-66 | 0.001406187 | 0.00144916 | 0.001363425 | 0.001335207 | 0.001249571 | 0.001137201 | 0.001036395 | 0.0009729271 | 0.0009169733 | 0.0008276728 | 0.0008464646 | 0.0008149615 | 0.0008011771 | 0.0008610237 | 0.0009051086 | 0.00098564 | 0.001079013 | 0.001123606 | 0.001139738
-65.9 | 0.001407433 | 0.00138344 | 0.001375088 | 0.001321628 | 0.001250707 | 0.00116234 | 0.001025221 | 0.0009630899 | 0.0008900608 | 0.0008407395 | 0.0008114277 | 0.0008121897 | 0.0008256621 | 0.0008444619 | 0.0009228626 | 0.001008855 | 0.001080271 | 0.001130565 | 0.00113828
-65.8 | 0.001423768 | 0.001388469 | 0.001395444 | 0.001319418 | 0.001233208 | 0.001180402 | 0.001029925 | 0.000936059 | 0.0008894684 | 0.0008406403 | 0.0008217918 | 0.0007914045 | 0.0007875702 | 0.0008527659 | 0.0009262382 | 0.001014421 | 0.001042077 | 0.001101234 | 0.001108534
-65.7 | 0.001422912 | 0.001412106 | 0.001354397 | 0.001317456 | 0.00125658 | 0.001130404 | 0.001055363 | 0.0009609913 | 0.000884293 | 0.0008404532 | 0.0008313418 | 0.000802761 | 0.0008007696 | 0.0008687888 | 0.0009333026 | 0.0009608571 | 0.001051257 | 0.001094727 | 0.001136607
-65.6 | 0.001402663 | 0.00141953 | 0.001351356 | 0.001303695 | 0.001212769 | 0.001143748 | 0.001053418 | 0.0009855686 | 0.0008891917 | 0.000842193 | 0.0008606659 | 0.0008060724 | 0.0008030899 | 0.0008375642 | 0.0009227611 | 0.0009696847 | 0.00103554 | 0.001115598 | 0.001128769
-65.5 | 0.001401779 | 0.001382004 | 0.00136228 | 0.001291332 | 0.00121455 | 0.001102322 | 0.001044868 | 0.0009567776 | 0.0009114313 | 0.000846658 | 0.0008215368 | 0.0008090853 | 0.00080423 | 0.00085162 | 0.0008955571 | 0.0009659738 | 0.00105136 | 0.001123738 | 0.001101781
-65.4 | 0.001403244 | 0.001404396 | 0.001353767 | 0.0012965 | 0.001243034 | 0.001110155 | 0.001036208 | 0.0009725955 | 0.0009038309 | 0.0008449934 | 0.0008154963 | 0.0007967737 | 0.0008306376 | 0.0008291927 | 0.0009316635 | 0.0009403322 | 0.001027287 | 0.00110403 | 0.001083956
-65.3 | 0.001374762 | 0.001360434 | 0.001353523 | 0.001280928 | 0.001231652 | 0.00112305 | 0.001035093 | 0.0009651239 | 0.0008986732 | 0.0008357974 | 0.0008090573 | 0.0008281247 | 0.0008298222 | 0.0008448396 | 0.0008902237 | 0.0009662155 | 0.0010713 | 0.001095187 | 0.001103618
-65.2 | 0.001390046 | 0.001379067 | 0.001353547 | 0.001285314 | 0.001219497 | 0.001120963 | 0.001021742 | 0.0009499051 | 0.000908595 | 0.00085392 | 0.0008042799 | 0.0007917349 | 0.0008517554 | 0.0008475523 | 0.0008909621 | 0.0009679319 | 0.00103269 | 0.00107881 | 0.001107733
-65.1 | 0.001398932 | 0.001407407 | 0.001387038 | 0.001315189 | 0.001215834 | 0.001109011 | 0.001025935 | 0.0009420166 | 0.0009031551 | 0.0008327828 | 0.0008212941 | 0.0008008938 | 0.0008116474 | 0.0008233002 | 0.0009048535 | 0.0009660097 | 0.001022028 | 0.001106664 | 0.001123221
-65 | 0.001402974 | 0.00136725 | 0.001362708 | 0.00128937 | 0.001232794 | 0.0011141 | 0.001031967 | 0.0009371655 | 0.0008902732 | 0.0008524416 | 0.0008203914 | 0.0007866989 | 0.0008315997 | 0.0008186588 | 0.0008789655 | 0.0009557448 | 0.001047812 | 0.001085896 | 0.001111702
-64.9 | 0.001406628 | 0.001364822 | 0.001352326 | 0.00129511 | 0.001225978 | 0.00113476 | 0.00104925 | 0.0009789046 | 0.0008937313 | 0.0008514801 | 0.0007790086 | 0.0007973029 | 0.0008345623 | 0.0008545373 | 0.0008883578 | 0.0009829462 | 0.001033924 | 0.001084491 | 0.00109845
-64.8 | 0.001384374 | 0.001376446 | 0.001347497 | 0.001299921 | 0.001216805 | 0.001114126 | 0.001047288 | 0.0009784876 | 0.000903804 | 0.0008201017 | 0.00081137 | 0.0007870068 | 0.0007908293 | 0.000796684 | 0.0008984153 | 0.0009729051 | 0.001033683 | 0.001079738 | 0.001095452
-64.7 | 0.001406673 | 0.001381405 | 0.001396006 | 0.001305763 | 0.001225469 | 0.001141101 | 0.001059199 | 0.0009609886 | 0.0008985756 | 0.0008292983 | 0.0008073337 | 0.0008128404 | 0.0008094633 | 0.0008373136 | 0.0008871762 | 0.0009649328 | 0.001043729 | 0.001091464 | 0.001091761
-64.6 | 0.00139782 | 0.001394516 | 0.001336911 | 0.001280955 | 0.001223397 | 0.001093074 | 0.001046854 | 0.0009643052 | 0.0009037326 | 0.0008161812 | 0.0008453316 | 0.000809794 | 0.0008027857 | 0.0008533832 | 0.0008864396 | 0.000954287 | 0.001022142 | 0.001062101 | 0.001094166
-64.5 | 0.001395287 | 0.001370617 | 0.001345135 | 0.001332492 | 0.001234094 | 0.001137303 | 0.001041683 | 0.001000064 | 0.0009122162 | 0.0008504984 | 0.0008285286 | 0.0007782034 | 0.0007989963 | 0.0008395266 | 0.0009052061 | 0.0009620203 | 0.001035648 | 0.001048845 | 0.001103843
-64.4 | 0.001409607 | 0.001361209 | 0.001338637 | 0.001292192 | 0.001196763 | 0.001123662 | 0.001012185 | 0.0009486526 | 0.0008994449 | 0.0008631954 | 0.0008056855 | 0.000788396 | 0.0008013214 | 0.0008297479 | 0.0009038797 | 0.0009826182 | 0.0009829823 | 0.001079598 | 0.001117639
-64.3 | 0.001373538 | 0.00137227 | 0.001333143 | 0.001312845 | 0.001175716 | 0.001111981 | 0.001053539 | 0.0009659124 | 0.0008646657 | 0.0008330365 | 0.0008215354 | 0.0008018862 | 0.0008155492 | 0.0008331602 | 0.0008794706 | 0.0009447515 | 0.001007469 | 0.001085144 | 0.001089299
-64.2 | 0.001369543 | 0.001386756 | 0.001341677 | 0.001280108 | 0.001170857 | 0.001125205 | 0.001028591 | 0.0009557247 | 0.0008860467 | 0.000832161 | 0.0008057306 | 0.0007740419 | 0.0008195979 | 0.000823982 | 0.0008619046 | 0.0009666005 | 0.001022434 | 0.001052466 | 0.001077083
-64.1 | 0.001377676 | 0.001387502 | 0.001334519 | 0.001257213 | 0.001222375 | 0.001107874 | 0.000995488 | 0.0009357018 | 0.0008774062 | 0.0008442055 | 0.0008055711 | 0.0007822733 | 0.0007943442 | 0.0008329692 | 0.0008800167 | 0.0009220502 | 0.001001556 | 0.001054048 | 0.001060309
-64 | 0.001390196 | 0.001371778 | 0.001329641 | 0.001256761 | 0.001180514 | 0.001118469 | 0.001041684 | 0.000930058 | 0.0008930071 | 0.0008369037 | 0.0007767712 | 0.0007804268 | 0.0008136995 | 0.0008569143 | 0.0009096983 | 0.0009340344 | 0.001006305 | 0.00105964 | 0.00104369
-63.9 | 0.001368883 | 0.001355131 | 0.001373645 | 0.001260231 | 0.001235299 | 0.001123444 | 0.001030469 | 0.0009476285 | 0.0008672547 | 0.00084396 | 0.0008167504 | 0.0007585143 | 0.0008092918 | 0.0008516155 | 0.0008876449 | 0.0009545451 | 0.001020442 | 0.001062252 | 0.001062371
-63.8 | 0.001366903 | 0.001353731 | 0.00134056 | 0.001264585 | 0.001211368 | 0.001111092 | 0.001037072 | 0.000944749 | 0.0008653459 | 0.0008169412 | 0.0007905663 | 0.0007957042 | 0.0007902333 | 0.0008401508 | 0.0008722738 | 0.0009468447 | 0.001013948 | 0.00103783 | 0.001079798
-63.7 | 0.001378992 | 0.001348511 | 0.00133461 | 0.001289053 | 0.001195854 | 0.001129974 | 0.001018058 | 0.0009406465 | 0.0008731197 | 0.0008515112 | 0.000821081 | 0.0007927538 | 0.0008051624 | 0.0008158908 | 0.0008589075 | 0.0009274049 | 0.001000226 | 0.001029311 | 0.001038124
-63.6 | 0.001388377 | 0.001367681 | 0.001325221 | 0.001283602 | 0.001200461 | 0.001108777 | 0.001015488 | 0.0009329552 | 0.0008961867 | 0.0008130099 | 0.0007950951 | 0.0007833821 | 0.0008048433 | 0.0008231526 | 0.0008723932 | 0.0009033352 | 0.001005662 | 0.001050158 | 0.001080022
-63.5 | 0.001376248 | 0.00138303 | 0.001325229 | 0.001255994 | 0.001199784 | 0.001106514 | 0.001025253 | 0.000955126 | 0.0008688686 | 0.0008200541 | 0.0008222928 | 0.0007543588 | 0.0008015202 | 0.0008271345 | 0.000862573 | 0.0009352074 | 0.0009802707 | 0.001039109 | 0.001059822
-63.4 | 0.001378393 | 0.00137291 | 0.001316741 | 0.001277666 | 0.001197819 | 0.001113365 | 0.001001228 | 0.0009663791 | 0.0008732044 | 0.0008456637 | 0.000805016 | 0.000815481 | 0.0008155731 | 0.0008169268 | 0.0008668394 | 0.0009485078 | 0.0009970112 | 0.001023185 | 0.001052637
-63.3 | 0.00137697 | 0.001377823 | 0.001330083 | 0.001275342 | 0.001182527 | 0.001104073 | 0.001001232 | 0.0009541486 | 0.0008824322 | 0.0008085461 | 0.0008247999 | 0.0007689904 | 0.0008018243 | 0.0008202132 | 0.0008692122 | 0.0009229563 | 0.001006794 | 0.001005178 | 0.001048145
-63.2 | 0.00137487 | 0.00136826 | 0.00131497 | 0.001259695 | 0.001183114 | 0.001111528 | 0.001007352 | 0.000959729 | 0.0008919829 | 0.0008424486 | 0.0007962777 | 0.0007879247 | 0.0008029641 | 0.0008162905 | 0.0008359803 | 0.0009342361 | 0.0009695518 | 0.00106 | 0.001050828
-63.1 | 0.001377185 | 0.001359469 | 0.001333143 | 0.001281506 | 0.001192218 | 0.00109341 | 0.001019863 | 0.0009410317 | 0.0008656542 | 0.0008315483 | 0.000801375 | 0.0007792804 | 0.0007943604 | 0.0008230071 | 0.0008764711 | 0.0009245013 | 0.0009703809 | 0.001007983 | 0.001045166
-63 | 0.001343892 | 0.001377005 | 0.001330503 | 0.001254563 | 0.001178326 | 0.001095981 | 0.0010085 | 0.0009536967 | 0.0008783037 | 0.0008142558 | 0.0008230925 | 0.0007746054 | 0.0007894028 | 0.0008028211 | 0.0008599563 | 0.0009179693 | 0.0009537376 | 0.00102315 | 0.001037995
-62.9 | 0.001340773 | 0.00136086 | 0.001341388 | 0.001251888 | 0.001185757 | 0.001102214 | 0.00103699 | 0.0009334894 | 0.0008952809 | 0.0008307595 | 0.0007755258 | 0.0008020518 | 0.0007808617 | 0.0008087268 | 0.0008413148 | 0.0009200072 | 0.00098545 | 0.001022116 | 0.001044819
-62.8 | 0.001385431 | 0.00137977 | 0.001334465 | 0.001293502 | 0.001175435 | 0.001091198 | 0.0009931422 | 0.0009317453 | 0.0008820366 | 0.0008302936 | 0.0007870757 | 0.0007837093 | 0.0008137863 | 0.0008530086 | 0.0008523315 | 0.0009244772 | 0.0009770929 | 0.001026976 | 0.001009052
-62.7 | 0.001350345 | 0.001356847 | 0.001319717 | 0.001253985 | 0.001172445 | 0.001114021 | 0.001007146 | 0.0009032437 | 0.0008547165 | 0.0008218902 | 0.0008074791 | 0.0007908652 | 0.0008098013 | 0.0008098404 | 0.0008740961 | 0.0009022105 | 0.0009825206 | 0.001033789 | 0.001039547
-62.6 | 0.001335367 | 0.001364729 | 0.001319196 | 0.001256061 | 0.001175753 | 0.00109694 | 0.001027619 | 0.0009337104 | 0.00084945 | 0.0007958947 | 0.0007734281 | 0.0007853275 | 0.000783529 | 0.000805661 | 0.0008375295 | 0.0009132244 | 0.0009559621 | 0.001017188 | 0.001011867
-62.5 | 0.001339508 | 0.001360791 | 0.001335948 | 0.001260186 | 0.001178857 | 0.001082492 | 0.0009874922 | 0.0009274007 | 0.0008749037 | 0.0008242999 | 0.000811501 | 0.0007712423 | 0.000788969 | 0.0007970944 | 0.0008788387 | 0.0009294249 | 0.0009714819 | 0.00098896 | 0.001033827
-62.4 | 0.001362372 | 0.001372324 | 0.001336205 | 0.001243462 | 0.001190899 | 0.001117004 | 0.001030402 | 0.0009541273 | 0.0008643028 | 0.0008176324 | 0.0008152753 | 0.0008055955 | 0.0007889715 | 0.0007840334 | 0.0008930241 | 0.0009043804 | 0.0009664283 | 0.001016803 | 0.001009391
-62.3 | 0.001375025 | 0.001364627 | 0.001279341 | 0.001277288 | 0.001178692 | 0.001114146 | 0.001017826 | 0.0009304742 | 0.0008723603 | 0.0008404265 | 0.0007932938 | 0.0007734568 | 0.0007703752 | 0.0007732478 | 0.0008213179 | 0.0009387133 | 0.000971071 | 0.001011406 | 0.001020949
-62.2 | 0.001349894 | 0.001349347 | 0.001301541 | 0.00124504 | 0.001201523 | 0.001112028 | 0.0009822311 | 0.0009298042 | 0.0008832181 | 0.0008069016 | 0.0007883495 | 0.0007835632 | 0.0007951072 | 0.0008374959 | 0.0008365029 | 0.000894621 | 0.0009508407 | 0.001001373 | 0.0009952046
-62.1 | 0.001380745 | 0.00133816 | 0.001326006 | 0.001255619 | 0.001167194 | 0.001079465 | 0.001016735 | 0.0009444777 | 0.0008686101 | 0.0008189021 | 0.0007834402 | 0.0007326184 | 0.0007662272 | 0.0007939663 | 0.000855163 | 0.000878942 | 0.0009668195 | 0.0009961218 | 0.000990352
-62 | 0.001337895 | 0.00135334 | 0.001294592 | 0.001215494 | 0.001179948 | 0.001084623 | 0.001006848 | 0.0009182619 | 0.0008589663 | 0.0008047316 | 0.0007919057 | 0.0007628428 | 0.0007821866 | 0.0008145663 | 0.0008427764 | 0.0008994882 | 0.0009324248 | 0.001010336 | 0.001020171
-61.9 | 0.001370545 | 0.001366734 | 0.001311215 | 0.001282049 | 0.001165544 | 0.001085357 | 0.0009991561 | 0.0009206713 | 0.0008707658 | 0.0008087234 | 0.0007644357 | 0.000780702 | 0.0007793684 | 0.0008057311 | 0.0008625965 | 0.0008952648 | 0.0009557685 | 0.0009701724 | 0.001013997
-61.8 | 0.00139292 | 0.001350327 | 0.001314599 | 0.001250851 | 0.001188329 | 0.00108882 | 0.001009728 | 0.000928648 | 0.0008628996 | 0.0008321254 | 0.000789562 | 0.0007712798 | 0.0008067948 | 0.0007843306 | 0.0008266985 | 0.0008898186 | 0.000948463 | 0.0009953926 | 0.001000767
-61.7 | 0.001363809 | 0.001347474 | 0.001310151 | 0.001258804 | 0.00120183 | 0.001081661 | 0.001013682 | 0.0009218519 | 0.00086568 | 0.0008273112 | 0.0007610551 | 0.0007607417 | 0.0007877498 | 0.000813712 | 0.0008504384 | 0.000885696 | 0.0009305216 | 0.0009862561 | 0.0009889687
-61.6 | 0.001362717 | 0.001324335 | 0.001328166 | 0.001252693 | 0.001185956 | 0.001089756 | 0.001015175 | 0.0009161638 | 0.0008831271 | 0.0008203234 | 0.0007805236 | 0.0007548968 | 0.0007517591 | 0.0007760115 | 0.0008170182 | 0.0008951156 | 0.0009346147 | 0.0009618163 | 0.001011657
-61.5 | 0.001350386 | 0.001349469 | 0.001318218 | 0.001254683 | 0.00114533 | 0.00108917 | 0.0009949938 | 0.0009334947 | 0.0008887663 | 0.0008258428 | 0.0007853944 | 0.0007483944 | 0.0007867594 | 0.0007963765 | 0.0008339013 | 0.0008988533 | 0.0009530052 | 0.0009877055 | 0.001028366
-61.4 | 0.001370633 | 0.001370169 | 0.001287946 | 0.001252917 | 0.001160875 | 0.001085027 | 0.001003933 | 0.0009487953 | 0.0008482846 | 0.0008094342 | 0.0007997149 | 0.000786265 | 0.0007763573 | 0.0008140209 | 0.0008491641 | 0.0008919682 | 0.0009370235 | 0.001007772 | 0.0009944546
-61.3 | 0.001372228 | 0.001359203 | 0.001292484 | 0.001243282 | 0.001185727 | 0.00106751 | 0.0009981437 | 0.0009286659 | 0.000858951 | 0.0008018379 | 0.0007683438 | 0.0007900478 | 0.0007607356 | 0.0007848621 | 0.0008443371 | 0.0008887876 | 0.0009654946 | 0.000978599 | 0.0009723819
-61.2 | 0.001343635 | 0.001346357 | 0.001325027 | 0.001246524 | 0.001178875 | 0.001068038 | 0.001009782 | 0.0009387335 | 0.0008486504 | 0.0008307939 | 0.0007765622 | 0.0007912398 | 0.0007630351 | 0.000793594 | 0.0008359356 | 0.0008671148 | 0.0009351645 | 0.0009762751 | 0.001000933
-61.1 | 0.001377856 | 0.00134053 | 0.001272148 | 0.001247948 | 0.001171138 | 0.001113982 | 0.001009278 | 0.0008912141 | 0.0008484295 | 0.0008057596 | 0.0007999416 | 0.0007772684 | 0.0007586101 | 0.0008012662 | 0.000817637 | 0.0008935638 | 0.0009278464 | 0.000980009 | 0.0009885575
-61 | 0.001364481 | 0.001322149 | 0.0013127 | 0.001254276 | 0.00117526 | 0.001077582 | 0.001008458 | 0.0009545319 | 0.0008730706 | 0.0007970886 | 0.0007789702 | 0.0007575905 | 0.0007779607 | 0.0007873089 | 0.0008242451 | 0.0008601442 | 0.0009192348 | 0.0009552928 | 0.0009875629
-60.9 | 0.00133264 | 0.001328709 | 0.001274629 | 0.001232409 | 0.001184463 | 0.001082284 | 0.0009927516 | 0.0009242255 | 0.0008836432 | 0.0007903684 | 0.0007520194 | 0.000781235 | 0.0007974456 | 0.0007493759 | 0.0008016458 | 0.0008998705 | 0.0009465793 | 0.0009821972 | 0.0009678329
-60.8 | 0.001329997 | 0.001325131 | 0.001302165 | 0.001233226 | 0.00115988 | 0.001101529 | 0.001014101 | 0.0009216373 | 0.0008654225 | 0.0008147833 | 0.0007870488 | 0.0007664382 | 0.0007724861 | 0.0007834532 | 0.0008184183 | 0.0008916933 | 0.0009251038 | 0.0009677094 | 0.0009766641
-60.7 | 0.001340811 | 0.001335004 | 0.001283374 | 0.001211748 | 0.001176301 | 0.001064404 | 0.0009746901 | 0.0009140944 | 0.000872565 | 0.0008211158 | 0.0007771579 | 0.0007611598 | 0.0008058156 | 0.0007849212 | 0.0008076514 | 0.0008775351 | 0.0009169378 | 0.0009523197 | 0.0009898583
-60.6 | 0.001358449 | 0.001334302 | 0.001284525 | 0.001222623 | 0.001167634 | 0.001080611 | 0.0009955894 | 0.0009140923 | 0.0008797093 | 0.0008055177 | 0.0007696801 | 0.0007568852 | 0.0007662269 | 0.0007915607 | 0.0008374589 | 0.0008764837 | 0.0009165268 | 0.0009679921 | 0.0009954731
-60.5 | 0.001376962 | 0.001334689 | 0.001300537 | 0.001250543 | 0.00115353 | 0.001074589 | 0.0009662756 | 0.0009236663 | 0.0008776799 | 0.0008177029 | 0.0007869598 | 0.0007823364 | 0.0007599537 | 0.0007605437 | 0.0008189838 | 0.0008540185 | 0.0009106951 | 0.0009626654 | 0.0009541085
-60.4 | 0.001350007 | 0.001310944 | 0.001288348 | 0.001209311 | 0.001155743 | 0.001094354 | 0.0009962187 | 0.0009363484 | 0.000855285 | 0.0007937417 | 0.0007831156 | 0.0007657028 | 0.0007453009 | 0.0007789697 | 0.0008134142 | 0.0008889931 | 0.0009243888 | 0.0009634227 | 0.0009659484
-60.3 | 0.001342919 | 0.001322322 | 0.001278101 | 0.001211818 | 0.001160932 | 0.001057822 | 0.0009889515 | 0.0009020752 | 0.000867568 | 0.0008236223 | 0.0007839909 | 0.0007596201 | 0.0007626444 | 0.0007835454 | 0.0008493417 | 0.0008346728 | 0.0009213102 | 0.0009577557 | 0.0009674341
-60.2 | 0.001318415 | 0.001328497 | 0.001282376 | 0.001227602 | 0.00113226 | 0.001059941 | 0.0009690606 | 0.0009278293 | 0.000836453 | 0.0008124222 | 0.0007745776 | 0.000766982 | 0.0007699372 | 0.0007911654 | 0.0008380681 | 0.000848188 | 0.0009088305 | 0.0009377612 | 0.0009635992
-60.1 | 0.001367085 | 0.001339361 | 0.001296987 | 0.001215214 | 0.001145773 | 0.001065241 | 0.0009793621 | 0.0008991878 | 0.0008504296 | 0.0008216772 | 0.0007499302 | 0.000744506 | 0.0007590331 | 0.0007729637 | 0.0008238292 | 0.0008641464 | 0.0009037463 | 0.0009200057 | 0.0009671179
-60 | 0.001369301 | 0.001338124 | 0.001280904 | 0.001216499 | 0.00117342 | 0.001105811 | 0.0009779081 | 0.0009399352 | 0.0008604853 | 0.0008167693 | 0.000780548 | 0.0007324759 | 0.0007556762 | 0.0007942882 | 0.0008183736 | 0.0008917572 | 0.0009168457 | 0.000917404 | 0.0009401945
-59.9 | 0.00135671 | 0.001342887 | 0.001288618 | 0.001226844 | 0.00113582 | 0.00108137 | 0.0009863726 | 0.0008968383 | 0.0008417414 | 0.0008106459 | 0.000786991 | 0.0007632966 | 0.0007498011 | 0.0007903412 | 0.0008271533 | 0.0008736684 | 0.0009157389 | 0.0009293284 | 0.0009466838
-59.8 | 0.001343853 | 0.001341956 | 0.001285693 | 0.001204249 | 0.00116166 | 0.001085693 | 0.0009750553 | 0.000903596 | 0.000859901 | 0.0008046573 | 0.0007888986 | 0.0007820025 | 0.0007508508 | 0.0007792773 | 0.0007974082 | 0.0008585561 | 0.0008956468 | 0.0009338086 | 0.0009321902
-59.7 | 0.001326486 | 0.001324754 | 0.001290909 | 0.001222574 | 0.001168076 | 0.001067602 | 0.0009851416 | 0.0009043575 | 0.0008325867 | 0.0008149276 | 0.0007909622 | 0.0007440045 | 0.00075313 | 0.0007955034 | 0.0008031172 | 0.0008765025 | 0.0009003045 | 0.0009424706 | 0.0009356632
-59.6 | 0.00133384 | 0.001345312 | 0.001251118 | 0.001208249 | 0.001133618 | 0.001064285 | 0.0009790753 | 0.0009100521 | 0.0008412621 | 0.0008235949 | 0.0007740111 | 0.0007617238 | 0.0007528067 | 0.0007794403 | 0.0008062526 | 0.000836158 | 0.0008954353 | 0.0009325347 | 0.0009418145
-59.5 | 0.001335786 | 0.001304723 | 0.001269978 | 0.001215907 | 0.001163401 | 0.001056984 | 0.0009917412 | 0.000913712 | 0.000858661 | 0.0008312275 | 0.0007686126 | 0.0007463468 | 0.0007726156 | 0.0007628941 | 0.0007759384 | 0.0008745416 | 0.0009010056 | 0.000928168 | 0.0009380184
-59.4 | 0.001338242 | 0.001315122 | 0.001251769 | 0.001214895 | 0.001156843 | 0.001061594 | 0.0009895779 | 0.0009066962 | 0.0008713259 | 0.0008111094 | 0.0007693995 | 0.0007537146 | 0.0007417886 | 0.0007820693 | 0.0007896608 | 0.0008463171 | 0.0008757959 | 0.0009298616 | 0.0009297769
-59.3 | 0.001325855 | 0.001314902 | 0.00126363 | 0.001235736 | 0.001147994 | 0.001062258 | 0.0009543827 | 0.0009122904 | 0.0008406699 | 0.0008067784 | 0.0008049615 | 0.0007746437 | 0.0007759843 | 0.0007668689 | 0.0008244716 | 0.0008418876 | 0.0009128072 | 0.000939797 | 0.0009305294
-59.2 | 0.001348767 | 0.00133673 | 0.001273298 | 0.001217388 | 0.001126363 | 0.001048666 | 0.0009839671 | 0.0009068396 | 0.000855604 | 0.000829378 | 0.0007667633 | 0.0007499078 | 0.0007638736 | 0.0007692072 | 0.0007905202 | 0.0008433004 | 0.0008945369 | 0.0009243945 | 0.0009305896
-59.1 | 0.00134702 | 0.001292532 | 0.00125757 | 0.001217112 | 0.001123323 | 0.0010535 | 0.0009847474 | 0.0009095395 | 0.0008515609 | 0.0008149397 | 0.0008163872 | 0.0007557376 | 0.0007713511 | 0.0007526685 | 0.0008114021 | 0.0008584585 | 0.0008755887 | 0.0009254539 | 0.0009175707
-59 | 0.001334711 | 0.001324495 | 0.001276078 | 0.001212359 | 0.001162685 | 0.001057559 | 0.0009672291 | 0.0009052604 | 0.0008444311 | 0.0007842354 | 0.0007667185 | 0.0007458975 | 0.000770769 | 0.0007624271 | 0.0007993453 | 0.0008307462 | 0.000903139 | 0.0009138033 | 0.0009519342
-58.9 | 0.001315314 | 0.001315349 | 0.001261816 | 0.001205832 | 0.001173443 | 0.001061585 | 0.0009855629 | 0.0008947309 | 0.0008429918 | 0.0007928938 | 0.0007801365 | 0.0007518366 | 0.0007526392 | 0.0007619091 | 0.0007953459 | 0.0008280083 | 0.0008746842 | 0.000910737 | 0.0009375864
-58.8 | 0.001313929 | 0.001316722 | 0.001262213 | 0.001180326 | 0.001152839 | 0.001052866 | 0.0009927545 | 0.0008985279 | 0.0008450163 | 0.0008127036 | 0.0007764423 | 0.0007554463 | 0.0007605011 | 0.0007745805 | 0.0008069273 | 0.0008267628 | 0.0009070775 | 0.0009152754 | 0.0009114358
-58.7 | 0.001338755 | 0.001289305 | 0.001260524 | 0.001200152 | 0.001128549 | 0.001036397 | 0.0009515982 | 0.0008983735 | 0.0008303682 | 0.0008098842 | 0.0007675307 | 0.000761442 | 0.0007355911 | 0.0007566405 | 0.0007955955 | 0.0008456982 | 0.0008793792 | 0.0009068847 | 0.0009293914
-58.6 | 0.001322082 | 0.001314941 | 0.001286708 | 0.001195477 | 0.001130851 | 0.001050528 | 0.0009877491 | 0.0009019392 | 0.0008564599 | 0.0007824226 | 0.0007656459 | 0.0007531262 | 0.0007752603 | 0.0007698838 | 0.0008064367 | 0.0008544123 | 0.0008866872 | 0.000894238 | 0.0009240266
-58.5 | 0.001318451 | 0.001301634 | 0.001251867 | 0.001217375 | 0.001146675 | 0.00104236 | 0.0009602735 | 0.0009058431 | 0.0008499548 | 0.0008017126 | 0.0007671935 | 0.0007458953 | 0.0007519871 | 0.0007738761 | 0.0007954511 | 0.0008204539 | 0.0008863841 | 0.0008926391 | 0.0009361278
-58.4 | 0.001326838 | 0.001307361 | 0.001247339 | 0.001200595 | 0.001126602 | 0.001043686 | 0.0009600048 | 0.0008910495 | 0.0008416121 | 0.0008158548 | 0.0007694913 | 0.0007621786 | 0.0007538365 | 0.0007465492 | 0.0007985564 | 0.0008567029 | 0.000861516 | 0.0009165401 | 0.0008966376
-58.3 | 0.001296853 | 0.001285269 | 0.0012717 | 0.001195165 | 0.001123287 | 0.001048095 | 0.0009762698 | 0.0008968407 | 0.0008492234 | 0.00079774 | 0.0007392123 | 0.0007459261 | 0.0007536246 | 0.0007789079 | 0.0008157655 | 0.0008484575 | 0.0008761791 | 0.0009281357 | 0.000926508
-58.2 | 0.001335197 | 0.001289063 | 0.001246731 | 0.001206193 | 0.001116384 | 0.001041598 | 0.0009726984 | 0.0009078015 | 0.0008328658 | 0.0007988474 | 0.0007550205 | 0.0007526124 | 0.0007602661 | 0.0007631623 | 0.0007979611 | 0.0008317991 | 0.0008489864 | 0.0009087528 | 0.0009280374
-58.1 | 0.001312483 | 0.001288763 | 0.001253624 | 0.001176599 | 0.001112333 | 0.001047065 | 0.0009621723 | 0.0009048355 | 0.0008328397 | 0.0007710722 | 0.000789172 | 0.0007541484 | 0.0007385432 | 0.0007450039 | 0.0007927705 | 0.0008336719 | 0.0008689105 | 0.0009141989 | 0.0008921157
-58 | 0.001321888 | 0.001305673 | 0.001243647 | 0.001196936 | 0.001131444 | 0.001043686 | 0.0009682177 | 0.0008945659 | 0.0008622131 | 0.000795038 | 0.000755493 | 0.0007493155 | 0.0007527796 | 0.0007803325 | 0.0008038601 | 0.0008213829 | 0.000855429 | 0.0008838933 | 0.0008883736
-57.9 | 0.001319231 | 0.001290759 | 0.001260583 | 0.00119993 | 0.001108349 | 0.001061815 | 0.0009695213 | 0.0008933153 | 0.0008342244 | 0.000816863 | 0.0007542408 | 0.0007545054 | 0.0007412416 | 0.0007395108 | 0.0007878007 | 0.0008211614 | 0.0008628314 | 0.0008764093 | 0.0008827151
-57.8 | 0.001304645 | 0.001304874 | 0.001261834 | 0.001173389 | 0.001141262 | 0.00102437 | 0.0009708001 | 0.0008942308 | 0.0008315553 | 0.0008079178 | 0.0007446381 | 0.0007363637 | 0.0007402209 | 0.0007586791 | 0.0007783193 | 0.0008288545 | 0.0008633974 | 0.0008897215 | 0.0009093065
-57.7 | 0.001311187 | 0.001288176 | 0.001268357 | 0.001179861 | 0.001110511 | 0.001044038 | 0.0009680999 | 0.0008722396 | 0.0008816411 | 0.0008007817 | 0.0007536466 | 0.0007451584 | 0.0007321914 | 0.000747869 | 0.0007754071 | 0.0008336405 | 0.0008452283 | 0.0008767832 | 0.0009087914
-57.6 | 0.00132238 | 0.001306547 | 0.001239861 | 0.001187939 | 0.001122649 | 0.00103225 | 0.0009680006 | 0.0008932851 | 0.0008236443 | 0.0007839439 | 0.0007523059 | 0.0007458985 | 0.0007476964 | 0.0007649088 | 0.0007905641 | 0.0008195775 | 0.00084866 | 0.0008906498 | 0.0008920056
-57.5 | 0.001306872 | 0.001277127 | 0.001273611 | 0.001165136 | 0.001134942 | 0.001037896 | 0.0009614632 | 0.0009037827 | 0.0008382409 | 0.0008029883 | 0.0007699507 | 0.0007144211 | 0.0007366662 | 0.000768248 | 0.0007740853 | 0.0008176564 | 0.0008661732 | 0.0008887939 | 0.0008898352
-57.4 | 0.001309864 | 0.001266389 | 0.001227523 | 0.001164417 | 0.001117119 | 0.001043837 | 0.0009676005 | 0.0008846719 | 0.0008489541 | 0.0008051395 | 0.0007811591 | 0.0007362967 | 0.0007483238 | 0.0007597949 | 0.0007970043 | 0.0008147259 | 0.0008603267 | 0.0008684048 | 0.0008606213
-57.3 | 0.001308326 | 0.001284684 | 0.001219904 | 0.001175062 | 0.001127239 | 0.001046857 | 0.0009758082 | 0.0008785844 | 0.0008120023 | 0.0007927138 | 0.0007748468 | 0.0007475788 | 0.0007379345 | 0.0007664513 | 0.0007711857 | 0.000835452 | 0.0008550481 | 0.0008630215 | 0.0008899624
-57.2 | 0.0013052 | 0.00127218 | 0.001243068 | 0.001165778 | 0.001098429 | 0.001032192 | 0.0009549485 | 0.0008729981 | 0.0008299407 | 0.0007976462 | 0.0007529763 | 0.0007518735 | 0.0007579511 | 0.0007612221 | 0.0007854591 | 0.0008152075 | 0.0008423021 | 0.0008700742 | 0.0008621993
-57.1 | 0.001314457 | 0.001268356 | 0.001255299 | 0.00116153 | 0.001106324 | 0.00104429 | 0.0009562274 | 0.0008829934 | 0.0008351492 | 0.0007847378 | 0.0007463044 | 0.0007531325 | 0.0007271521 | 0.0007309069 | 0.0007888419 | 0.0008158369 | 0.0008428277 | 0.0008733677 | 0.0008863636
-57 | 0.001303159 | 0.001277231 | 0.001223005 | 0.001181395 | 0.001082965 | 0.0009979239 | 0.0009583542 | 0.0008845684 | 0.0008352169 | 0.0007793391 | 0.0007638168 | 0.0007345295 | 0.0007366918 | 0.0007599578 | 0.0007825989 | 0.0008121348 | 0.00084092 | 0.0008664914 | 0.0008611723
-56.9 | 0.001291986 | 0.001266336 | 0.001215418 | 0.001178356 | 0.001108309 | 0.001016699 | 0.0009658255 | 0.0008865048 | 0.0008288183 | 0.0007989102 | 0.0007535677 | 0.0007355678 | 0.0007348292 | 0.000748622 | 0.000757635 | 0.0008140042 | 0.0008584677 | 0.0008941573 | 0.0008858224
-56.8 | 0.001297578 | 0.001276563 | 0.001222023 | 0.001172647 | 0.001103173 | 0.001048518 | 0.000954068 | 0.0008664055 | 0.0008339791 | 0.0007681724 | 0.0007631291 | 0.0007319503 | 0.0007285186 | 0.000747501 | 0.0007643843 | 0.0007995104 | 0.000827857 | 0.0008610192 | 0.0008799569
-56.7 | 0.001297136 | 0.001265568 | 0.001227905 | 0.001168756 | 0.001092524 | 0.001026031 | 0.0009378687 | 0.0008864267 | 0.0008222006 | 0.0007749616 | 0.0007267003 | 0.0007353328 | 0.0007359238 | 0.000738352 | 0.0007577092 | 0.0008049663 | 0.0008391954 | 0.0008555219 | 0.0008675625
-56.6 | 0.001301336 | 0.001269285 | 0.001234843 | 0.001155446 | 0.00110964 | 0.001016484 | 0.0009554876 | 0.0008858477 | 0.0008327687 | 0.000781628 | 0.0007669947 | 0.000731112 | 0.00074107 | 0.0007231826 | 0.0007946549 | 0.0008021912 | 0.000843348 | 0.00087455 | 0.0008810715
-56.5 | 0.001308915 | 0.00126599 | 0.00122527 | 0.001182316 | 0.00113075 | 0.001019633 | 0.0009451943 | 0.000895873 | 0.0008001876 | 0.0007955725 | 0.0007355586 | 0.0007292604 | 0.0007585015 | 0.0007398317 | 0.000776501 | 0.0008031298 | 0.0008336677 | 0.0008547325 | 0.0008706411
-56.4 | 0.001302331 | 0.0012824 | 0.001226795 | 0.001150393 | 0.001088735 | 0.001034469 | 0.0009495761 | 0.0008853003 | 0.000824471 | 0.0007777342 | 0.0007423937 | 0.0007187462 | 0.0007181416 | 0.0007294019 | 0.0007690254 | 0.0007780911 | 0.0008483345 | 0.0008538852 | 0.0008622585
-56.3 | 0.001282093 | 0.0012753 | 0.001233442 | 0.001182675 | 0.001080792 | 0.001045762 | 0.0009690144 | 0.0008729712 | 0.0008275309 | 0.0007809184 | 0.0007730053 | 0.0007395059 | 0.0007056175 | 0.0007479114 | 0.0007656399 | 0.0007931409 | 0.0008393538 | 0.0008327832 | 0.0008643047
-56.2 | 0.001308694 | 0.001264012 | 0.001252012 | 0.001173508 | 0.001104031 | 0.001014177 | 0.0009636132 | 0.0008760881 | 0.0008306184 | 0.0007795682 | 0.0007497515 | 0.0007441579 | 0.0007237956 | 0.0007315762 | 0.0007720157 | 0.0008104007 | 0.0008338817 | 0.0008497324 | 0.0008851583
-56.1 | 0.001310358 | 0.001265595 | 0.001211751 | 0.001154959 | 0.001119887 | 0.0010193 | 0.0009416927 | 0.0008912228 | 0.0008303402 | 0.0007819804 | 0.0007596362 | 0.0007473042 | 0.0007176835 | 0.0007628135 | 0.0007824001 | 0.0007850885 | 0.0008346672 | 0.0008477398 | 0.0008970868
-56 | 0.001288711 | 0.001271767 | 0.001199948 | 0.00115204 | 0.001089119 | 0.001014644 | 0.0009624284 | 0.0008899071 | 0.000830112 | 0.0007929412 | 0.0007724647 | 0.000753224 | 0.000724991 | 0.0007244877 | 0.0007682298 | 0.0007929468 | 0.0008274651 | 0.0008385446 | 0.0008525769
-55.9 | 0.001280815 | 0.001270162 | 0.001232409 | 0.001154014 | 0.001074982 | 0.00101307 | 0.0009462033 | 0.0008810757 | 0.0008161679 | 0.0007722882 | 0.0007387714 | 0.0007377884 | 0.0007275422 | 0.0007523442 | 0.0007597527 | 0.000796997 | 0.0008384606 | 0.0008566378 | 0.0008693599
-55.8 | 0.001300958 | 0.001252614 | 0.001217499 | 0.001149572 | 0.001094388 | 0.001010746 | 0.0009539722 | 0.0008816964 | 0.0008038396 | 0.0007986506 | 0.0007384841 | 0.0007265068 | 0.0007050124 | 0.0007432354 | 0.0007740402 | 0.0007949524 | 0.0008266393 | 0.0008723242 | 0.0008416967
-55.7 | 0.001277797 | 0.001258861 | 0.001226287 | 0.001148777 | 0.001111052 | 0.001017999 | 0.0009452731 | 0.0008798657 | 0.0008002468 | 0.0007873548 | 0.0007525784 | 0.000737011 | 0.0007455771 | 0.0007472005 | 0.0007560181 | 0.000788653 | 0.0008409036 | 0.0008402684 | 0.000858203
-55.6 | 0.001259558 | 0.001256759 | 0.001234583 | 0.001138669 | 0.001104307 | 0.001016552 | 0.0009263312 | 0.0008678825 | 0.000834774 | 0.0007746023 | 0.0007546324 | 0.0007162491 | 0.0007248249 | 0.0007239681 | 0.000773341 | 0.0007948882 | 0.000811901 | 0.0008347646 | 0.0008652192
-55.5 | 0.001291744 | 0.001252629 | 0.001203178 | 0.001147785 | 0.001081461 | 0.001014475 | 0.00094948 | 0.0008726501 | 0.0008325653 | 0.000766128 | 0.0007408646 | 0.0007234457 | 0.0007125107 | 0.0007414867 | 0.0007540109 | 0.0007793039 | 0.0008300391 | 0.000857399 | 0.0008461163
-55.4 | 0.001296254 | 0.001235321 | 0.001229611 | 0.001147814 | 0.001094463 | 0.001013941 | 0.0009309727 | 0.0008760939 | 0.0008275535 | 0.0007864481 | 0.0007652625 | 0.0007134457 | 0.0007456545 | 0.0007293912 | 0.0007471585 | 0.0007891562 | 0.0008307934 | 0.0008402512 | 0.00085124
-55.3 | 0.001291624 | 0.001251955 | 0.001212509 | 0.001147263 | 0.001092656 | 0.001005024 | 0.0009273081 | 0.000874911 | 0.0008276369 | 0.0007737774 | 0.000756211 | 0.000738726 | 0.000718245 | 0.0007287152 | 0.000754585 | 0.0007767172 | 0.0008136785 | 0.0008206448 | 0.0008512834
-55.2 | 0.001287812 | 0.001255129 | 0.001212565 | 0.001147791 | 0.001083364 | 0.001003681 | 0.0009455969 | 0.0008724646 | 0.000816638 | 0.0007750683 | 0.0007558092 | 0.0007156945 | 0.0007463131 | 0.0007267433 | 0.0007619763 | 0.00078625 | 0.0008128651 | 0.0008614623 | 0.0008561401
-55.1 | 0.001298194 | 0.001239648 | 0.001191298 | 0.001151806 | 0.001081045 | 0.001013044 | 0.0009442455 | 0.0008874457 | 0.0008397855 | 0.0007822682 | 0.0007489079 | 0.0007190897 | 0.0007354446 | 0.0007426572 | 0.0007600753 | 0.0007946469 | 0.0008221822 | 0.0008320061 | 0.0008507062
-55 | 0.001295854 | 0.001270896 | 0.001211248 | 0.001149957 | 0.001072394 | 0.001010671 | 0.0009334734 | 0.0008915166 | 0.0008238695 | 0.0007957847 | 0.000749871 | 0.0007200612 | 0.000710288 | 0.0007091741 | 0.0007683361 | 0.0007801298 | 0.0008023942 | 0.0008495397 | 0.000856871
-54.9 | 0.001292775 | 0.001244501 | 0.001202564 | 0.001145697 | 0.001075568 | 0.001004766 | 0.0009330653 | 0.0008740478 | 0.0008197028 | 0.0007717823 | 0.0007470339 | 0.0007385988 | 0.00073712 | 0.0007189696 | 0.0007684088 | 0.0007852413 | 0.000791262 | 0.0008373965 | 0.0008241239
-54.8 | 0.001289715 | 0.00123708 | 0.001215089 | 0.001157598 | 0.001081022 | 0.0009903806 | 0.0009332383 | 0.0008894577 | 0.0008012637 | 0.0007904254 | 0.0007350875 | 0.0007161824 | 0.0007257801 | 0.0007287141 | 0.0007597744 | 0.0007728774 | 0.000815822 | 0.0008159149 | 0.000856837
-54.7 | 0.001286674 | 0.001247558 | 0.00118665 | 0.001135201 | 0.001071027 | 0.001023869 | 0.000913045 | 0.0008618372 | 0.0008196991 | 0.0007686755 | 0.0007373554 | 0.000732971 | 0.0007086597 | 0.0007335029 | 0.0007522459 | 0.0007802988 | 0.0008111207 | 0.0008491442 | 0.0008450376
-54.6 | 0.001283651 | 0.001226858 | 0.001202628 | 0.001136738 | 0.00107162 | 0.001004524 | 0.0009373748 | 0.0008607698 | 0.0008076623 | 0.0007690292 | 0.0007354711 | 0.0007151641 | 0.0007253869 | 0.0007354041 | 0.0007720561 | 0.0007924395 | 0.0008055527 | 0.0008129169 | 0.0008076496
-54.5 | 0.001280648 | 0.001234035 | 0.001201656 | 0.001149054 | 0.001080495 | 0.0009957282 | 0.0009246257 | 0.0008655573 | 0.0008173318 | 0.000792283 | 0.0007412054 | 0.0006978519 | 0.0007360222 | 0.0007169624 | 0.0007471549 | 0.0007964873 | 0.0007983875 | 0.0008365834 | 0.0008427591
-54.4 | 0.001277663 | 0.001244481 | 0.001164667 | 0.001129 | 0.001058784 | 0.0009962374 | 0.000935407 | 0.0008451398 | 0.0008109963 | 0.0007562194 | 0.0007396848 | 0.0007318351 | 0.0007259045 | 0.0007179903 | 0.0007578637 | 0.0007864614 | 0.0007805923 | 0.0008177549 | 0.0008298299
-54.3 | 0.001274696 | 0.001236077 | 0.001196449 | 0.001121418 | 0.001081277 | 0.000999882 | 0.0009317968 | 0.000860198 | 0.0007944132 | 0.0007492951 | 0.0007433104 | 0.0007147731 | 0.0007283085 | 0.0007295703 | 0.0007560452 | 0.00078215 | 0.0008014489 | 0.0008291031 | 0.0008401491
-54.2 | 0.001271748 | 0.001240446 | 0.001171502 | 0.001126614 | 0.00106952 | 0.0009903573 | 0.0009289248 | 0.0008750952 | 0.0008065991 | 0.0007838639 | 0.0007343022 | 0.0007179611 | 0.0007190314 | 0.0007196149 | 0.000753282 | 0.000755025 | 0.0008175333 | 0.0008267404 | 0.0008290651
-54.1 | 0.001268818 | 0.001235217 | 0.001194011 | 0.001153761 | 0.001077464 | 0.0009976091 | 0.0009058692 | 0.0008563969 | 0.0008093374 | 0.0007714414 | 0.0007536945 | 0.0007270416 | 0.000699783 | 0.0007249518 | 0.0007296537 | 0.0008001091 | 0.0008084121 | 0.0008120067 | 0.0008364075
-54 | 0.001265906 | 0.001242971 | 0.001186747 | 0.001116961 | 0.001057242 | 0.0009985418 | 0.0009460535 | 0.0008600488 | 0.0008171848 | 0.0007615407 | 0.0007237789 | 0.0007140067 | 0.0007089978 | 0.000730518 | 0.0007680721 | 0.0007738565 | 0.0007765746 | 0.0008216163 | 0.0008373022
-53.9 | 0.001263011 | 0.001223211 | 0.001196746 | 0.001131858 | 0.001072806 | 0.001005019 | 0.000931501 | 0.0008635769 | 0.0008116647 | 0.000773537 | 0.000750418 | 0.0007151953 | 0.0007222244 | 0.0007272218 | 0.000754662 | 0.0007708588 | 0.0008056638 | 0.0008215911 | 0.0008230983
-53.8 | 0.001260134 | 0.001232839 | 0.001188137 | 0.001119272 | 0.001071408 | 0.0009918584 | 0.0009271701 | 0.0008720629 | 0.000806972 | 0.0007885508 | 0.0007359067 | 0.0007185478 | 0.0007099875 | 0.0006930889 | 0.0007580719 | 0.000770327 | 0.0007988587 | 0.0008236448 | 0.0008081118
-53.7 | 0.001257275 | 0.001225747 | 0.001181265 | 0.001103878 | 0.001074882 | 0.0009877329 | 0.0009147112 | 0.000882276 | 0.0008037534 | 0.0007534288 | 0.0007300399 | 0.0007345561 | 0.0006992999 | 0.0007265594 | 0.0007479394 | 0.0007647429 | 0.0007859782 | 0.000841938 | 0.0008252225
-53.6 | 0.001254433 | 0.001237941 | 0.001181145 | 0.001118114 | 0.00106391 | 0.0009946011 | 0.0009321752 | 0.0008720817 | 0.0008166896 | 0.0007559122 | 0.0007167042 | 0.0007266443 | 0.000713236 | 0.0007255171 | 0.0007565394 | 0.0007600296 | 0.0007831035 | 0.0008067673 | 0.0008225217
-53.5 | 0.001251608 | 0.001232097 | 0.00116812 | 0.001129978 | 0.00105111 | 0.001003768 | 0.0009282716 | 0.0008613473 | 0.0008132483 | 0.0008029931 | 0.0007311936 | 0.00072907 | 0.0007263673 | 0.0007156009 | 0.0007503418 | 0.0007744883 | 0.0008082192 | 0.0007931539 | 0.0008147476
-53.4 | 0.001248801 | 0.001234481 | 0.001170816 | 0.00113625 | 0.001052901 | 0.0009990074 | 0.0009160581 | 0.0008602513 | 0.0008002255 | 0.0007643867 | 0.0007478356 | 0.000730105 | 0.0007098491 | 0.0007093765 | 0.000748005 | 0.0007591469 | 0.0008079749 | 0.0008338109 | 0.0008132361
-53.3 | 0.00124601 | 0.001221328 | 0.00116563 | 0.001138015 | 0.001075891 | 0.0009643445 | 0.0009061446 | 0.0008722603 | 0.0007918374 | 0.0007500573 | 0.0007285517 | 0.0007086734 | 0.000724082 | 0.0007003709 | 0.0007182481 | 0.0007624016 | 0.0007876231 | 0.0008093369 | 0.0007978429
-53.2 | 0.001243237 | 0.001222 | 0.001157419 | 0.001114419 | 0.001056169 | 0.000989991 | 0.0009168981 | 0.0008457364 | 0.0008216486 | 0.0007980077 | 0.0007281925 | 0.0007207798 | 0.0007110932 | 0.0007017566 | 0.0007407532 | 0.0007558752 | 0.0007753684 | 0.0007965727 | 0.0008199947
-53.1 | 0.001240479 | 0.001227001 | 0.001161124 | 0.001109899 | 0.001067307 | 0.0009645276 | 0.0009325806 | 0.0008503063 | 0.0008206373 | 0.0007749077 | 0.0007338093 | 0.0006946804 | 0.0007204367 | 0.0007052247 | 0.0007390258 | 0.000766107 | 0.0007848169 | 0.0007872859 | 0.000837857
-53 | 0.001237739 | 0.0012159 | 0.001169047 | 0.001121005 | 0.001052444 | 0.0009889773 | 0.0009173547 | 0.0008563378 | 0.0008218454 | 0.0007791418 | 0.000733132 | 0.0007154277 | 0.0007169713 | 0.0006964302 | 0.0007478229 | 0.0007540429 | 0.0007692852 | 0.0008167827 | 0.0008160196
-52.9 | 0.001235015 | 0.001222947 | 0.001150929 | 0.001118624 | 0.001033713 | 0.000990341 | 0.0009080834 | 0.0008756972 | 0.000810287 | 0.0007540566 | 0.0007546308 | 0.0007126227 | 0.0007160957 | 0.0007120845 | 0.0007284857 | 0.0007732749 | 0.0007921916 | 0.0007821292 | 0.0007987075
-52.8 | 0.001232307 | 0.001218966 | 0.001179434 | 0.001118254 | 0.001059502 | 0.0009805832 | 0.0009215705 | 0.0008424546 | 0.0008127679 | 0.0007533388 | 0.000736337 | 0.0006914701 | 0.0007214086 | 0.0007106506 | 0.0007472724 | 0.0007716699 | 0.0007909029 | 0.0008029557 | 0.0008029095
-52.7 | 0.001229615 | 0.001224199 | 0.001172332 | 0.001102761 | 0.001052297 | 0.0009894722 | 0.0009218917 | 0.0008503209 | 0.000815824 | 0.0007784535 | 0.0007428829 | 0.0007113508 | 0.0007247933 | 0.0007121123 | 0.0007336373 | 0.0007442762 | 0.0007601622 | 0.000804787 | 0.0007963205
-52.6 | 0.00122694 | 0.001210072 | 0.00117463 | 0.001115826 | 0.001021077 | 0.0009737391 | 0.0008958737 | 0.0008528009 | 0.0008007306 | 0.0007505539 | 0.0007160154 | 0.000705137 | 0.0007226551 | 0.0007109908 | 0.0007284766 | 0.0007526944 | 0.0007836693 | 0.0008073248 | 0.0007999965
-52.5 | 0.00122428 | 0.001186263 | 0.001156388 | 0.001091923 | 0.0010532 | 0.0009526997 | 0.0009285501 | 0.0008610736 | 0.0008055049 | 0.0007632365 | 0.0007259751 | 0.0007037985 | 0.0007193592 | 0.0007252149 | 0.0007286326 | 0.0007741606 | 0.000791383 | 0.0007888541 | 0.0007933388
-52.4 | 0.001221636 | 0.001202135 | 0.001156103 | 0.001099829 | 0.00104939 | 0.0009524511 | 0.000922237 | 0.0008467932 | 0.0007981956 | 0.0007663973 | 0.0007386234 | 0.0007070223 | 0.0007079629 | 0.000713877 | 0.0007346742 | 0.000754634 | 0.0007754393 | 0.0007955858 | 0.0008107122
-52.3 | 0.001219008 | 0.00118702 | 0.001142193 | 0.001115668 | 0.001039753 | 0.0009796954 | 0.0009032197 | 0.0008505274 | 0.0008048697 | 0.0007887503 | 0.0007276507 | 0.0007179795 | 0.0006925908 | 0.000696689 | 0.0007373523 | 0.0007607373 | 0.0007855922 | 0.000804634 | 0.0008085991
-52.2 | 0.001216395 | 0.001188168 | 0.001143918 | 0.001105365 | 0.001026697 | 0.0009520441 | 0.0009237863 | 0.000846314 | 0.0007893479 | 0.0007630923 | 0.0007331873 | 0.0007012572 | 0.0007143022 | 0.0007207475 | 0.0007425469 | 0.0007544023 | 0.0007683875 | 0.0008133299 | 0.0008083005
-52.1 | 0.001213798 | 0.00118481 | 0.001159136 | 0.001123307 | 0.001041976 | 0.0009706125 | 0.0009121973 | 0.0008362241 | 0.0008129991 | 0.0007433278 | 0.000727293 | 0.0007295038 | 0.000712212 | 0.0006930513 | 0.0007402623 | 0.000758474 | 0.000767394 | 0.0008050139 | 0.0007970883
-52 | 0.001211216 | 0.001205106 | 0.001159203 | 0.00109672 | 0.001032308 | 0.0009774138 | 0.0009111913 | 0.0008565292 | 0.0007970928 | 0.0007724985 | 0.0007344599 | 0.0007014335 | 0.0006900286 | 0.0007166077 | 0.0007181765 | 0.0007622172 | 0.0007695613 | 0.0007979434 | 0.0008151383
-51.9 | 0.001208649 | 0.001207537 | 0.001162194 | 0.001098154 | 0.001042044 | 0.0009790227 | 0.0009172239 | 0.0008270475 | 0.0007982833 | 0.0007648725 | 0.0007157948 | 0.0007135165 | 0.0006906421 | 0.0007268716 | 0.0007353665 | 0.0007436529 | 0.0007706581 | 0.0008036717 | 0.0007933664
-51.8 | 0.001206098 | 0.001185174 | 0.00115811 | 0.001109953 | 0.001020334 | 0.0009587668 | 0.0009095132 | 0.0008568971 | 0.0008129244 | 0.0007657259 | 0.0007211759 | 0.0007073005 | 0.0007077032 | 0.0006850622 | 0.0007163081 | 0.0007458616 | 0.0007785907 | 0.0007753232 | 0.0007925072
-51.7 | 0.001203561 | 0.001193808 | 0.001128404 | 0.001107587 | 0.001042024 | 0.0009594921 | 0.0009151719 | 0.0008551549 | 0.0008102777 | 0.00077506 | 0.0007444061 | 0.0006996196 | 0.0006988361 | 0.0006942824 | 0.0007208854 | 0.000748314 | 0.0007765188 | 0.0007894826 | 0.0007809163
-51.6 | 0.001201039 | 0.001196974 | 0.001153394 | 0.001091253 | 0.001048127 | 0.000970069 | 0.0008956995 | 0.0008304884 | 0.0007949935 | 0.0007610144 | 0.0007220032 | 0.0007189894 | 0.0007338769 | 0.0007162955 | 0.0007372238 | 0.0007539017 | 0.0007459813 | 0.0007881571 | 0.0007823628
-51.5 | 0.001198532 | 0.001190397 | 0.001155477 | 0.001102212 | 0.001033464 | 0.0009771626 | 0.0009190561 | 0.0008536019 | 0.0008126111 | 0.0007590246 | 0.0007432369 | 0.0007148426 | 0.0007069882 | 0.0006948114 | 0.0007185488 | 0.0007400514 | 0.0007818114 | 0.00078385 | 0.0007818812
-51.4 | 0.00119604 | 0.001182352 | 0.001134967 | 0.001084368 | 0.00100911 | 0.0009685304 | 0.0009183211 | 0.000867652 | 0.000792555 | 0.00075057 | 0.0007239726 | 0.0007119718 | 0.0007038243 | 0.0007057877 | 0.0007268592 | 0.0007290527 | 0.0007754999 | 0.0007865144 | 0.000795163
-51.3 | 0.001193562 | 0.0011865 | 0.001131122 | 0.001086153 | 0.001041772 | 0.000963518 | 0.0008976311 | 0.000858112 | 0.0007917507 | 0.0007618693 | 0.0007314613 | 0.0006958431 | 0.0007178825 | 0.0007103687 | 0.000736491 | 0.0007448371 | 0.0007692181 | 0.0007777523 | 0.0007858708
-51.2 | 0.001191098 | 0.001193301 | 0.001126662 | 0.001092914 | 0.001047956 | 0.0009653029 | 0.0009117396 | 0.0008546982 | 0.0008024979 | 0.0007512112 | 0.0007236115 | 0.0006993586 | 0.0007038322 | 0.0007115646 | 0.0007292626 | 0.0007525398 | 0.0007642723 | 0.0007737966 | 0.0007877153
-51.1 | 0.001188649 | 0.001189106 | 0.001135201 | 0.001099973 | 0.001033549 | 0.0009297334 | 0.0009038262 | 0.0008477494 | 0.0007924977 | 0.0007561762 | 0.0007373451 | 0.0006987469 | 0.0007083577 | 0.0006988857 | 0.0007173717 | 0.0007278613 | 0.0007743975 | 0.0007824505 | 0.0007903607
-51 | 0.001186214 | 0.001145836 | 0.00112514 | 0.001101962 | 0.001034496 | 0.0009359508 | 0.000912569 | 0.0008361048 | 0.0008165329 | 0.0007459749 | 0.0007254517 | 0.0006855817 | 0.0006854628 | 0.0006870357 | 0.0007132238 | 0.0007228976 | 0.0007663971 | 0.0007905527 | 0.0007785267
-50.9 | 0.001183793 | 0.001172793 | 0.001117267 | 0.001080545 | 0.001035448 | 0.0009697211 | 0.0009286513 | 0.0008515722 | 0.0007855972 | 0.0007478982 | 0.0007279556 | 0.0006960632 | 0.000707054 | 0.0007155117 | 0.0007135231 | 0.0007400621 | 0.0007578946 | 0.0007704384 | 0.000777799
-50.8 | 0.001181385 | 0.001180825 | 0.001116744 | 0.001075167 | 0.001033314 | 0.0009688495 | 0.0008950614 | 0.0008469842 | 0.0008082311 | 0.0007575575 | 0.0007345499 | 0.0007032367 | 0.0007153973 | 0.0006926933 | 0.0007327497 | 0.0007413326 | 0.000774325 | 0.0007761267 | 0.0007861155
-50.7 | 0.001178992 | 0.001178364 | 0.001129441 | 0.001092104 | 0.001037086 | 0.000963411 | 0.0009273819 | 0.0008571817 | 0.0007978572 | 0.0007499392 | 0.000725049 | 0.0007036852 | 0.0006897887 | 0.0007048351 | 0.0007200849 | 0.0007373277 | 0.0007515842 | 0.0007606941 | 0.0007854563
-50.6 | 0.001176613 | 0.001162555 | 0.001138037 | 0.001074465 | 0.001014108 | 0.0009708904 | 0.0009061172 | 0.0008334067 | 0.000802756 | 0.0007439573 | 0.000721522 | 0.0007217675 | 0.0007061575 | 0.0007137587 | 0.0007238798 | 0.0007558498 | 0.0007488746 | 0.0007431548 | 0.0007787239
-50.5 | 0.001174247 | 0.001184133 | 0.001149098 | 0.001083405 | 0.001022619 | 0.0009702474 | 0.0008987258 | 0.0008347732 | 0.000786354 | 0.0007482499 | 0.0007235865 | 0.0007012863 | 0.0007055575 | 0.0007101471 | 0.0007058932 | 0.0007447119 | 0.0007703285 | 0.0007703581 | 0.0007668169
-50.4 | 0.001171895 | 0.001147815 | 0.001121464 | 0.001067489 | 0.001015471 | 0.0009543998 | 0.0008917511 | 0.0008439987 | 0.0007954188 | 0.0007525814 | 0.0007267995 | 0.0007026105 | 0.0006914341 | 0.0006834728 | 0.000729874 | 0.0007420169 | 0.0007704571 | 0.0007667218 | 0.0007794903
-50.3 | 0.001169556 | 0.001147724 | 0.001128764 | 0.001067183 | 0.001030989 | 0.0009475136 | 0.0009124795 | 0.0008495918 | 0.0007984494 | 0.0007577919 | 0.0007074817 | 0.0007064387 | 0.000697037 | 0.0007215448 | 0.0007081898 | 0.0007293608 | 0.0007614649 | 0.0007466888 | 0.0007786734
-50.2 | 0.001167231 | 0.001174385 | 0.001106683 | 0.001059511 | 0.001047879 | 0.000942721 | 0.0009070486 | 0.0008310729 | 0.0007926713 | 0.0007581029 | 0.0007431808 | 0.0006913582 | 0.0006807767 | 0.0006958444 | 0.0007060197 | 0.000709468 | 0.0007463047 | 0.0007635106 | 0.000759812
-50.1 | 0.001164919 | 0.001176459 | 0.001113095 | 0.001076794 | 0.001017322 | 0.0009568703 | 0.0009303169 | 0.0008308658 | 0.0007881871 | 0.0007516703 | 0.0007417975 | 0.0007116366 | 0.0007004836 | 0.0006983123 | 0.0007178294 | 0.0007510512 | 0.0007422571 | 0.0007482915 | 0.0007641138
-50 | 0.00116262 | 0.001151958 | 0.001133391 | 0.001083489 | 0.001033568 | 0.0009595309 | 0.00089561 | 0.0008431656 | 0.000797112 | 0.0007310241 | 0.0007142931 | 0.000697853 | 0.0006973113 | 0.0007033526 | 0.0007022707 | 0.00072898 | 0.0007393087 | 0.0007543143 | 0.0007791236
-49.9 | 0.001160334 | 0.001164038 | 0.001111037 | 0.001056222 | 0.001024994 | 0.0009394843 | 0.0008925063 | 0.0008231384 | 0.0007993409 | 0.0007491376 | 0.0007278592 | 0.000693308 | 0.0006786888 | 0.0006841108 | 0.0006986242 | 0.0007328654 | 0.0007458481 | 0.0007632245 | 0.0007663538
-49.8 | 0.001158061 | 0.001155487 | 0.001121138 | 0.001072456 | 0.001005625 | 0.0009632652 | 0.0009021238 | 0.000841944 | 0.000799421 | 0.0007394163 | 0.0007458222 | 0.0006899572 | 0.0006979452 | 0.0006776507 | 0.0007117755 | 0.0007247939 | 0.0007447107 | 0.000747987 | 0.000763599
-49.7 | 0.001155801 | 0.001158972 | 0.00110826 | 0.001052901 | 0.001023169 | 0.0009482973 | 0.0008825619 | 0.0008206628 | 0.0007867684 | 0.0007391765 | 0.0007327193 | 0.0007129274 | 0.0006888321 | 0.0006753942 | 0.0007173062 | 0.0007159988 | 0.0007438895 | 0.0007571679 | 0.0007742327
-49.6 | 0.001153554 | 0.001130089 | 0.001092958 | 0.001065787 | 0.001013934 | 0.0009460764 | 0.0009004446 | 0.0008322237 | 0.0007806251 | 0.0007592832 | 0.0007194365 | 0.0007028355 | 0.0006904488 | 0.0007074112 | 0.000703511 | 0.000737309 | 0.0007407728 | 0.0007681235 | 0.0007624144
-49.5 | 0.00115132 | 0.001173796 | 0.00111425 | 0.001045344 | 0.0009962394 | 0.0009392382 | 0.0008673099 | 0.0008384948 | 0.0007921934 | 0.0007534361 | 0.000718237 | 0.0006973771 | 0.0006935949 | 0.0006884678 | 0.0006935893 | 0.0007290853 | 0.0007469928 | 0.0007534361 | 0.0007638162
-49.4 | 0.001149098 | 0.001155334 | 0.001130016 | 0.00105278 | 0.001030578 | 0.0009374261 | 0.0008942522 | 0.0008417012 | 0.0007957964 | 0.0007655306 | 0.0007160307 | 0.0007001336 | 0.0006966515 | 0.0006955095 | 0.0006956375 | 0.0007230663 | 0.0007402255 | 0.0007482545 | 0.000756507
-49.3 | 0.001146888 | 0.001161605 | 0.001116819 | 0.001057786 | 0.001004175 | 0.0009495321 | 0.0008841187 | 0.0008235551 | 0.0007872208 | 0.0007502125 | 0.0007164521 | 0.0006939709 | 0.0006931303 | 0.000701471 | 0.0007129644 | 0.0007279814 | 0.0007365888 | 0.0007767595 | 0.0007495196
-49.2 | 0.001144692 | 0.001133371 | 0.001102799 | 0.001033355 | 0.001014079 | 0.0009519563 | 0.0008758341 | 0.0008300137 | 0.0007903966 | 0.0007612448 | 0.0007296915 | 0.0006984743 | 0.0006741438 | 0.0007039866 | 0.0006945629 | 0.0007183783 | 0.0007452009 | 0.0007580316 | 0.0007746382
-49.1 | 0.001142507 | 0.00112237 | 0.001096617 | 0.001073392 | 0.001031577 | 0.0009254827 | 0.0008719388 | 0.0008265073 | 0.0007750787 | 0.0007151859 | 0.0007121422 | 0.0006937948 | 0.0006800663 | 0.0006893946 | 0.0007067097 | 0.0007052157 | 0.0007286209 | 0.0007546144 | 0.0007603775
-49 | 0.001140335 | 0.001144121 | 0.001094666 | 0.001036616 | 0.0009897685 | 0.0009185506 | 0.0008752136 | 0.0007993969 | 0.0007887601 | 0.0007476978 | 0.0007168904 | 0.0006927731 | 0.0006903839 | 0.0006891857 | 0.0006985968 | 0.0007129275 | 0.0007425634 | 0.0007470799 | 0.0007438184
-48.9 | 0.001138175 | 0.001154525 | 0.001103341 | 0.001065769 | 0.0009939247 | 0.0009269245 | 0.0008866308 | 0.0008275575 | 0.0007488368 | 0.0007388088 | 0.0007134399 | 0.0006943237 | 0.0006888001 | 0.0006902753 | 0.000700108 | 0.0007307109 | 0.0007177475 | 0.0007281948 | 0.0007518497
-48.8 | 0.001136027 | 0.001159886 | 0.001096487 | 0.001050526 | 0.000997011 | 0.0009587118 | 0.0008849318 | 0.0008485917 | 0.0007833473 | 0.0007555978 | 0.000724524 | 0.0006946041 | 0.0006735617 | 0.0006627392 | 0.0006920598 | 0.0007078161 | 0.0007263226 | 0.0007676083 | 0.0007628404
-48.7 | 0.001133891 | 0.001156708 | 0.001087538 | 0.001049832 | 0.001004096 | 0.00095278 | 0.0008839157 | 0.000823542 | 0.000794282 | 0.0007443856 | 0.0007153166 | 0.0006909321 | 0.0006921981 | 0.0006786086 | 0.0007046436 | 0.0007299228 | 0.0007246867 | 0.0007428384 | 0.0007685696
-48.6 | 0.001131767 | 0.001129945 | 0.001102039 | 0.001043873 | 0.0009966077 | 0.0009386223 | 0.0008737533 | 0.000837335 | 0.0007846946 | 0.0007589308 | 0.0006960393 | 0.0007026477 | 0.000699901 | 0.0006957327 | 0.0006968341 | 0.0007150816 | 0.000753688 | 0.0007532674 | 0.000746758
-48.5 | 0.001129654 | 0.001124322 | 0.00110445 | 0.001064117 | 0.0009820738 | 0.0009398627 | 0.0008789495 | 0.0008357374 | 0.0007709313 | 0.0007590611 | 0.0006871474 | 0.0006848728 | 0.0006776654 | 0.0006790814 | 0.0006857919 | 0.000723914 | 0.0007351116 | 0.0007511711 | 0.0007565154
-48.4 | 0.001127554 | 0.001116277 | 0.001104349 | 0.001044248 | 0.0009962009 | 0.0009382426 | 0.0008933894 | 0.0008107194 | 0.0007955724 | 0.0007403569 | 0.0007123778 | 0.0006914449 | 0.0006995144 | 0.0006806531 | 0.0007135361 | 0.0007086725 | 0.0007280435 | 0.000765284 | 0.0007365702
-48.3 | 0.001125465 | 0.00111632 | 0.00108421 | 0.001047699 | 0.001018177 | 0.0009413755 | 0.0008845282 | 0.000841166 | 0.000784715 | 0.0007441649 | 0.0007140887 | 0.0007157656 | 0.0006866783 | 0.0007026035 | 0.0006928978 | 0.0007270473 | 0.0007257123 | 0.0007422726 | 0.0007476982
-48.2 | 0.001123388 | 0.001139914 | 0.001077471 | 0.001030362 | 0.0009872175 | 0.0009292864 | 0.0008947059 | 0.0008289735 | 0.0007782632 | 0.000735809 | 0.0007206497 | 0.0007060246 | 0.0007088812 | 0.0006848151 | 0.0007022618 | 0.00069403 | 0.0007343033 | 0.0007529974 | 0.000734532
-48.1 | 0.001121322 | 0.001104176 | 0.00107456 | 0.00102961 | 0.000999142 | 0.0009272404 | 0.000869809 | 0.0008267508 | 0.000772105 | 0.0007399673 | 0.0007219848 | 0.0007040422 | 0.0006846181 | 0.000686592 | 0.0006970848 | 0.0007028164 | 0.0007389112 | 0.0007320962 | 0.0007352816
-48 | 0.001119268 | 0.001107466 | 0.001086321 | 0.001032397 | 0.0009954074 | 0.0009277964 | 0.0008888816 | 0.0008092752 | 0.0007807394 | 0.0007286856 | 0.0007097236 | 0.0006896416 | 0.0006959015 | 0.000695739 | 0.0007175922 | 0.0006977475 | 0.0007457122 | 0.0007263495 | 0.0007549365
-47.9 | 0.001117225 | 0.001117746 | 0.001081786 | 0.001027103 | 0.0009942985 | 0.0009316316 | 0.0008716131 | 0.0008256454 | 0.0007707136 | 0.0007285606 | 0.0007205664 | 0.0006883378 | 0.0006882432 | 0.00067539 | 0.0007079219 | 0.0007339448 | 0.0007038691 | 0.000740213 | 0.0007262145
-47.8 | 0.001115193 | 0.001115928 | 0.00108774 | 0.001025433 | 0.0009724701 | 0.0009151856 | 0.0008526838 | 0.0008106028 | 0.0007865208 | 0.0007516676 | 0.000695134 | 0.0007062116 | 0.0006887422 | 0.0006836756 | 0.0006864315 | 0.0007141965 | 0.0007205606 | 0.0007280031 | 0.0007391975
-47.7 | 0.001113172 | 0.001102308 | 0.001088388 | 0.001051826 | 0.0009991384 | 0.0009212675 | 0.0008733536 | 0.0008194775 | 0.0007643373 | 0.0007358779 | 0.0007086405 | 0.000688638 | 0.0006758953 | 0.0006649397 | 0.0007036758 | 0.0007157775 | 0.0007156221 | 0.0007342671 | 0.0007452969
-47.6 | 0.001111163 | 0.001092093 | 0.001082168 | 0.001031558 | 0.0009761815 | 0.0009211094 | 0.0008699936 | 0.0008100415 | 0.0007775817 | 0.0007571025 | 0.0007035067 | 0.0006860989 | 0.0006763229 | 0.0006960353 | 0.0006862571 | 0.0007132774 | 0.000721557 | 0.000753111 | 0.0007331052
-47.5 | 0.001109165 | 0.00111215 | 0.001078165 | 0.00102973 | 0.0009817473 | 0.0009038285 | 0.0008624735 | 0.0008221607 | 0.0007775392 | 0.0007552024 | 0.0007174563 | 0.000683623 | 0.0006908526 | 0.000689081 | 0.0007038425 | 0.0007092891 | 0.0007161016 | 0.0007448255 | 0.0007437813
-47.4 | 0.001107177 | 0.001096993 | 0.001076408 | 0.001036004 | 0.0009915469 | 0.0009249386 | 0.000889538 | 0.0008263676 | 0.0007677703 | 0.0007401381 | 0.0007129319 | 0.0006877151 | 0.0006936389 | 0.0006957114 | 0.0006943486 | 0.0007232363 | 0.0007058405 | 0.0007202854 | 0.0007418989
-47.3 | 0.001105201 | 0.00110667 | 0.001078631 | 0.001025043 | 0.0009926479 | 0.0009153326 | 0.0008706391 | 0.0008156652 | 0.0007743842 | 0.0007516273 | 0.0007154454 | 0.0006841863 | 0.0006972288 | 0.0006804433 | 0.0006926634 | 0.0006972809 | 0.0007135849 | 0.0007409733 | 0.0007306528
-47.2 | 0.001103235 | 0.0010999 | 0.001071489 | 0.001011502 | 0.0009901537 | 0.0009230138 | 0.0008360898 | 0.0008238862 | 0.0007799638 | 0.0007327139 | 0.000699899 | 0.0006989758 | 0.0006748955 | 0.0006681423 | 0.0006878109 | 0.0006971748 | 0.000712889 | 0.0007260742 | 0.0007260465
-47.1 | 0.00110128 | 0.001102415 | 0.001061626 | 0.001019069 | 0.0009779889 | 0.0009179063 | 0.000877976 | 0.0008226119 | 0.0007656716 | 0.0007297802 | 0.0006890233 | 0.000691219 | 0.0006982743 | 0.000685424 | 0.0006925955 | 0.0007059275 | 0.0007279369 | 0.0007333308 | 0.0007225086
-47 | 0.001099336 | 0.001106075 | 0.001050449 | 0.001014814 | 0.0009694925 | 0.0009051234 | 0.0008603984 | 0.0008312839 | 0.0007669215 | 0.0007391232 | 0.0007044682 | 0.0006777892 | 0.0006836999 | 0.0006794482 | 0.0006962438 | 0.0007156427 | 0.0007064479 | 0.000724086 | 0.0007376048
-46.9 | 0.001097403 | 0.001106224 | 0.001053982 | 0.001014968 | 0.0009745725 | 0.0009126601 | 0.0008673294 | 0.0008058412 | 0.0007576953 | 0.0007380431 | 0.0007013892 | 0.000686798 | 0.0006789588 | 0.0006836093 | 0.0006891404 | 0.0006857338 | 0.0007230082 | 0.0007360944 | 0.0007367857
-46.8 | 0.001095479 | 0.001109911 | 0.001051953 | 0.001020611 | 0.001004378 | 0.000924136 | 0.0008741899 | 0.0008179638 | 0.0007737417 | 0.0007573598 | 0.0007157711 | 0.0006852591 | 0.0006996545 | 0.0006750398 | 0.0007004329 | 0.0006880201 | 0.0007092662 | 0.0007100883 | 0.0007391262
-46.7 | 0.001093567 | 0.001081985 | 0.001034045 | 0.001026028 | 0.0009732667 | 0.0009099492 | 0.0008620052 | 0.0008169605 | 0.0007701513 | 0.0007525704 | 0.0007237077 | 0.0006870537 | 0.0006828713 | 0.0006930028 | 0.0007018758 | 0.0006907565 | 0.0007230151 | 0.0007135747 | 0.0007160801
-46.6 | 0.001091665 | 0.00106678 | 0.001060003 | 0.0010178 | 0.0009479224 | 0.0009122826 | 0.0008594826 | 0.0008318057 | 0.0007612641 | 0.0007342865 | 0.0006970263 | 0.000674517 | 0.0006680529 | 0.0006706982 | 0.0006819799 | 0.0006955263 | 0.0007121917 | 0.0007259119 | 0.0007439729
-46.5 | 0.001089773 | 0.001087353 | 0.001052551 | 0.001032072 | 0.0009628242 | 0.0009176572 | 0.0008467206 | 0.0008057253 | 0.0007802304 | 0.0007509618 | 0.0007096954 | 0.0007013414 | 0.0006863657 | 0.0006721488 | 0.0007009319 | 0.0007011365 | 0.0007083699 | 0.0007147663 | 0.0007356696
-46.4 | 0.001087891 | 0.001066992 | 0.001063694 | 0.001010155 | 0.0009786106 | 0.0009142024 | 0.0008681388 | 0.0008207189 | 0.0007518401 | 0.0007321024 | 0.0007106647 | 0.0006825995 | 0.0006925353 | 0.0006745727 | 0.0006722558 | 0.0007182815 | 0.0007228993 | 0.0007377347 | 0.0007202576
-46.3 | 0.00108602 | 0.001097659 | 0.001054258 | 0.0009987052 | 0.0009661496 | 0.0009120909 | 0.0008567083 | 0.0008392186 | 0.0007919184 | 0.0007418677 | 0.0007125173 | 0.0006903323 | 0.0006787509 | 0.0006828004 | 0.0006846555 | 0.0007002145 | 0.0007133497 | 0.0007258229 | 0.0007229645
-46.2 | 0.001084158 | 0.001059064 | 0.001060596 | 0.001020837 | 0.0009568163 | 0.0009190067 | 0.0008654954 | 0.0008278792 | 0.000770665 | 0.0007195575 | 0.0007160523 | 0.0006883547 | 0.000656425 | 0.0006789431 | 0.0007082023 | 0.0006926819 | 0.0007098042 | 0.0007344838 | 0.0007224409
-46.1 | 0.001082307 | 0.00109386 | 0.001042881 | 0.001002142 | 0.0009542395 | 0.0009041757 | 0.0008778108 | 0.0008158154 | 0.0007796562 | 0.0007240305 | 0.0007195835 | 0.0006724358 | 0.0006785214 | 0.0006819498 | 0.0006751146 | 0.0006948028 | 0.0007158746 | 0.0007174594 | 0.0007111846
-46 | 0.001080466 | 0.001083485 | 0.001052217 | 0.001014962 | 0.0009621489 | 0.0009254877 | 0.0008692201 | 0.000805253 | 0.0007824841 | 0.000734547 | 0.000697531 | 0.0006980925 | 0.0006810095 | 0.0006740061 | 0.0006851505 | 0.0007118255 | 0.0007094814 | 0.0007306503 | 0.0007382082
-45.9 | 0.001078635 | 0.001081716 | 0.001034442 | 0.0009892306 | 0.0009690837 | 0.0008989841 | 0.0008786355 | 0.0008151639 | 0.0007711004 | 0.0007240278 | 0.0007044644 | 0.0006688952 | 0.0006790773 | 0.0006834444 | 0.0006781277 | 0.0006937492 | 0.0007105233 | 0.0007180709 | 0.0007108742
-45.8 | 0.001076813 | 0.00108398 | 0.001044848 | 0.001003635 | 0.0009506334 | 0.000933335 | 0.0008593934 | 0.000828504 | 0.0007545469 | 0.0007294872 | 0.0006989448 | 0.0006852691 | 0.0006696208 | 0.0006721878 | 0.0006731817 | 0.000692774 | 0.0007183177 | 0.0007119949 | 0.0007170547
-45.7 | 0.001075001 | 0.00107893 | 0.00104328 | 0.001018265 | 0.0009659796 | 0.0009092564 | 0.000843162 | 0.0008001164 | 0.0007689416 | 0.0007431704 | 0.0007171221 | 0.0006794302 | 0.0006747243 | 0.0006626663 | 0.0006846198 | 0.0006834121 | 0.0006974798 | 0.0007075281 | 0.0007174891
-45.6 | 0.0010732 | 0.001057023 | 0.001030803 | 0.0009979851 | 0.0009704492 | 0.0008987068 | 0.0008729455 | 0.0008191383 | 0.0007702655 | 0.0007269063 | 0.0007216256 | 0.0006852489 | 0.0006682792 | 0.0006837007 | 0.0006973788 | 0.0007004306 | 0.0006948074 | 0.0007161095 | 0.0007118565
-45.5 | 0.001071407 | 0.001082128 | 0.001042859 | 0.001008936 | 0.0009574373 | 0.0009051305 | 0.0008452739 | 0.0007978726 | 0.0007705993 | 0.0007357274 | 0.0006995585 | 0.0006760549 | 0.0006772116 | 0.0006730117 | 0.0006785777 | 0.0006936778 | 0.000692585 | 0.0007059248 | 0.0007037493
-45.4 | 0.001069625 | 0.001049925 | 0.001024839 | 0.0009857563 | 0.0009733993 | 0.0009005908 | 0.0008444564 | 0.0008016492 | 0.0007669118 | 0.0007300853 | 0.000687419 | 0.0006917616 | 0.0006809659 | 0.0006639586 | 0.0006898497 | 0.0006795072 | 0.0007107831 | 0.0007105083 | 0.0007200856
-45.3 | 0.001067852 | 0.001070908 | 0.001029846 | 0.00099081 | 0.0009474187 | 0.0008822308 | 0.0008641544 | 0.0008192445 | 0.0007562104 | 0.0007280925 | 0.0006977644 | 0.0006794046 | 0.000682565 | 0.0006620156 | 0.0006957648 | 0.0006889707 | 0.0006997882 | 0.0007083745 | 0.0007235676
-45.2 | 0.001066088 | 0.001064178 | 0.001020729 | 0.001003255 | 0.0009594701 | 0.000892798 | 0.0008431067 | 0.0008151855 | 0.0007579192 | 0.0007315194 | 0.0007036065 | 0.000683148 | 0.0006816057 | 0.0006515797 | 0.0006869464 | 0.0006937343 | 0.000711868 | 0.0007209283 | 0.0007196935
-45.1 | 0.001064334 | 0.001077685 | 0.001036187 | 0.0009906138 | 0.0009520576 | 0.0008977916 | 0.0008443333 | 0.0008052534 | 0.0007715345 | 0.0007489813 | 0.0006831592 | 0.0006805469 | 0.0006867008 | 0.0006617804 | 0.0006896423 | 0.000696275 | 0.0006914952 | 0.0007046118 | 0.000711602
-45 | 0.001062589 | 0.001061401 | 0.001031118 | 0.0009930034 | 0.0009518912 | 0.0009057431 | 0.0008532959 | 0.0007975732 | 0.000760018 | 0.000724834 | 0.0006969487 | 0.0006804489 | 0.0006702084 | 0.0006730181 | 0.0006789809 | 0.0006855531 | 0.0007108761 | 0.0007061633 | 0.0007097681
-44.9 | 0.001060854 | 0.001058648 | 0.001038908 | 0.0009835487 | 0.0009541489 | 0.0008980297 | 0.0008406215 | 0.0008002848 | 0.000766228 | 0.0007411384 | 0.000694856 | 0.0006987226 | 0.0006665069 | 0.0006724871 | 0.0006820091 | 0.0007038179 | 0.0006955553 | 0.0007089611 | 0.0007293267
-44.8 | 0.001077156 | 0.0010341 | 0.001032459 | 0.0009839971 | 0.0009662708 | 0.0008915706 | 0.0008465371 | 0.0008092368 | 0.0007564669 | 0.0007278044 | 0.0006903355 | 0.0006849934 | 0.0006767003 | 0.0006666624 | 0.0006875908 | 0.0006876913 | 0.0006909618 | 0.0007324352 | 0.0007120607
-44.7 | 0.001076706 | 0.00105838 | 0.001030821 | 0.0009856656 | 0.0009602128 | 0.0009156526 | 0.0008375136 | 0.0007998321 | 0.0007540358 | 0.0007205236 | 0.0006895523 | 0.0006828155 | 0.0006704945 | 0.0006913821 | 0.0006769114 | 0.0006928511 | 0.0007026686 | 0.0007104235 | 0.0007131527
-44.6 | 0.001058109 | 0.00106334 | 0.001023517 | 0.0009799815 | 0.0009604897 | 0.0008929619 | 0.0008545109 | 0.0007861605 | 0.000748699 | 0.0007308951 | 0.0006980446 | 0.0006934093 | 0.0006816074 | 0.0006752838 | 0.0006853934 | 0.0006912465 | 0.0006879755 | 0.0007104726 | 0.0007061291
-44.5 | 0.001061104 | 0.001061917 | 0.001023725 | 0.0009975994 | 0.0009383605 | 0.0008914867 | 0.000852791 | 0.0008061961 | 0.0007696063 | 0.0007105327 | 0.0007037624 | 0.0006897958 | 0.0006788413 | 0.0006701242 | 0.0006918905 | 0.0006683352 | 0.0006977872 | 0.0007048336 | 0.000707465
-44.4 | 0.001067296 | 0.001040633 | 0.001032919 | 0.0009824889 | 0.0009598185 | 0.0008718363 | 0.0008488219 | 0.0008016122 | 0.0007580352 | 0.0007203601 | 0.0007066362 | 0.0006794784 | 0.0006738825 | 0.0006481571 | 0.000673075 | 0.0006848109 | 0.0006874736 | 0.0006954736 | 0.0007034577
-44.3 | 0.001080406 | 0.001061065 | 0.001009394 | 0.0009811806 | 0.0009481232 | 0.0008896084 | 0.0008380526 | 0.000801167 | 0.0007422649 | 0.000713276 | 0.0007213656 | 0.0006834843 | 0.0006723133 | 0.0006632163 | 0.0006765731 | 0.0006863482 | 0.0006959163 | 0.0007019909 | 0.0007004942
-44.2 | 0.001060203 | 0.001051765 | 0.00102396 | 0.0009828726 | 0.0009268175 | 0.0008858214 | 0.0008505799 | 0.0007925225 | 0.0007556495 | 0.0007317389 | 0.0007001647 | 0.0006846176 | 0.0006583979 | 0.000666601 | 0.0006731389 | 0.0006806463 | 0.0006995093 | 0.0007113408 | 0.0006949849
-44.1 | 0.001060095 | 0.001033835 | 0.001044326 | 0.0009845315 | 0.0009566002 | 0.0008865337 | 0.0008520645 | 0.0007985351 | 0.0007646014 | 0.0007150838 | 0.000691058 | 0.0006838478 | 0.0006757709 | 0.0006749097 | 0.0006766833 | 0.0006805352 | 0.0006864802 | 0.0007037538 | 0.000716293
-44 | 0.001053834 | 0.001037101 | 0.001031657 | 0.0009782848 | 0.0009299053 | 0.0009131323 | 0.0008354321 | 0.0008171811 | 0.0007488278 | 0.0007262878 | 0.0007103997 | 0.0006769578 | 0.0006629509 | 0.0006665828 | 0.0006885707 | 0.0006945645 | 0.0007051751 | 0.000706484 | 0.0007184676
-43.9 | 0.001062215 | 0.00105283 | 0.001018949 | 0.0009931115 | 0.0009474197 | 0.0008985282 | 0.0008366519 | 0.0008204402 | 0.0007494692 | 0.0007055409 | 0.0006943676 | 0.0006789804 | 0.0006686427 | 0.0006515789 | 0.0006673775 | 0.0006794763 | 0.0006999505 | 0.0007017513 | 0.0006874771
-43.8 | 0.001063975 | 0.001041666 | 0.00102659 | 0.0009805718 | 0.0009430251 | 0.0009012877 | 0.0008614521 | 0.0008034351 | 0.0007498396 | 0.0007233119 | 0.0006864378 | 0.0006870382 | 0.0006712237 | 0.000659948 | 0.0006680649 | 0.0006951894 | 0.0006974523 | 0.0006808013 | 0.0006910323
-43.7 | 0.001047495 | 0.001029945 | 0.001001972 | 0.0009797798 | 0.0009515613 | 0.0008651384 | 0.0008411545 | 0.0007921369 | 0.0007566827 | 0.0007204852 | 0.0006965237 | 0.0006786076 | 0.0006695745 | 0.0006681965 | 0.0006752324 | 0.0006729712 | 0.0006956191 | 0.0006937957 | 0.0007097232
-43.6 | 0.001068627 | 0.00104899 | 0.001021651 | 0.0009807025 | 0.0009264407 | 0.0008847954 | 0.0008382523 | 0.0008052852 | 0.0007624575 | 0.0007087206 | 0.000684254 | 0.0006823274 | 0.0006680597 | 0.0006476743 | 0.0006602036 | 0.0006840003 | 0.0006827863 | 0.0006885647 | 0.0006990936
-43.5 | 0.001052412 | 0.00104239 | 0.001010005 | 0.0009772198 | 0.0009349908 | 0.000889662 | 0.0008563952 | 0.0008035766 | 0.0007536805 | 0.0007276416 | 0.0006875059 | 0.0006807162 | 0.0007002615 | 0.0006800071 | 0.0006918061 | 0.000679818 | 0.0006857683 | 0.0006930224 | 0.0007010459
-43.4 | 0.001046178 | 0.001037226 | 0.001008608 | 0.0009757889 | 0.0009274758 | 0.0008933995 | 0.0008433267 | 0.0007875439 | 0.000753649 | 0.0007229694 | 0.0006917755 | 0.0006819402 | 0.0006622914 | 0.0006853238 | 0.0006601333 | 0.0006865166 | 0.0006838865 | 0.0007006647 | 0.0007002212
-43.3 | 0.001042172 | 0.001028247 | 0.001021482 | 0.0009799119 | 0.0009289447 | 0.0008799523 | 0.0008319157 | 0.0007834282 | 0.0007565296 | 0.0007240968 | 0.0007019598 | 0.0006830391 | 0.0006641993 | 0.0006589616 | 0.0006703984 | 0.000695042 | 0.0006949611 | 0.0006962459 | 0.0007029346
-43.2 | 0.001034979 | 0.001027959 | 0.001000511 | 0.000952328 | 0.000946053 | 0.0008855905 | 0.0008342108 | 0.0007886599 | 0.0007465829 | 0.000731625 | 0.0006968307 | 0.0006778502 | 0.0006611117 | 0.0006732897 | 0.0006710721 | 0.0006657263 | 0.0006994106 | 0.0006833874 | 0.0006830806
-43.1 | 0.001037197 | 0.001038952 | 0.001004402 | 0.0009707761 | 0.0009210158 | 0.0008849178 | 0.0008301571 | 0.00079383 | 0.0007417889 | 0.0007254119 | 0.0006959365 | 0.0006824625 | 0.000673655 | 0.0006590227 | 0.0006660486 | 0.0006809243 | 0.0006766517 | 0.0006847134 | 0.0007228706
-43 | 0.001038212 | 0.001029843 | 0.001017222 | 0.0009739848 | 0.0009414009 | 0.0008727708 | 0.000830054 | 0.0007893247 | 0.0007638475 | 0.0007276251 | 0.0007007458 | 0.00066681 | 0.0006797088 | 0.0006491306 | 0.0006709208 | 0.0006860679 | 0.0006872146 | 0.0006951018 | 0.0006978491
-42.9 | 0.001033575 | 0.001025513 | 0.0009883508 | 0.0009558725 | 0.0009090926 | 0.0008778606 | 0.0008301768 | 0.0007921565 | 0.0007535646 | 0.0007273589 | 0.0007005612 | 0.0006868437 | 0.0006752762 | 0.0006464021 | 0.0006742375 | 0.00067311 | 0.0006905644 | 0.000694176 | 0.0007028617
-42.8 | 0.001034481 | 0.001009219 | 0.001012677 | 0.0009663831 | 0.0009258483 | 0.0008798562 | 0.0008421185 | 0.0007804283 | 0.0007706935 | 0.0007127363 | 0.0006976377 | 0.0006778637 | 0.0006668906 | 0.0006727316 | 0.0006654462 | 0.0006813015 | 0.0006734134 | 0.0006913605 | 0.0007004564
-42.7 | 0.001038477 | 0.001005758 | 0.001004812 | 0.0009648878 | 0.0009263824 | 0.0008709034 | 0.0008260199 | 0.0008067218 | 0.0007495888 | 0.0007234614 | 0.0007070521 | 0.0006762131 | 0.000679781 | 0.0006492244 | 0.0006814695 | 0.0006891768 | 0.0006886335 | 0.0006873337 | 0.0006845223
-42.6 | 0.001042529 | 0.001030605 | 0.0009863912 | 0.0009567076 | 0.0009228486 | 0.0008774449 | 0.0008355211 | 0.0008039775 | 0.0007552931 | 0.0007293117 | 0.0006991395 | 0.0006747123 | 0.0006581284 | 0.0006612255 | 0.0006807493 | 0.0006805664 | 0.0006876981 | 0.0007025669 | 0.0007089439
-42.5 | 0.001025465 | 0.00101639 | 0.001006676 | 0.0009546206 | 0.0009382285 | 0.0008760366 | 0.000829609 | 0.0007901979 | 0.0007580945 | 0.0007236359 | 0.0006933062 | 0.0006841398 | 0.0006758036 | 0.0006595992 | 0.0006812332 | 0.0006722138 | 0.0006842035 | 0.0007027492 | 0.0006969953
-42.4 | 0.001031514 | 0.001007162 | 0.0009997015 | 0.0009482124 | 0.0009184496 | 0.000875387 | 0.0008385577 | 0.0007885946 | 0.0007620151 | 0.0007257102 | 0.0006802618 | 0.0006757065 | 0.0006864172 | 0.0006724841 | 0.0006661445 | 0.0006904605 | 0.0006926336 | 0.0006933829 | 0.0006845613
-42.3 | 0.001026955 | 0.001006289 | 0.001002956 | 0.0009527599 | 0.00093035 | 0.0008656413 | 0.0008366526 | 0.0008026861 | 0.0007491221 | 0.0007126687 | 0.000699466 | 0.0006931045 | 0.0006721677 | 0.0006549471 | 0.0006493536 | 0.0006667265 | 0.0006973729 | 0.0006961179 | 0.0006926622
-42.2 | 0.001028053 | 0.001018009 | 0.0009964255 | 0.0009534418 | 0.0009271931 | 0.0008703967 | 0.0008372866 | 0.0007935699 | 0.0007415482 | 0.0007117822 | 0.000688508 | 0.0006752682 | 0.0006750191 | 0.0006577474 | 0.0006727814 | 0.0006713084 | 0.0006758604 | 0.0006738289 | 0.0006878276
-42.1 | 0.00101245 | 0.001010734 | 0.00099578 | 0.0009729063 | 0.0009222754 | 0.0008821407 | 0.0008279932 | 0.0007815766 | 0.0007558554 | 0.0007130281 | 0.0006961521 | 0.000673601 | 0.0006727901 | 0.0006507054 | 0.0006673294 | 0.0006686416 | 0.0007035589 | 0.0006930317 | 0.0006947629
-42 | 0.001025251 | 0.001015707 | 0.0009821192 | 0.0009336502 | 0.0009224485 | 0.0008671985 | 0.0008279647 | 0.0007855501 | 0.0007441256 | 0.0007197228 | 0.0007012544 | 0.0006707279 | 0.0006658995 | 0.0006608222 | 0.000664457 | 0.0006759407 | 0.000685009 | 0.0006732952 | 0.0006805141
-41.9 | 0.001026883 | 0.0009889479 | 0.0009795007 | 0.0009661382 | 0.0009177503 | 0.0008535857 | 0.000828229 | 0.0007952765 | 0.0007621965 | 0.0007274569 | 0.0007019696 | 0.0006895739 | 0.0006517172 | 0.0006660811 | 0.0006731111 | 0.0006778825 | 0.0006773027 | 0.0006732116 | 0.0006866703
-41.8 | 0.001016363 | 0.001011668 | 0.0009906548 | 0.0009512111 | 0.0008989049 | 0.0008790816 | 0.0008275487 | 0.0007768134 | 0.0007476021 | 0.0007159337 | 0.0006939813 | 0.0006827673 | 0.0006669033 | 0.0006601446 | 0.0006598458 | 0.0006670173 | 0.0006660798 | 0.0006960891 | 0.0006963068
-41.7 | 0.001016409 | 0.001001551 | 0.0009940017 | 0.0009439401 | 0.0009246511 | 0.0008629626 | 0.0008323783 | 0.0007879701 | 0.0007381122 | 0.000722391 | 0.0006748041 | 0.0006740306 | 0.0006668547 | 0.0006547384 | 0.0006550167 | 0.000656859 | 0.0006560082 | 0.0007060435 | 0.0007003195
-41.6 | 0.001007423 | 0.001000359 | 0.000976956 | 0.0009570046 | 0.000902738 | 0.0008720145 | 0.0008348153 | 0.0007748528 | 0.0007325097 | 0.0007152481 | 0.0006835147 | 0.000674021 | 0.0006570565 | 0.000650083 | 0.0006646633 | 0.0006764379 | 0.0006803784 | 0.0006890466 | 0.0006951978
-41.5 | 0.001007743 | 0.0009753587 | 0.0009802812 | 0.0009402946 | 0.0009033858 | 0.0008630882 | 0.0008426489 | 0.0008000873 | 0.0007418181 | 0.0007107146 | 0.0006994166 | 0.0006646198 | 0.0006599025 | 0.0006532879 | 0.0006697701 | 0.0006656494 | 0.0006769813 | 0.0006860865 | 0.0006828771
-41.4 | 0.001008639 | 0.0009990745 | 0.000970247 | 0.0009426883 | 0.000893708 | 0.0008627506 | 0.0008161301 | 0.0007620134 | 0.0007483846 | 0.0007279059 | 0.0006938981 | 0.0006654605 | 0.0006689024 | 0.0006736322 | 0.0006770316 | 0.0006739018 | 0.0006743899 | 0.0006892645 | 0.0006695756
-41.3 | 0.001026036 | 0.001011811 | 0.000971152 | 0.0009440033 | 0.0008918585 | 0.0008665552 | 0.0008287625 | 0.0007926812 | 0.0007473306 | 0.0007220248 | 0.0006841377 | 0.0006661182 | 0.0006556453 | 0.0006502015 | 0.0006763461 | 0.0006643226 | 0.0006725644 | 0.0006829502 | 0.00066855
-41.2 | 0.001014103 | 0.0009988879 | 0.0009908527 | 0.0009532098 | 0.0009046195 | 0.0008602004 | 0.0008275462 | 0.0007832922 | 0.0007317247 | 0.0007104107 | 0.000707516 | 0.0006735937 | 0.0006790676 | 0.0006425255 | 0.0006598674 | 0.0006623225 | 0.0006636314 | 0.0006715717 | 0.0006772347
-41.1 | 0.0009911038 | 0.0009894654 | 0.0009890082 | 0.0009435189 | 0.000902694 | 0.0008567357 | 0.0008410686 | 0.0007826486 | 0.0007618056 | 0.0007241141 | 0.0006850874 | 0.0006754405 | 0.0006733565 | 0.0006518016 | 0.0006649483 | 0.0006637387 | 0.0006744416 | 0.0006929199 | 0.00068767
-41 | 0.000995883 | 0.000990129 | 0.0009808605 | 0.0009341945 | 0.0009068857 | 0.0008493499 | 0.0008159911 | 0.0007844978 | 0.000761965 | 0.0007147883 | 0.0007021468 | 0.0006615251 | 0.0006563277 | 0.0006540355 | 0.0006527268 | 0.000690285 | 0.000679151 | 0.0006721653 | 0.00067516
-40.9 | 0.0009859548 | 0.0009712842 | 0.0009852799 | 0.0009467304 | 0.0009172649 | 0.0008591451 | 0.00081451 | 0.0007827683 | 0.0007409132 | 0.0007122803 | 0.0007005376 | 0.0006673134 | 0.0006583891 | 0.0006516169 | 0.0006604471 | 0.0006552886 | 0.0006721959 | 0.0006893914 | 0.0006947868
-40.8 | 0.0009980477 | 0.001001536 | 0.0009655866 | 0.0009381503 | 0.0009016549 | 0.0008532166 | 0.0008194157 | 0.0007714131 | 0.0007383686 | 0.0007187053 | 0.0006982395 | 0.0006791761 | 0.0006704375 | 0.0006717017 | 0.0006680242 | 0.0006638181 | 0.0006744899 | 0.0007071151 | 0.0006783045
-40.7 | 0.001002252 | 0.0009918177 | 0.0009647151 | 0.0009329726 | 0.0008798573 | 0.0008626253 | 0.0008331645 | 0.0007833503 | 0.0007536374 | 0.0006925475 | 0.0006895066 | 0.0006749273 | 0.000657674 | 0.0006585695 | 0.0006844705 | 0.0006676794 | 0.0006583853 | 0.0006805476 | 0.0006949462
-40.6 | 0.0009911439 | 0.0009762609 | 0.0009627015 | 0.0009414043 | 0.0009156781 | 0.0008481643 | 0.0008262199 | 0.0007648496 | 0.0007347257 | 0.0007325617 | 0.0006877862 | 0.0006816787 | 0.0006665266 | 0.0006529533 | 0.0006489443 | 0.0006582019 | 0.0006725891 | 0.0006784499 | 0.0006828491
-40.5 | 0.0009971226 | 0.0009859421 | 0.0009468853 | 0.0009334432 | 0.0008933163 | 0.0008522089 | 0.0008107575 | 0.0007661762 | 0.0007620711 | 0.000712083 | 0.0007098604 | 0.0006721564 | 0.0006648159 | 0.0006565474 | 0.0006536538 | 0.0006670049 | 0.0006648541 | 0.0006891832 | 0.0006615445
-40.4 | 0.000983592 | 0.0009867785 | 0.0009531918 | 0.0009231382 | 0.0008987639 | 0.0008417894 | 0.0008058394 | 0.0007824256 | 0.000747139 | 0.0007338981 | 0.0006917594 | 0.0006764293 | 0.0006634954 | 0.0006584593 | 0.0006882853 | 0.0006548921 | 0.0006629114 | 0.0006698919 | 0.0006847912
-40.3 | 0.0009817665 | 0.0009765232 | 0.0009622014 | 0.0009412873 | 0.0009073235 | 0.0008587425 | 0.0008151001 | 0.000791192 | 0.0007452766 | 0.0007016503 | 0.0006942965 | 0.0006786929 | 0.0006688732 | 0.0006631599 | 0.0006516935 | 0.0006688382 | 0.0006557766 | 0.0006734744 | 0.0006792004
-40.2 | 0.00100016 | 0.0009843935 | 0.0009782187 | 0.0009354292 | 0.0008910331 | 0.0008526935 | 0.0008088297 | 0.0007816429 | 0.0007406857 | 0.000723715 | 0.0006880248 | 0.0006720534 | 0.0006731828 | 0.0006674793 | 0.0006725927 | 0.0006839336 | 0.0006679107 | 0.0006804626 | 0.0006593548
-40.1 | 0.0009897049 | 0.0009790339 | 0.0009580504 | 0.0009337293 | 0.0009071285 | 0.0008510788 | 0.0008155362 | 0.0007639061 | 0.000741945 | 0.0007305083 | 0.0006777384 | 0.0006777868 | 0.0006726616 | 0.0006484204 | 0.0006567232 | 0.0006656555 | 0.0006771823 | 0.0006853446 | 0.0006853279
-40 | 0.0009753134 | 0.0009709335 | 0.0009446064 | 0.0009124706 | 0.0009022709 | 0.0008549964 | 0.0008111645 | 0.0007787725 | 0.0007463121 | 0.0007103028 | 0.0007044821 | 0.0006704229 | 0.0006749339 | 0.000661566 | 0.0006558878 | 0.0006603693 | 0.0006732146 | 0.0006823195 | 0.000672626
-39.9 | 0.0009875112 | 0.0009818755 | 0.0009620454 | 0.0009200924 | 0.0009094218 | 0.0008413151 | 0.0008106963 | 0.0007802995 | 0.0007468226 | 0.0006976118 | 0.0006700713 | 0.0006709601 | 0.0006693836 | 0.0006464723 | 0.0006677135 | 0.0006657865 | 0.0006597833 | 0.0006704927 | 0.0006822366
-39.8 | 0.0009727826 | 0.0009630446 | 0.0009529501 | 0.0009202403 | 0.0008892941 | 0.0008440463 | 0.0007999452 | 0.0007688065 | 0.0007503825 | 0.0007183141 | 0.0006975242 | 0.0006869776 | 0.0006625611 | 0.0006570953 | 0.000666144 | 0.0006605761 | 0.0006630207 | 0.0006707056 | 0.0006808654
-39.7 | 0.0009730595 | 0.0009595553 | 0.0009477591 | 0.0009311193 | 0.0008874979 | 0.0008584932 | 0.0007941576 | 0.0007699431 | 0.0007437101 | 0.0007221773 | 0.000693321 | 0.0006638744 | 0.0006555366 | 0.0006627954 | 0.0006519739 | 0.0006637692 | 0.0006733767 | 0.0006739538 | 0.0006821539
-39.6 | 0.0009876877 | 0.0009649761 | 0.0009540499 | 0.0009213556 | 0.0009009756 | 0.0008182977 | 0.0008111799 | 0.0007841552 | 0.0007480326 | 0.0007130072 | 0.0006880531 | 0.0006644748 | 0.0006849568 | 0.0006342436 | 0.00065681 | 0.00067298 | 0.0006805212 | 0.0006748725 | 0.0006774211
-39.5 | 0.0009885881 | 0.0009527148 | 0.0009663214 | 0.0009170103 | 0.0008862395 | 0.0008492224 | 0.0008065112 | 0.000775878 | 0.0007257253 | 0.0007252701 | 0.000687569 | 0.0006766058 | 0.0006653983 | 0.0006563326 | 0.0006539493 | 0.0006574165 | 0.0006669033 | 0.0006642639 | 0.0006768238
-39.4 | 0.0009610036 | 0.0009415619 | 0.0009570475 | 0.0009080138 | 0.0008884006 | 0.0008527216 | 0.0008187539 | 0.000766078 | 0.0007185603 | 0.0007132994 | 0.0006901065 | 0.0006753034 | 0.0006486826 | 0.0006609621 | 0.0006501066 | 0.0006632179 | 0.0006699005 | 0.0006749018 | 0.0006603655
-39.3 | 0.0009737476 | 0.0009594451 | 0.0009484883 | 0.000918964 | 0.0008665462 | 0.0008504825 | 0.0008176044 | 0.0007658557 | 0.0007467619 | 0.0007058029 | 0.0007018081 | 0.0006703156 | 0.0006586832 | 0.0006702166 | 0.0006654524 | 0.0006599152 | 0.0006684431 | 0.0006771867 | 0.0006673819
-39.2 | 0.000965757 | 0.0009593137 | 0.00093814 | 0.000917283 | 0.0008766035 | 0.0008513333 | 0.0008007647 | 0.0007659562 | 0.0007286878 | 0.0007187397 | 0.0006880676 | 0.0006772297 | 0.0006596215 | 0.0006648584 | 0.0006633015 | 0.0006567777 | 0.0006689993 | 0.0006516829 | 0.0006851095
-39.1 | 0.0009762787 | 0.0009486224 | 0.000927617 | 0.0009192416 | 0.0008886589 | 0.0008366655 | 0.0008129116 | 0.000779629 | 0.0007325211 | 0.0007125452 | 0.0006786894 | 0.0006699491 | 0.0006676821 | 0.0006469222 | 0.0006476417 | 0.000666913 | 0.0006648254 | 0.0006685434 | 0.0006697833
-39 | 0.0009550778 | 0.0009688118 | 0.0009385741 | 0.0009122893 | 0.0008712838 | 0.0008300716 | 0.0008001571 | 0.0007829246 | 0.0007409557 | 0.0007146559 | 0.0007043234 | 0.0006618981 | 0.0006737711 | 0.0006467089 | 0.000649315 | 0.0006586696 | 0.0006651322 | 0.0006678867 | 0.0006707512
-38.9 | 0.000957985 | 0.0009493822 | 0.0009533403 | 0.0009178111 | 0.0008957469 | 0.0008318611 | 0.0008182451 | 0.0007533109 | 0.0007382276 | 0.0007250136 | 0.0006923172 | 0.0006614449 | 0.0006676491 | 0.0006626139 | 0.0006539413 | 0.0006526056 | 0.0006665561 | 0.0006616079 | 0.0006785178
-38.8 | 0.0009696666 | 0.0009528961 | 0.0009471789 | 0.0009294216 | 0.0008786601 | 0.0008374001 | 0.000806646 | 0.000774947 | 0.0007233924 | 0.0007037919 | 0.0006848384 | 0.000662073 | 0.000647467 | 0.0006579893 | 0.0006530226 | 0.0006580757 | 0.0006594639 | 0.0006619607 | 0.0006732666
-38.7 | 0.0009750183 | 0.0009662026 | 0.0009230724 | 0.000900318 | 0.0008711089 | 0.0008189915 | 0.0007975837 | 0.0007716355 | 0.0007459484 | 0.0007045922 | 0.0006802228 | 0.0006726447 | 0.0006650776 | 0.0006508485 | 0.0006577886 | 0.0006618779 | 0.0006730319 | 0.0006638981 | 0.000667457
-38.6 | 0.0009580746 | 0.000939511 | 0.0009472031 | 0.000912806 | 0.0008781932 | 0.0008485493 | 0.0008010754 | 0.0007708179 | 0.0007373955 | 0.0007155842 | 0.0006746771 | 0.0006770055 | 0.0006702599 | 0.0006460309 | 0.0006598522 | 0.0006580042 | 0.0006839546 | 0.0006661358 | 0.0006706515
-38.5 | 0.0009567431 | 0.0009490076 | 0.0009622167 | 0.000901495 | 0.000885753 | 0.0008312578 | 0.0008067601 | 0.0007818878 | 0.0007413351 | 0.0007308909 | 0.0006949958 | 0.0006814852 | 0.0006614012 | 0.0006561227 | 0.0006531556 | 0.0006526174 | 0.0006713502 | 0.0006617776 | 0.0006728855
-38.4 | 0.0009486317 | 0.0009525674 | 0.0009286772 | 0.0009023291 | 0.0008693033 | 0.0008429705 | 0.0008084988 | 0.0007792787 | 0.0007233369 | 0.000705165 | 0.0006858231 | 0.0006693218 | 0.000655426 | 0.0006516004 | 0.0006529802 | 0.0006602426 | 0.0006557674 | 0.0006734099 | 0.0006825575
-38.3 | 0.0009655605 | 0.0009462383 | 0.0009206532 | 0.0009108731 | 0.0008730965 | 0.0008324431 | 0.0007973958 | 0.000773102 | 0.0007144002 | 0.0007128837 | 0.0006824895 | 0.0006675583 | 0.0006590068 | 0.0006474237 | 0.0006512751 | 0.0006479013 | 0.0006784314 | 0.0006713983 | 0.0006709121
-38.2 | 0.0009548513 | 0.0009506207 | 0.0009440446 | 0.0008919596 | 0.0008752221 | 0.0008413061 | 0.0007895042 | 0.0007926088 | 0.0007366575 | 0.0007075224 | 0.0006873837 | 0.0006613944 | 0.0006563583 | 0.0006673721 | 0.000651558 | 0.0006486626 | 0.0006631674 | 0.0006732221 | 0.0006619278
-38.1 | 0.0009440123 | 0.0009517062 | 0.0009385353 | 0.0009010993 | 0.0008900774 | 0.0008248 | 0.0008000584 | 0.0007602012 | 0.0007319794 | 0.0007121651 | 0.0006951281 | 0.0006604641 | 0.0006698006 | 0.0006557582 | 0.000650685 | 0.0006594868 | 0.0006550237 | 0.0006657503 | 0.0006557576
-38 | 0.0009407624 | 0.0009406086 | 0.0009156143 | 0.0009147588 | 0.000886123 | 0.0008321995 | 0.0008129259 | 0.0007637985 | 0.0007304877 | 0.0007089288 | 0.0006796985 | 0.0006521225 | 0.0006621457 | 0.0006601701 | 0.000652036 | 0.0006505838 | 0.0006719392 | 0.0006650476 | 0.0006706754
-37.9 | 0.0009564731 | 0.0009354468 | 0.0009264611 | 0.0008967435 | 0.0008656169 | 0.0008390564 | 0.0007954644 | 0.0007626528 | 0.0007344296 | 0.0007170353 | 0.0006757163 | 0.0006739945 | 0.0006660037 | 0.0006508898 | 0.0006556944 | 0.0006525966 | 0.0006631742 | 0.0006768578 | 0.0006615176
-37.8 | 0.0009535211 | 0.0009222247 | 0.0009374628 | 0.0008989761 | 0.0008751273 | 0.0008296624 | 0.0008009706 | 0.0007644568 | 0.0007309827 | 0.000707005 | 0.0006896277 | 0.0006665682 | 0.0006661271 | 0.0006573503 | 0.0006520991 | 0.0006521052 | 0.000650886 | 0.000647877 | 0.0006713951
-37.7 | 0.0009506291 | 0.0009256741 | 0.000917116 | 0.0008949975 | 0.0008574968 | 0.0008322501 | 0.0007952601 | 0.0007569358 | 0.0007416404 | 0.0006985443 | 0.0006872874 | 0.0006648773 | 0.0006669182 | 0.0006575834 | 0.0006416162 | 0.00064003 | 0.00065798 | 0.0006643192 | 0.0006692908
-37.6 | 0.0009436953 | 0.0009407698 | 0.0009335602 | 0.0008834098 | 0.0008642481 | 0.0008334487 | 0.0008104694 | 0.00076406 | 0.0007417427 | 0.0007119788 | 0.0006811756 | 0.000657094 | 0.0006760431 | 0.0006472331 | 0.0006550873 | 0.0006574412 | 0.0006738086 | 0.0006651907 | 0.0006588288
-37.5 | 0.0009545035 | 0.0009281456 | 0.000908275 | 0.0008896466 | 0.0008728496 | 0.0008256822 | 0.0008026087 | 0.0007646583 | 0.0007203377 | 0.0007106056 | 0.0006884891 | 0.0006853836 | 0.0006493947 | 0.0006576389 | 0.0006512067 | 0.0006410084 | 0.0006734979 | 0.0006682847 | 0.0006611716
-37.4 | 0.000929285 | 0.0009256586 | 0.0009272483 | 0.0008855082 | 0.0008591639 | 0.0008211137 | 0.0008069944 | 0.0007728536 | 0.000728434 | 0.0007012108 | 0.0006968478 | 0.0006665166 | 0.0006401177 | 0.0006536664 | 0.0006513525 | 0.0006515524 | 0.0006550631 | 0.0006552088 | 0.0006588073
-37.3 | 0.0009378551 | 0.0009250732 | 0.0009158221 | 0.0008821006 | 0.0008786714 | 0.0008282874 | 0.0007854568 | 0.000786849 | 0.0007398037 | 0.0007035007 | 0.000681093 | 0.0006772239 | 0.0006593804 | 0.0006392918 | 0.0006578689 | 0.0006412482 | 0.0006631282 | 0.0006468576 | 0.0006626058
-37.2 | 0.0009368901 | 0.0009202883 | 0.0009201861 | 0.0009017927 | 0.0008607045 | 0.0008142514 | 0.0007910746 | 0.0007606904 | 0.0007283337 | 0.0007132131 | 0.0006810548 | 0.0006637159 | 0.0006627542 | 0.0006397161 | 0.000645937 | 0.0006499448 | 0.0006634824 | 0.0006651153 | 0.0006696465
-37.1 | 0.000935898 | 0.0009180625 | 0.0009146382 | 0.0008848476 | 0.000866913 | 0.0008191768 | 0.0007813774 | 0.0007575748 | 0.0007402508 | 0.0006934503 | 0.0006718912 | 0.0006799453 | 0.0006568581 | 0.0006592856 | 0.0006446217 | 0.0006493234 | 0.0006586195 | 0.0006689024 | 0.0006701598
-37 | 0.0009224299 | 0.0009346245 | 0.0009072923 | 0.0009059977 | 0.0008676097 | 0.0008296652 | 0.0008039396 | 0.0007424796 | 0.0007468417 | 0.0007062846 | 0.000678244 | 0.000658824 | 0.0006558357 | 0.0006613788 | 0.0006568195 | 0.0006609043 | 0.0006531586 | 0.0006701145 | 0.0006613501
-36.9 | 0.0009289262 | 0.0009165262 | 0.0009112083 | 0.000899381 | 0.0008542494 | 0.0008257719 | 0.0007925741 | 0.0007489543 | 0.0007295149 | 0.0007018413 | 0.000677293 | 0.0006785508 | 0.0006573522 | 0.0006509144 | 0.000668014 | 0.0006566153 | 0.0006569568 | 0.0006645164 | 0.0006539258
-36.8 | 0.000917054 | 0.0009243773 | 0.0009248054 | 0.0008839659 | 0.0008565515 | 0.0008094163 | 0.0007742957 | 0.000764285 | 0.0007352832 | 0.0007173156 | 0.0006853615 | 0.0006521164 | 0.0006652235 | 0.0006532447 | 0.000640829 | 0.0006694433 | 0.0006616831 | 0.0006603594 | 0.000668467
-36.7 | 0.0009119913 | 0.0009377609 | 0.0009000296 | 0.0008908177 | 0.0008572935 | 0.0008342667 | 0.0007889626 | 0.000752693 | 0.0007387108 | 0.0006913528 | 0.0006828272 | 0.0006707681 | 0.0006488417 | 0.0006465639 | 0.0006491624 | 0.0006644233 | 0.0006615501 | 0.0006422148 | 0.0006581444
-36.6 | 0.0009299919 | 0.0009482962 | 0.0008978023 | 0.0008646941 | 0.0008668824 | 0.0008293679 | 0.000761204 | 0.0007632989 | 0.0007231536 | 0.0006953097 | 0.0006840055 | 0.0006661577 | 0.0006595271 | 0.0006586956 | 0.0006694037 | 0.0006532893 | 0.0006693864 | 0.0006595552 | 0.0006588991
-36.5 | 0.0009191495 | 0.0009148952 | 0.0008964119 | 0.0008873229 | 0.0008657253 | 0.0008256925 | 0.0007884918 | 0.0007572092 | 0.0007179816 | 0.0007192271 | 0.0006882126 | 0.0006682201 | 0.0006636999 | 0.0006403378 | 0.0006453077 | 0.0006573304 | 0.0006543807 | 0.0006590957 | 0.0006607163
-36.4 | 0.0009191894 | 0.0009297332 | 0.0009081251 | 0.0008813261 | 0.0008379274 | 0.0008142116 | 0.0007921523 | 0.0007570382 | 0.000731719 | 0.0007138674 | 0.00068306 | 0.0006678419 | 0.0006592988 | 0.0006578848 | 0.0006542744 | 0.0006489334 | 0.0006630114 | 0.0006497294 | 0.0006673083
-36.3 | 0.0009313875 | 0.0009002756 | 0.0009086889 | 0.0008879103 | 0.0008441819 | 0.000807863 | 0.0007913396 | 0.0007492422 | 0.0007328752 | 0.000705805 | 0.000672231 | 0.0006657946 | 0.0006639977 | 0.0006436385 | 0.0006563786 | 0.0006566861 | 0.0006547775 | 0.0006568274 | 0.0006770173
-36.2 | 0.0009282516 | 0.0009193839 | 0.0009132367 | 0.0008698338 | 0.0008673975 | 0.0008079101 | 0.0007575217 | 0.0007581602 | 0.0007221784 | 0.000686253 | 0.0006808959 | 0.0006737858 | 0.0006731458 | 0.0006519459 | 0.0006471434 | 0.000631488 | 0.0006606264 | 0.0006505197 | 0.0006652846
-36.1 | 0.000915675 | 0.0009220355 | 0.0009106659 | 0.0008644998 | 0.0008553961 | 0.0008097452 | 0.0007754207 | 0.0007723901 | 0.0007419459 | 0.000700039 | 0.0006804601 | 0.0006652835 | 0.0006393824 | 0.0006512253 | 0.0006569708 | 0.0006510837 | 0.000651402 | 0.0006536611 | 0.0006647919
-36 | 0.0009054472 | 0.0009036502 | 0.0008974622 | 0.0008895384 | 0.0008464584 | 0.0008101651 | 0.0007661819 | 0.0007469859 | 0.0007327093 | 0.0007013108 | 0.0006911195 | 0.0006638193 | 0.0006513428 | 0.0006504681 | 0.0006435868 | 0.0006515637 | 0.0006415314 | 0.0006727384 | 0.0006589048
-35.9 | 0.0009123574 | 0.0009003171 | 0.0009024076 | 0.0008638975 | 0.0008455008 | 0.0008110412 | 0.0007844512 | 0.0007403788 | 0.0007356408 | 0.000702253 | 0.0006822192 | 0.0006584455 | 0.0006648675 | 0.0006480087 | 0.0006434872 | 0.0006560023 | 0.0006509387 | 0.0006476104 | 0.0006548795
-35.8 | 0.0009004424 | 0.0009170735 | 0.0008987473 | 0.0008794426 | 0.0008642747 | 0.0007968007 | 0.0007713813 | 0.0007570837 | 0.0007311022 | 0.0007062079 | 0.0006764368 | 0.000665771 | 0.0006444962 | 0.0006509621 | 0.0006577498 | 0.0006474175 | 0.0006505548 | 0.0006519457 | 0.0006425296
-35.7 | 0.0009198846 | 0.0009104348 | 0.0008911336 | 0.0008682523 | 0.0008530655 | 0.0008228505 | 0.0007812091 | 0.0007441095 | 0.0007241423 | 0.0006967388 | 0.0006835162 | 0.0006644632 | 0.000651135 | 0.0006519627 | 0.0006405153 | 0.000649694 | 0.000663311 | 0.000654942 | 0.0006562374
-35.6 | 0.0009178124 | 0.0009005861 | 0.0008900567 | 0.0008777926 | 0.0008369252 | 0.0008086008 | 0.000790007 | 0.0007419408 | 0.0007113794 | 0.000704887 | 0.0006801377 | 0.0006681607 | 0.0006673614 | 0.0006570471 | 0.0006634339 | 0.0006431319 | 0.0006558018 | 0.0006459667 | 0.000649067
-35.5 | 0.0008986562 | 0.0009143396 | 0.0008968426 | 0.000854646 | 0.0008334835 | 0.0008030771 | 0.0007843718 | 0.0007624888 | 0.0007081574 | 0.0007080331 | 0.0006860634 | 0.0006621954 | 0.0006658536 | 0.0006522592 | 0.0006372821 | 0.0006450806 | 0.000658288 | 0.0006610579 | 0.0006570969
-35.4 | 0.0008974304 | 0.0009040074 | 0.0008940951 | 0.0008788122 | 0.0008388007 | 0.0008177472 | 0.0007764781 | 0.0007509791 | 0.0007232589 | 0.0007146168 | 0.0006836465 | 0.0006588004 | 0.0006555005 | 0.0006477136 | 0.0006434264 | 0.0006483198 | 0.0006525386 | 0.0006599542 | 0.0006537874
-35.3 | 0.0009029815 | 0.0009057075 | 0.0008911123 | 0.0008813555 | 0.0008389552 | 0.0008250757 | 0.0007677447 | 0.0007418442 | 0.0007134842 | 0.0006924692 | 0.0006766135 | 0.000653218 | 0.0006636698 | 0.0006494813 | 0.0006562352 | 0.0006526255 | 0.0006553104 | 0.000660076 | 0.0006477414
-35.2 | 0.0008996473 | 0.0008840439 | 0.0008859969 | 0.000863179 | 0.0008558866 | 0.0008162105 | 0.0007732708 | 0.0007492576 | 0.0007265269 | 0.0006831048 | 0.0006802195 | 0.000664904 | 0.000664531 | 0.0006542476 | 0.000642209 | 0.0006530299 | 0.0006446386 | 0.0006525824 | 0.0006716738
-35.1 | 0.0009036138 | 0.0008809762 | 0.0008954103 | 0.0008663943 | 0.0008464875 | 0.0008165345 | 0.0007756602 | 0.0007408297 | 0.0007062785 | 0.0006963581 | 0.0006891307 | 0.0006647293 | 0.0006522615 | 0.0006469365 | 0.0006501247 | 0.0006470444 | 0.0006459874 | 0.0006596792 | 0.000638667
-35 | 0.0009026189 | 0.0008941748 | 0.0008913436 | 0.0008689146 | 0.0008275388 | 0.0008066635 | 0.0007721775 | 0.0007274562 | 0.0007184875 | 0.0006934967 | 0.0006906627 | 0.0006744596 | 0.0006561547 | 0.0006551313 | 0.0006428472 | 0.0006486332 | 0.000657361 | 0.000651715 | 0.0006412206
-34.9 | 0.0009041196 | 0.0008875828 | 0.0008828546 | 0.0008638043 | 0.0008553244 | 0.000797018 | 0.000765354 | 0.0007411503 | 0.0007159335 | 0.0006982394 | 0.0006774118 | 0.0006580304 | 0.000662757 | 0.0006498193 | 0.0006520816 | 0.0006477196 | 0.0006483647 | 0.0006498941 | 0.0006565674
-34.8 | 0.0009020222 | 0.0008755433 | 0.000905655 | 0.0008511296 | 0.0008479919 | 0.0007925742 | 0.0007603403 | 0.0007505613 | 0.0007256404 | 0.0007002486 | 0.0006796357 | 0.0006676879 | 0.0006559902 | 0.0006448511 | 0.0006381626 | 0.0006564952 | 0.0006546272 | 0.0006515382 | 0.0006412718
-34.7 | 0.0008898946 | 0.0008901827 | 0.0008813066 | 0.0008665684 | 0.0008232859 | 0.000795534 | 0.0007826 | 0.0007304225 | 0.0007396767 | 0.0007055668 | 0.0006719926 | 0.00065995 | 0.0006582927 | 0.0006543476 | 0.0006440025 | 0.000642339 | 0.0006536328 | 0.0006482857 | 0.0006526587
-34.6 | 0.0009042369 | 0.0008711114 | 0.0008702695 | 0.0008654318 | 0.0008297831 | 0.0008049895 | 0.0007759029 | 0.0007420081 | 0.0007295751 | 0.0006992904 | 0.0006772275 | 0.0006653474 | 0.0006622563 | 0.0006604543 | 0.0006410717 | 0.00064105 | 0.0006473851 | 0.0006621386 | 0.0006558621
-34.5 | 0.0008770628 | 0.0008819599 | 0.000874872 | 0.0008499639 | 0.0008246671 | 0.0007971178 | 0.0007710719 | 0.0007241029 | 0.0007338972 | 0.0007104761 | 0.0006689255 | 0.0006693841 | 0.0006484346 | 0.0006290805 | 0.0006439976 | 0.0006428282 | 0.0006466716 | 0.0006523192 | 0.0006504302
-34.4 | 0.0009027571 | 0.0008853554 | 0.0008760451 | 0.0008614874 | 0.0008318794 | 0.0008058129 | 0.0007652002 | 0.0007424167 | 0.0007271421 | 0.0006833016 | 0.0006788659 | 0.0006586633 | 0.0006405095 | 0.0006530001 | 0.0006458462 | 0.0006548568 | 0.0006532028 | 0.0006704086 | 0.000632176
-34.3 | 0.0008921914 | 0.0008848554 | 0.000863622 | 0.0008360079 | 0.0008295271 | 0.0008051952 | 0.0007679181 | 0.0007379328 | 0.0007099869 | 0.0006941379 | 0.0006755138 | 0.0006613891 | 0.0006638315 | 0.0006466049 | 0.0006537908 | 0.0006535437 | 0.0006415333 | 0.0006481245 | 0.0006565964
-34.2 | 0.0009068236 | 0.0008947068 | 0.0008760528 | 0.0008558351 | 0.0008334772 | 0.0007922804 | 0.0007783022 | 0.000722584 | 0.000713354 | 0.0006995332 | 0.0006771917 | 0.0006748711 | 0.000650496 | 0.0006495463 | 0.0006623913 | 0.0006438143 | 0.0006512109 | 0.0006351183 | 0.0006422051
-34.1 | 0.0008885241 | 0.0008786022 | 0.0008759832 | 0.0008652867 | 0.0008397836 | 0.0007828014 | 0.000763693 | 0.000744103 | 0.0007236284 | 0.0006938999 | 0.0006839033 | 0.0006658343 | 0.0006621889 | 0.0006471944 | 0.0006305886 | 0.0006435489 | 0.0006576014 | 0.0006363767 | 0.0006544035
-34 | 0.0008924241 | 0.0008889655 | 0.0008654326 | 0.0008369732 | 0.0008411515 | 0.0008059046 | 0.0007664079 | 0.0007442616 | 0.0007118279 | 0.0007104893 | 0.0006776214 | 0.0006692132 | 0.0006450635 | 0.0006635901 | 0.0006583419 | 0.0006482526 | 0.0006404976 | 0.000653997 | 0.0006431733
-33.9 | 0.0008772794 | 0.0008859679 | 0.0008758167 | 0.0008373392 | 0.0008218914 | 0.0007931675 | 0.0007749331 | 0.0007475128 | 0.0007188656 | 0.0006925521 | 0.0006854518 | 0.000659273 | 0.0006634246 | 0.000636625 | 0.0006581163 | 0.0006577959 | 0.0006334232 | 0.0006436631 | 0.0006434757
-33.8 | 0.0008864606 | 0.0008726145 | 0.0008596765 | 0.0008632225 | 0.0008327988 | 0.0007924512 | 0.0007711602 | 0.0007360032 | 0.0007189386 | 0.0007039302 | 0.0006738185 | 0.0006643011 | 0.0006506678 | 0.0006541201 | 0.0006434371 | 0.000659616 | 0.0006526463 | 0.0006560975 | 0.0006478628
-33.7 | 0.0008680696 | 0.000873921 | 0.0008655479 | 0.0008501683 | 0.0008244759 | 0.0007994956 | 0.0007578941 | 0.0007405647 | 0.0007178252 | 0.0006899997 | 0.0006711959 | 0.0006790844 | 0.0006704325 | 0.0006458848 | 0.000664074 | 0.0006295897 | 0.000659047 | 0.0006566187 | 0.000655824
-33.6 | 0.0008892992 | 0.0008694778 | 0.0008690863 | 0.0008462202 | 0.0008309976 | 0.0007992784 | 0.0007651721 | 0.0007393099 | 0.0007137304 | 0.0006901167 | 0.0006807569 | 0.0006672185 | 0.0006702914 | 0.0006602706 | 0.0006381363 | 0.0006510682 | 0.00064189 | 0.0006474349 | 0.0006460045
-33.5 | 0.0008842367 | 0.0008706454 | 0.0008824673 | 0.0008525644 | 0.0008334587 | 0.0007938441 | 0.0007604034 | 0.0007518186 | 0.0007168737 | 0.0006809674 | 0.0006901553 | 0.000678114 | 0.0006555008 | 0.0006495899 | 0.0006347392 | 0.0006317144 | 0.0006439801 | 0.0006474771 | 0.0006410437
-33.4 | 0.0008886663 | 0.0008808295 | 0.0008635777 | 0.0008406028 | 0.0008104232 | 0.0007907908 | 0.0007630827 | 0.0007416811 | 0.0007193268 | 0.0007002163 | 0.0006760771 | 0.0006569383 | 0.0006588283 | 0.0006501616 | 0.0006461491 | 0.000631211 | 0.0006434324 | 0.0006477857 | 0.0006477688
-33.3 | 0.0008847922 | 0.0008652354 | 0.0008705401 | 0.0008616672 | 0.0008211508 | 0.0007861404 | 0.0007608418 | 0.0007444633 | 0.0007298558 | 0.0006897287 | 0.0006685665 | 0.0006870798 | 0.000659619 | 0.0006560217 | 0.0006428155 | 0.0006421375 | 0.0006446599 | 0.0006473358 | 0.0006516059
-33.2 | 0.0008652311 | 0.0008699948 | 0.0008566727 | 0.0008349528 | 0.0008357171 | 0.0007859597 | 0.0007625271 | 0.0007273466 | 0.0007130097 | 0.0007109639 | 0.000678529 | 0.0006750161 | 0.0006621735 | 0.0006594331 | 0.0006564995 | 0.0006477278 | 0.0006395531 | 0.0006359535 | 0.0006598477
-33.1 | 0.0008635605 | 0.0008521503 | 0.0008505995 | 0.000858796 | 0.0008200627 | 0.0008002947 | 0.0007630599 | 0.00073941 | 0.0007215436 | 0.0006852651 | 0.0006824105 | 0.000642649 | 0.0006546222 | 0.0006301203 | 0.0006386822 | 0.0006451142 | 0.0006524015 | 0.0006473251 | 0.0006523856
-33 | 0.0008718786 | 0.0008728146 | 0.0008561929 | 0.0008487809 | 0.0008190674 | 0.0007784259 | 0.0007522228 | 0.0007235406 | 0.0007149418 | 0.0007004664 | 0.000680639 | 0.0006633224 | 0.000652977 | 0.0006601444 | 0.0006609302 | 0.0006269535 | 0.0006559544 | 0.0006537179 | 0.000662317
-32.9 | 0.0008725032 | 0.0008770302 | 0.0008608532 | 0.0008448925 | 0.0008256842 | 0.0007834593 | 0.0007683954 | 0.000743574 | 0.0007152627 | 0.0006829588 | 0.0006825371 | 0.0006604749 | 0.0006663808 | 0.0006339418 | 0.0006684772 | 0.0006437786 | 0.0006595156 | 0.000644545 | 0.0006398665
-32.8 | 0.0008699867 | 0.0008505856 | 0.0008545494 | 0.0008373173 | 0.0008327028 | 0.0007889243 | 0.0007427852 | 0.0007364862 | 0.000714674 | 0.000709189 | 0.0006691008 | 0.0006703626 | 0.0006675178 | 0.0006497956 | 0.0006393134 | 0.0006624719 | 0.0006465185 | 0.0006507665 | 0.0006520012
-32.7 | 0.0008718182 | 0.0008679364 | 0.0008501672 | 0.000834541 | 0.0008121475 | 0.0007762832 | 0.0007829112 | 0.0007416611 | 0.0007189456 | 0.0006984488 | 0.0006738275 | 0.0006691474 | 0.0006754383 | 0.0006459871 | 0.0006451048 | 0.0006464253 | 0.000648287 | 0.0006518187 | 0.0006395158
-32.6 | 0.0008572794 | 0.0008653742 | 0.0008629208 | 0.0008547435 | 0.0008120713 | 0.0007874728 | 0.0007504137 | 0.0007307003 | 0.0007119705 | 0.0006964713 | 0.0006860171 | 0.0006680733 | 0.0006477088 | 0.0006537385 | 0.0006300142 | 0.000646373 | 0.000644135 | 0.0006596425 | 0.0006473999
-32.5 | 0.000866332 | 0.0008603121 | 0.0008589821 | 0.000819907 | 0.0008202216 | 0.0007834745 | 0.0007467269 | 0.0007352797 | 0.0007165517 | 0.0006902557 | 0.0006637431 | 0.0006865367 | 0.0006576279 | 0.0006394305 | 0.0006636478 | 0.0006404854 | 0.0006502464 | 0.0006399577 | 0.0006571091
-32.4 | 0.0008615755 | 0.0008465864 | 0.0008523522 | 0.0008365442 | 0.000816539 | 0.0007757904 | 0.000753801 | 0.0007386375 | 0.0007241852 | 0.0007007601 | 0.0006696117 | 0.0006589036 | 0.0006553852 | 0.0006426185 | 0.0006438799 | 0.0006467779 | 0.0006344323 | 0.0006386531 | 0.0006514856
-32.3 | 0.0008647148 | 0.0008738343 | 0.0008449721 | 0.0008379685 | 0.0008204796 | 0.0007724297 | 0.0007587115 | 0.0007277897 | 0.000705831 | 0.0007035934 | 0.000680312 | 0.0006585956 | 0.0006674581 | 0.0006479073 | 0.0006427392 | 0.000641797 | 0.0006204757 | 0.0006442919 | 0.0006494538
-32.2 | 0.0008618159 | 0.0008599907 | 0.0008457997 | 0.0008403658 | 0.0008225725 | 0.0007823157 | 0.0007513414 | 0.0007313913 | 0.0007148289 | 0.000692437 | 0.0006771422 | 0.0006612012 | 0.0006630926 | 0.0006526017 | 0.0006506725 | 0.0006426075 | 0.0006521474 | 0.0006481072 | 0.000643282
-32.1 | 0.000863467 | 0.0008658328 | 0.0008529816 | 0.0008229689 | 0.0008160219 | 0.0007707176 | 0.0007392625 | 0.0007289893 | 0.000714197 | 0.0006924293 | 0.0006782996 | 0.0006574263 | 0.000655483 | 0.0006375156 | 0.00064643 | 0.0006304683 | 0.0006424583 | 0.0006401011 | 0.0006317172
-32 | 0.0008451785 | 0.0008357497 | 0.0008540045 | 0.000835033 | 0.0008129507 | 0.0007809256 | 0.0007616105 | 0.0007321019 | 0.0007012418 | 0.0006952002 | 0.0006778936 | 0.0006622703 | 0.0006445826 | 0.0006505678 | 0.0006399771 | 0.0006477964 | 0.0006349462 | 0.0006424878 | 0.0006374442
-31.9 | 0.0008579495 | 0.0008572732 | 0.0008400968 | 0.0008176307 | 0.0008128585 | 0.0007758394 | 0.0007427412 | 0.0007431557 | 0.0007082573 | 0.000687694 | 0.000673886 | 0.0006509349 | 0.0006544014 | 0.0006308647 | 0.0006482311 | 0.0006386045 | 0.0006548413 | 0.0006491673 | 0.0006469951
-31.8 | 0.0008457384 | 0.0008391737 | 0.0008397342 | 0.0008340525 | 0.0008076301 | 0.0007702091 | 0.0007605534 | 0.0007260672 | 0.0007042762 | 0.0006950026 | 0.0006806585 | 0.0006499263 | 0.0006641423 | 0.0006391838 | 0.0006535898 | 0.000637223 | 0.0006512581 | 0.0006494215 | 0.0006405702
-31.7 | 0.0008616527 | 0.0008485656 | 0.0008545156 | 0.0008343584 | 0.0007989249 | 0.0007767093 | 0.0007449057 | 0.0007311864 | 0.0007071787 | 0.0007003946 | 0.000679243 | 0.0006668615 | 0.0006555119 | 0.0006455963 | 0.0006555479 | 0.0006482747 | 0.000631381 | 0.0006435086 | 0.0006312402
-31.6 | 0.0008492537 | 0.0008521459 | 0.0008461176 | 0.0008302039 | 0.0008135006 | 0.0007901712 | 0.0007500555 | 0.0007319139 | 0.0007138445 | 0.0006953521 | 0.0006734396 | 0.0006464674 | 0.0006509875 | 0.0006502114 | 0.0006458145 | 0.0006434823 | 0.0006361851 | 0.0006537227 | 0.000652819
-31.5 | 0.0008513795 | 0.000826847 | 0.0008351884 | 0.0008207736 | 0.0008021973 | 0.0007740889 | 0.0007465565 | 0.0007199826 | 0.0007003407 | 0.0006807602 | 0.0006750563 | 0.0006540019 | 0.0006463692 | 0.0006401286 | 0.0006465835 | 0.0006493646 | 0.0006555899 | 0.0006483945 | 0.000647355
-31.4 | 0.0008476582 | 0.0008559911 | 0.0008273821 | 0.0008248959 | 0.0008007627 | 0.0007726997 | 0.0007493818 | 0.0007239055 | 0.0007148789 | 0.0006930185 | 0.0006526551 | 0.0006556429 | 0.0006430861 | 0.0006490684 | 0.0006406978 | 0.0006363234 | 0.0006384742 | 0.0006476461 | 0.0006560491
-31.3 | 0.0008483975 | 0.0008435403 | 0.0008490926 | 0.0008121713 | 0.0007969903 | 0.0007688016 | 0.000740051 | 0.000729871 | 0.0007024125 | 0.0007022301 | 0.0006652961 | 0.0006673792 | 0.0006535875 | 0.0006404311 | 0.0006434744 | 0.0006427737 | 0.0006436315 | 0.0006437441 | 0.0006262251
-31.2 | 0.0008552099 | 0.0008401233 | 0.0008384279 | 0.0008309115 | 0.0007990545 | 0.0007689966 | 0.0007513976 | 0.000736414 | 0.0007185442 | 0.0006863024 | 0.0006711765 | 0.000654249 | 0.000655144 | 0.0006554431 | 0.0006471131 | 0.0006378286 | 0.0006330294 | 0.0006441199 | 0.0006459512
-31.1 | 0.0008358163 | 0.000834184 | 0.0008337564 | 0.0008197167 | 0.0007988765 | 0.0007691789 | 0.0007586863 | 0.000718858 | 0.0007051153 | 0.0006995516 | 0.000673596 | 0.000666624 | 0.0006556656 | 0.0006517521 | 0.0006595885 | 0.0006317508 | 0.0006510705 | 0.0006409385 | 0.0006330339
-31 | 0.0008476995 | 0.0008454848 | 0.0008288127 | 0.0008243464 | 0.0008001705 | 0.0007686025 | 0.0007635794 | 0.0007160534 | 0.0007228282 | 0.0006867706 | 0.0006802886 | 0.0006683739 | 0.0006748702 | 0.0006365296 | 0.0006536494 | 0.0006443279 | 0.0006303206 | 0.0006438347 | 0.0006460342
-30.9 | 0.0008345351 | 0.0008373827 | 0.0008279514 | 0.0008097812 | 0.0008052176 | 0.0007804224 | 0.0007313127 | 0.000728243 | 0.000705496 | 0.000697963 | 0.0006711232 | 0.000673623 | 0.0006463668 | 0.0006511986 | 0.0006364332 | 0.000662156 | 0.0006491212 | 0.0006447149 | 0.0006473918
-30.8 | 0.0008452706 | 0.0008265142 | 0.0008410756 | 0.000813493 | 0.000790494 | 0.000757915 | 0.0007313345 | 0.0007250409 | 0.0006953241 | 0.0007068027 | 0.0006863009 | 0.0006531585 | 0.0006658706 | 0.0006386953 | 0.0006504028 | 0.0006393805 | 0.0006410544 | 0.0006432091 | 0.000646703
-30.7 | 0.0008312269 | 0.0008278256 | 0.0008239768 | 0.0008240204 | 0.0008093085 | 0.0007697419 | 0.000752687 | 0.0007299544 | 0.0007203944 | 0.0006855536 | 0.0006717875 | 0.0006666322 | 0.0006659487 | 0.0006248706 | 0.0006362025 | 0.0006352255 | 0.0006499391 | 0.0006575891 | 0.0006372536
-30.6 | 0.0008477926 | 0.0008318495 | 0.0008257209 | 0.0008143934 | 0.0008051198 | 0.0007615877 | 0.000747537 | 0.0007257281 | 0.0007024425 | 0.0006886538 | 0.0006691688 | 0.0006610944 | 0.0006511282 | 0.0006610398 | 0.0006421281 | 0.0006328242 | 0.0006428513 | 0.0006448871 | 0.0006419823
-30.5 | 0.0008481559 | 0.0008364219 | 0.0008369478 | 0.0008150436 | 0.0007844302 | 0.0007677534 | 0.0007402449 | 0.0007351388 | 0.0007206352 | 0.000703969 | 0.0006738241 | 0.0006599252 | 0.0006561846 | 0.00066066 | 0.0006460518 | 0.000635885 | 0.0006464401 | 0.0006456526 | 0.0006385893
-30.4 | 0.0008340111 | 0.000840106 | 0.0008181897 | 0.0008103835 | 0.0007984193 | 0.0007654353 | 0.0007635948 | 0.0007084706 | 0.0007000958 | 0.0006920009 | 0.0006661473 | 0.0006598152 | 0.0006683853 | 0.0006522827 | 0.0006426891 | 0.0006400511 | 0.0006498474 | 0.0006523924 | 0.0006352239
-30.3 | 0.0008308191 | 0.00084832 | 0.0008146651 | 0.0007950726 | 0.0007897017 | 0.0007631397 | 0.0007494458 | 0.0007339222 | 0.0006972715 | 0.0006988887 | 0.000673672 | 0.0006695974 | 0.0006431387 | 0.0006457873 | 0.0006479543 | 0.0006256659 | 0.0006526473 | 0.0006424793 | 0.0006460139
-30.2 | 0.0008289128 | 0.0008181097 | 0.0008207481 | 0.0008062948 | 0.0007894482 | 0.0007592338 | 0.0007417852 | 0.0007234589 | 0.0007037545 | 0.000686613 | 0.0006653895 | 0.0006632622 | 0.0006626329 | 0.0006458581 | 0.000630447 | 0.0006397823 | 0.0006338071 | 0.0006417308 | 0.0006424011
-30.1 | 0.0008381702 | 0.0008129621 | 0.000826015 | 0.000821747 | 0.0007890972 | 0.0007669362 | 0.0007357399 | 0.0007176482 | 0.0006949348 | 0.0006874835 | 0.000674647 | 0.0006503405 | 0.0006681828 | 0.0006398131 | 0.000640912 | 0.0006278671 | 0.0006577747 | 0.0006394465 | 0.0006236496
-30 | 0.0008283494 | 0.0008254877 | 0.000828048 | 0.0007959952 | 0.0008041903 | 0.0007575527 | 0.000742802 | 0.0007331041 | 0.0007024961 | 0.0007001127 | 0.0006732383 | 0.0006551977 | 0.0006535783 | 0.0006467565 | 0.00064626 | 0.0006498743 | 0.0006292728 | 0.0006468681 | 0.0006305097
-29.9 | 0.0008303376 | 0.0008247948 | 0.0008200083 | 0.0008145282 | 0.0007948697 | 0.000749407 | 0.0007262325 | 0.0007124709 | 0.0006948796 | 0.0006917559 | 0.0006737944 | 0.0006596299 | 0.0006689208 | 0.0006534005 | 0.0006253393 | 0.0006374981 | 0.0006496262 | 0.0006302449 | 0.0006354517
-29.8 | 0.0008309195 | 0.000812206 | 0.0008183243 | 0.0008115572 | 0.0007991021 | 0.0007494453 | 0.0007362137 | 0.0007178671 | 0.0007097745 | 0.0006711906 | 0.0006748805 | 0.0006576058 | 0.000670084 | 0.0006416036 | 0.0006273249 | 0.0006425719 | 0.0006367569 | 0.0006520753 | 0.0006370114
-29.7 | 0.0008204959 | 0.0008284088 | 0.0008080485 | 0.0007840162 | 0.0007875376 | 0.0007546121 | 0.0007370994 | 0.0007152833 | 0.0007011377 | 0.0006944667 | 0.0006603802 | 0.0006523515 | 0.0006507985 | 0.0006625097 | 0.0006514445 | 0.000636262 | 0.0006500182 | 0.0006228107 | 0.000640897
-29.6 | 0.0008303537 | 0.0008140364 | 0.00081641 | 0.0008015639 | 0.0007986633 | 0.0007630233 | 0.0007336019 | 0.0007135783 | 0.0007133848 | 0.0006835331 | 0.000669905 | 0.0006568725 | 0.0006612837 | 0.0006513209 | 0.0006422003 | 0.0006479729 | 0.0006370542 | 0.0006452907 | 0.0006283064
-29.5 | 0.0008329142 | 0.0008146584 | 0.0008246364 | 0.0008016465 | 0.0007811706 | 0.0007406228 | 0.0007377072 | 0.0007222658 | 0.0006961971 | 0.0006856497 | 0.0006763834 | 0.0006518663 | 0.0006594022 | 0.0006402734 | 0.0006317426 | 0.000645744 | 0.0006691542 | 0.000645929 | 0.0006445519
-29.4 | 0.0008048967 | 0.0008173776 | 0.0008234625 | 0.0008116583 | 0.0007904248 | 0.0007604012 | 0.0007400985 | 0.0007351098 | 0.0007003373 | 0.0006867172 | 0.0006796555 | 0.0006513075 | 0.0006603037 | 0.0006322936 | 0.000650662 | 0.0006391757 | 0.0006442067 | 0.0006377314 | 0.0006369916
-29.3 | 0.0008338509 | 0.0008096504 | 0.0008141714 | 0.0008040459 | 0.00079811 | 0.000750861 | 0.0007258739 | 0.0007109786 | 0.0006938769 | 0.0006758025 | 0.0006798231 | 0.0006618924 | 0.000636244 | 0.0006598983 | 0.0006507639 | 0.0006328487 | 0.0006389263 | 0.0006423444 | 0.0006468143
-29.2 | 0.0008237239 | 0.0008107007 | 0.0008171879 | 0.0008060982 | 0.0007977681 | 0.0007539523 | 0.0007281867 | 0.0007039336 | 0.0006906822 | 0.0006937025 | 0.0006787496 | 0.0006584325 | 0.0006530768 | 0.0006465804 | 0.0006410745 | 0.0006341272 | 0.0006453582 | 0.0006308415 | 0.0006217979
-29.1 | 0.0008171032 | 0.000824603 | 0.0008014833 | 0.0008061242 | 0.0007809813 | 0.0007528878 | 0.0007521238 | 0.0007058765 | 0.0006934651 | 0.0006827129 | 0.000670955 | 0.000662261 | 0.0006676769 | 0.0006457233 | 0.0006536747 | 0.000643779 | 0.0006386838 | 0.000637418 | 0.0006293472
-29 | 0.0008195143 | 0.0008226021 | 0.0008242704 | 0.0008033432 | 0.0007878789 | 0.0007594755 | 0.0007300503 | 0.0007120153 | 0.000696077 | 0.000687539 | 0.0006665969 | 0.000648386 | 0.0006568115 | 0.0006403644 | 0.0006508394 | 0.0006457523 | 0.0006484145 | 0.0006367533 | 0.0006488113
-28.9 | 0.0008199825 | 0.0008070214 | 0.0007995539 | 0.0007945201 | 0.0007781394 | 0.0007692818 | 0.000727712 | 0.0007135559 | 0.0006957349 | 0.0006897245 | 0.0006780491 | 0.0006573734 | 0.0006419904 | 0.0006401595 | 0.0006431084 | 0.0006243348 | 0.000650353 | 0.0006276177 | 0.0006495965
-28.8 | 0.0008202113 | 0.0008251471 | 0.0008003585 | 0.0008005958 | 0.0007850534 | 0.0007629841 | 0.0007370826 | 0.0007277469 | 0.0006863276 | 0.0006863959 | 0.0006611409 | 0.0006509963 | 0.0006504328 | 0.000641961 | 0.0006424748 | 0.0006353212 | 0.0006286081 | 0.0006356871 | 0.0006325022
-28.7 | 0.0007998341 | 0.0008039321 | 0.0008213427 | 0.0007830492 | 0.0007916206 | 0.0007404982 | 0.0007435494 | 0.000714195 | 0.0006912245 | 0.000686801 | 0.0006813907 | 0.0006567113 | 0.0006592964 | 0.0006500936 | 0.0006473394 | 0.0006359748 | 0.0006268559 | 0.00063219 | 0.0006379254
-28.6 | 0.0008124706 | 0.0008103261 | 0.0008121558 | 0.0007869378 | 0.0007829205 | 0.0007449061 | 0.000742608 | 0.0007210046 | 0.0007005343 | 0.0006837654 | 0.0006797866 | 0.0006534897 | 0.0006607284 | 0.0006550286 | 0.0006399107 | 0.0006343146 | 0.0006493272 | 0.0006485885 | 0.0006397574
-28.5 | 0.0008083914 | 0.0008083538 | 0.0008060779 | 0.0008004288 | 0.0007787827 | 0.0007421194 | 0.0007083766 | 0.0007270542 | 0.0007106016 | 0.000689438 | 0.0006797681 | 0.0006590576 | 0.0006523493 | 0.0006403437 | 0.0006468425 | 0.0006639891 | 0.0006471011 | 0.0006472499 | 0.0006493427
-28.4 | 0.0008161735 | 0.0008058872 | 0.0008156522 | 0.0007929394 | 0.0007748668 | 0.0007555633 | 0.0007196039 | 0.0007012325 | 0.0006987975 | 0.0006905151 | 0.0006746566 | 0.0006404841 | 0.0006509966 | 0.0006481891 | 0.0006518774 | 0.0006358786 | 0.0006326787 | 0.0006341541 | 0.0006379948
-28.3 | 0.0008052665 | 0.0007910144 | 0.0007973103 | 0.0007658021 | 0.0007775869 | 0.0007470821 | 0.0007308801 | 0.0007129625 | 0.0006903797 | 0.0006896888 | 0.000674603 | 0.0006569478 | 0.0006470415 | 0.000648116 | 0.0006443359 | 0.0006389698 | 0.000648129 | 0.0006381613 | 0.0006312687
-28.2 | 0.0008011908 | 0.0008062814 | 0.0007939931 | 0.0007815969 | 0.0007716652 | 0.0007504742 | 0.0007364328 | 0.0007171935 | 0.0006951783 | 0.0006864969 | 0.0006624614 | 0.0006692276 | 0.0006606238 | 0.0006388986 | 0.0006372002 | 0.0006300847 | 0.0006253674 | 0.0006472444 | 0.0006419872
-28.1 | 0.0008119861 | 0.0007893469 | 0.000799227 | 0.0007971066 | 0.0007846849 | 0.0007565822 | 0.0007329913 | 0.0007109665 | 0.0006856539 | 0.0006930783 | 0.0006634937 | 0.0006512524 | 0.0006418994 | 0.0006374393 | 0.0006426365 | 0.0006345419 | 0.00064064 | 0.0006331321 | 0.0006313808
-28 | 0.0008003913 | 0.0008074353 | 0.0008044293 | 0.0007877182 | 0.0007755445 | 0.000753071 | 0.0007192604 | 0.0007149093 | 0.0006935679 | 0.0006881663 | 0.0006850088 | 0.0006564731 | 0.0006525008 | 0.0006458796 | 0.0006391327 | 0.0006233745 | 0.0006399008 | 0.0006373492 | 0.0006467392
-27.9 | 0.0008114915 | 0.000805476 | 0.0008066776 | 0.0007854854 | 0.0007715888 | 0.0007270338 | 0.0007340922 | 0.0007183097 | 0.0006833544 | 0.0006815943 | 0.0006686709 | 0.0006653407 | 0.0006589949 | 0.000656384 | 0.000645598 | 0.0006433726 | 0.000651193 | 0.000628823 | 0.0006409758
-27.8 | 0.0008036293 | 0.0007969529 | 0.0007921574 | 0.0007965981 | 0.0007689564 | 0.0007259032 | 0.0007322206 | 0.0007118653 | 0.0006849714 | 0.0006829612 | 0.0006757377 | 0.0006609717 | 0.0006487034 | 0.0006367803 | 0.0006431542 | 0.0006402307 | 0.0006353719 | 0.0006346679 | 0.0006449297
-27.7 | 0.0008080659 | 0.0007912015 | 0.0008039689 | 0.0007896846 | 0.0007729459 | 0.0007537559 | 0.000723229 | 0.0007085527 | 0.0006929946 | 0.0006822415 | 0.0006686786 | 0.0006656923 | 0.000655281 | 0.0006432728 | 0.000641177 | 0.000639994 | 0.0006463832 | 0.0006340631 | 0.0006308072
-27.6 | 0.0007821747 | 0.0008130377 | 0.00078089 | 0.0007961602 | 0.0007688569 | 0.0007383402 | 0.0007308622 | 0.0006943957 | 0.0006963474 | 0.0006766942 | 0.0006721024 | 0.0006488025 | 0.0006403049 | 0.0006488595 | 0.0006391187 | 0.0006354058 | 0.0006417814 | 0.0006314462 | 0.0006333632
-27.5 | 0.0008028698 | 0.0008044359 | 0.0007908017 | 0.0007878128 | 0.0007809328 | 0.0007424688 | 0.0007180703 | 0.0007104467 | 0.0006860701 | 0.0006806633 | 0.0006588525 | 0.0006484705 | 0.0006611583 | 0.0006407513 | 0.0006324703 | 0.0006261878 | 0.0006458915 | 0.0006393382 | 0.0006386404
-27.4 | 0.0008071756 | 0.0007882641 | 0.0007868151 | 0.0007927543 | 0.0007610984 | 0.0007417949 | 0.0007285091 | 0.0007049005 | 0.0007057595 | 0.0006951858 | 0.0006757865 | 0.0006728794 | 0.0006502648 | 0.0006355473 | 0.0006402187 | 0.0006531959 | 0.0006452839 | 0.0006420991 | 0.0006586018
-27.3 | 0.0007930153 | 0.0007917735 | 0.00079063 | 0.0007715679 | 0.0007708191 | 0.0007517733 | 0.0007311393 | 0.0007143261 | 0.000696958 | 0.0006667794 | 0.0006710783 | 0.0006666638 | 0.0006528265 | 0.0006530522 | 0.0006463285 | 0.0006449616 | 0.0006343814 | 0.0006368698 | 0.0006223416
-27.2 | 0.0007990059 | 0.0007867607 | 0.0007933841 | 0.000778128 | 0.0007591702 | 0.0007488774 | 0.0007205288 | 0.0007029372 | 0.0006942653 | 0.0006798776 | 0.0006717018 | 0.0006612781 | 0.000650331 | 0.0006366865 | 0.000647814 | 0.0006359595 | 0.0006406724 | 0.0006207171 | 0.0006344229
-27.1 | 0.0007965841 | 0.0008011505 | 0.0008012879 | 0.0007817717 | 0.0007604376 | 0.0007367633 | 0.0007243126 | 0.0007228193 | 0.0006949148 | 0.0006856708 | 0.0006652525 | 0.0006538663 | 0.0006497293 | 0.0006432344 | 0.0006355991 | 0.00063818 | 0.0006466891 | 0.0006355009 | 0.0006524987
-27 | 0.0007893981 | 0.0008010496 | 0.0007822666 | 0.0007685728 | 0.0007657549 | 0.0007373527 | 0.0007286125 | 0.00071211 | 0.0006970695 | 0.0006783605 | 0.0006624808 | 0.000659982 | 0.0006697681 | 0.000639209 | 0.0006482068 | 0.0006505444 | 0.0006413467 | 0.0006324112 | 0.0006337493
-26.9 | 0.0008066514 | 0.0007813913 | 0.0007730202 | 0.0007797865 | 0.0007625246 | 0.0007408662 | 0.0007156989 | 0.0007045935 | 0.000690093 | 0.0006949049 | 0.0006875717 | 0.0006404874 | 0.0006459582 | 0.0006297614 | 0.0006393985 | 0.0006300767 | 0.0006394712 | 0.0006267454 | 0.0006346732
-26.8 | 0.0007897197 | 0.0007956546 | 0.0007869332 | 0.0007794298 | 0.0007658419 | 0.0007360591 | 0.0007339712 | 0.0007122467 | 0.0006868039 | 0.0006861086 | 0.0006670391 | 0.0006692842 | 0.0006489642 | 0.0006562108 | 0.0006350474 | 0.0006413658 | 0.0006434142 | 0.0006422209 | 0.0006252865
-26.7 | 0.000793184 | 0.0007684699 | 0.0007863337 | 0.0007806617 | 0.0007591673 | 0.0007371815 | 0.0007165404 | 0.0007124899 | 0.0006957504 | 0.0006835628 | 0.0006724961 | 0.0006647124 | 0.0006481553 | 0.0006374002 | 0.0006504644 | 0.0006360724 | 0.0006522003 | 0.0006189678 | 0.0006259701
-26.6 | 0.000776949 | 0.0008104179 | 0.0007835523 | 0.0007574117 | 0.0007578603 | 0.0007353318 | 0.0007202503 | 0.0007036566 | 0.0006935444 | 0.0006693358 | 0.0006593155 | 0.0006488137 | 0.0006481686 | 0.0006403702 | 0.0006437491 | 0.0006513198 | 0.0006337368 | 0.0006355121 | 0.0006388404
-26.5 | 0.0007768006 | 0.0007790657 | 0.0007794607 | 0.0007674007 | 0.000770885 | 0.0007332322 | 0.0007235489 | 0.0007158576 | 0.0006935984 | 0.0006706229 | 0.0006639631 | 0.0006480103 | 0.0006553297 | 0.0006348269 | 0.0006411187 | 0.000646048 | 0.0006515155 | 0.0006490821 | 0.0006307554
-26.4 | 0.0007741997 | 0.0007832379 | 0.0007926952 | 0.000768737 | 0.0007632786 | 0.0007271081 | 0.0007219062 | 0.0006952177 | 0.0006995691 | 0.0006884963 | 0.0006713577 | 0.0006501352 | 0.0006565997 | 0.0006406294 | 0.0006478339 | 0.0006336621 | 0.0006340408 | 0.000639255 | 0.0006304921
-26.3 | 0.0007842799 | 0.0007787072 | 0.0007806432 | 0.0007623769 | 0.0007641948 | 0.0007342864 | 0.0007131976 | 0.0007120568 | 0.0006982757 | 0.0006753516 | 0.0006674241 | 0.0006587543 | 0.0006539943 | 0.000654472 | 0.0006504179 | 0.0006371207 | 0.0006349523 | 0.0006368803 | 0.000638597
-26.2 | 0.0007748221 | 0.0007912751 | 0.000782301 | 0.0007715762 | 0.0007535734 | 0.0007308716 | 0.0007177256 | 0.0007022083 | 0.0006851139 | 0.000693655 | 0.0006749866 | 0.0006581388 | 0.0006579979 | 0.0006351401 | 0.0006444444 | 0.0006460209 | 0.0006517868 | 0.0006427399 | 0.0006440838
-26.1 | 0.0007822949 | 0.0007688855 | 0.0007873528 | 0.0007713247 | 0.000754497 | 0.0007379578 | 0.0007123522 | 0.0007128182 | 0.0006811486 | 0.0006806779 | 0.0006635824 | 0.0006407244 | 0.0006454445 | 0.0006420109 | 0.0006460792 | 0.0006372678 | 0.0006459374 | 0.0006562172 | 0.0006351594
-26 | 0.0007872407 | 0.0007888373 | 0.000785579 | 0.0007763473 | 0.0007584763 | 0.0007324647 | 0.0007064717 | 0.000697501 | 0.0006847329 | 0.0006771709 | 0.0006613085 | 0.0006550728 | 0.0006418551 | 0.0006502969 | 0.0006399191 | 0.0006453714 | 0.0006322271 | 0.0006435137 | 0.0006390944
-25.9 | 0.0007856251 | 0.0007652651 | 0.0007672936 | 0.0007612112 | 0.0007463357 | 0.0007316109 | 0.000718131 | 0.0007085485 | 0.0006943548 | 0.0006837104 | 0.0006705488 | 0.0006450822 | 0.0006503072 | 0.0006400547 | 0.000651474 | 0.0006535506 | 0.0006415039 | 0.0006378439 | 0.0006386524
-25.8 | 0.0007818454 | 0.0007658354 | 0.0007681986 | 0.0007511157 | 0.0007514122 | 0.0007387028 | 0.0007133082 | 0.0007161549 | 0.0006938899 | 0.000671442 | 0.0006616443 | 0.0006579281 | 0.0006581751 | 0.0006424188 | 0.0006408586 | 0.0006602234 | 0.0006429967 | 0.0006509215 | 0.0006309037
-25.7 | 0.0007607814 | 0.000773543 | 0.0007626182 | 0.0007778187 | 0.0007629164 | 0.0007401697 | 0.0007150387 | 0.0006939905 | 0.0006749157 | 0.0006802251 | 0.0006695679 | 0.0006518753 | 0.0006534837 | 0.0006462003 | 0.0006341038 | 0.0006372144 | 0.0006433369 | 0.0006430892 | 0.0006429449
-25.6 | 0.0007792395 | 0.0007711321 | 0.0007736461 | 0.0007519095 | 0.0007511457 | 0.0007340896 | 0.0007186486 | 0.0007146165 | 0.0006833131 | 0.0006745182 | 0.0006586181 | 0.0006580401 | 0.0006517433 | 0.0006335734 | 0.0006482677 | 0.0006406859 | 0.0006315586 | 0.0006365351 | 0.0006282893
-25.5 | 0.0007756708 | 0.000766959 | 0.0007651434 | 0.0007667054 | 0.0007515266 | 0.0007311498 | 0.0007168942 | 0.0007026907 | 0.0006854381 | 0.0006791212 | 0.0006791792 | 0.0006673887 | 0.0006513153 | 0.0006408665 | 0.0006440077 | 0.0006576279 | 0.0006362052 | 0.0006517066 | 0.000648496
-25.4 | 0.0007758254 | 0.0007649391 | 0.0007724088 | 0.0007610119 | 0.0007415751 | 0.0007145606 | 0.0007113836 | 0.0007056703 | 0.0006831386 | 0.0006702287 | 0.0006609234 | 0.0006487374 | 0.0006459463 | 0.0006401105 | 0.0006325018 | 0.0006454918 | 0.0006375575 | 0.000632525 | 0.0006145996
-25.3 | 0.0007762564 | 0.0007679618 | 0.0007779 | 0.0007635424 | 0.0007545718 | 0.0007253804 | 0.0007081672 | 0.0006979452 | 0.0006794009 | 0.0006922769 | 0.0006762608 | 0.0006523148 | 0.000655742 | 0.0006401047 | 0.0006453209 | 0.0006405707 | 0.0006393209 | 0.0006298411 | 0.0006326043
-25.2 | 0.0007620099 | 0.0007760137 | 0.0007769344 | 0.0007538172 | 0.0007468676 | 0.0007201087 | 0.0007134596 | 0.0007044108 | 0.0006900956 | 0.0006733366 | 0.0006524361 | 0.0006450307 | 0.0006542637 | 0.0006477806 | 0.0006518893 | 0.0006480783 | 0.0006348183 | 0.0006396682 | 0.0006443774
-25.1 | 0.0007800357 | 0.0007716852 | 0.0007676609 | 0.0007654949 | 0.0007573383 | 0.0007357092 | 0.0007170144 | 0.0007000334 | 0.0006858174 | 0.0006663154 | 0.0006737233 | 0.000662535 | 0.0006533194 | 0.0006512515 | 0.0006503587 | 0.0006493644 | 0.0006479201 | 0.0006206566 | 0.0006398665
-25 | 0.0007674424 | 0.0007563541 | 0.0007650521 | 0.0007539477 | 0.0007523169 | 0.0007248692 | 0.0007008766 | 0.0006788899 | 0.0006882334 | 0.0006729971 | 0.000652072 | 0.00064377 | 0.0006503694 | 0.0006514028 | 0.0006435133 | 0.0006327473 | 0.0006582476 | 0.0006395734 | 0.0006375368
-24.9 | 0.0007707277 | 0.0007516135 | 0.0007600473 | 0.0007541854 | 0.0007383973 | 0.0007418044 | 0.0007144317 | 0.0006978995 | 0.0006919011 | 0.0006793248 | 0.0006621295 | 0.0006442665 | 0.0006666341 | 0.0006459304 | 0.0006389476 | 0.000633176 | 0.0006488008 | 0.0006351546 | 0.0006404324
-24.8 | 0.000771725 | 0.0007629119 | 0.0007782975 | 0.000760662 | 0.0007380409 | 0.0007213709 | 0.0007001222 | 0.0006907102 | 0.0006826319 | 0.0006833635 | 0.0006712797 | 0.0006497548 | 0.0006632794 | 0.0006506325 | 0.0006357394 | 0.0006421242 | 0.0006509782 | 0.0006413863 | 0.000630294
-24.7 | 0.0007517093 | 0.0007692774 | 0.0007608095 | 0.0007555271 | 0.0007408612 | 0.0007232784 | 0.0006995696 | 0.0006859155 | 0.0006910786 | 0.0006797453 | 0.000663289 | 0.0006399609 | 0.0006549016 | 0.0006605069 | 0.0006370338 | 0.0006399301 | 0.000639287 | 0.0006349391 | 0.0006314695
-24.6 | 0.0007631684 | 0.0007657588 | 0.0007811172 | 0.0007505754 | 0.0007434859 | 0.0007204183 | 0.000706301 | 0.0007014605 | 0.0006899515 | 0.0006752956 | 0.0006706443 | 0.0006621221 | 0.0006543867 | 0.0006394749 | 0.0006391993 | 0.0006369471 | 0.0006430818 | 0.0006220962 | 0.0006334286
-24.5 | 0.0007678785 | 0.0007683856 | 0.0007574597 | 0.0007469773 | 0.0007450823 | 0.0007296419 | 0.000693329 | 0.0006887796 | 0.0006875016 | 0.0006826782 | 0.0006663612 | 0.0006588596 | 0.0006351287 | 0.0006465993 | 0.0006399631 | 0.000629457 | 0.0006421033 | 0.0006444491 | 0.0006506683
-24.4 | 0.0007501142 | 0.0007647609 | 0.0007608104 | 0.0007643738 | 0.0007392483 | 0.0007334164 | 0.0007039764 | 0.0006902727 | 0.0006957599 | 0.0006731245 | 0.0006675081 | 0.0006456404 | 0.0006491668 | 0.0006411513 | 0.0006496475 | 0.000639737 | 0.0006355148 | 0.0006275038 | 0.0006351595
-24.3 | 0.0007702477 | 0.0007651785 | 0.0007570779 | 0.0007452046 | 0.0007505834 | 0.0007201935 | 0.0006935377 | 0.0007012001 | 0.0006877021 | 0.0006667026 | 0.0006819037 | 0.0006663652 | 0.000645344 | 0.0006424161 | 0.0006455762 | 0.0006445096 | 0.0006390389 | 0.0006471886 | 0.0006496143
-24.2 | 0.0007526797 | 0.0007593197 | 0.0007538011 | 0.0007539074 | 0.0007462536 | 0.0007295964 | 0.0007067646 | 0.0006962225 | 0.0006842789 | 0.0006688987 | 0.0006635494 | 0.0006585804 | 0.000649079 | 0.000655918 | 0.0006539577 | 0.0006371187 | 0.0006407679 | 0.0006400957 | 0.0006226462
-24.1 | 0.0007649247 | 0.0007405337 | 0.0007631672 | 0.0007464843 | 0.0007384047 | 0.0007143633 | 0.0006949489 | 0.0006997424 | 0.0006969637 | 0.0006907658 | 0.000665404 | 0.000644789 | 0.0006406208 | 0.0006371426 | 0.0006537363 | 0.0006358063 | 0.0006479417 | 0.0006336906 | 0.000642205
-24 | 0.0007550168 | 0.0007553479 | 0.0007610228 | 0.0007407133 | 0.0007278727 | 0.0007244218 | 0.0007005796 | 0.0006861246 | 0.0006861199 | 0.0006657773 | 0.0006530155 | 0.0006559473 | 0.000646779 | 0.0006350631 | 0.0006324977 | 0.0006372254 | 0.0006325542 | 0.0006432789 | 0.0006356923
-23.9 | 0.0007668219 | 0.0007661999 | 0.0007540317 | 0.0007627777 | 0.0007413486 | 0.00071575 | 0.0007026442 | 0.0006929037 | 0.0006771262 | 0.0006765017 | 0.000664871 | 0.000664503 | 0.000653843 | 0.0006407027 | 0.0006485205 | 0.0006371786 | 0.0006395339 | 0.0006403553 | 0.0006207846
-23.8 | 0.0007675654 | 0.0007633148 | 0.0007534881 | 0.0007457713 | 0.0007258429 | 0.0007184161 | 0.0007130502 | 0.000694532 | 0.0006794007 | 0.0006680065 | 0.0006748401 | 0.0006469046 | 0.0006445517 | 0.0006487177 | 0.0006692863 | 0.0006349517 | 0.0006352592 | 0.0006433283 | 0.000633095
-23.7 | 0.0007486548 | 0.0007485986 | 0.0007565226 | 0.0007289441 | 0.0007395485 | 0.0007237274 | 0.000696963 | 0.0006940652 | 0.0006886136 | 0.0006864831 | 0.0006559601 | 0.0006549356 | 0.0006461046 | 0.0006489206 | 0.0006425733 | 0.0006450842 | 0.0006433783 | 0.0006300524 | 0.0006292406
-23.6 | 0.0007501883 | 0.0007536329 | 0.0007499929 | 0.0007428094 | 0.0007432001 | 0.0007071839 | 0.0007216837 | 0.0006832777 | 0.0006836443 | 0.0006839517 | 0.0006685199 | 0.000658112 | 0.0006680456 | 0.0006391163 | 0.0006382073 | 0.0006353994 | 0.0006381624 | 0.0006240116 | 0.0006538287
-23.5 | 0.0007448617 | 0.0007551207 | 0.0007458668 | 0.0007491964 | 0.0007363292 | 0.0007153945 | 0.000704657 | 0.0006979309 | 0.0006931389 | 0.0006780808 | 0.0006608312 | 0.0006606824 | 0.0006448592 | 0.0006510732 | 0.0006454542 | 0.0006380669 | 0.0006368408 | 0.0006322468 | 0.0006300863
-23.4 | 0.0007566726 | 0.000750026 | 0.0007376975 | 0.0007564714 | 0.0007266329 | 0.0007172991 | 0.0007172125 | 0.0006878277 | 0.0006826528 | 0.0006833611 | 0.0006616275 | 0.0006585507 | 0.0006516381 | 0.0006447394 | 0.0006419919 | 0.0006439298 | 0.0006385974 | 0.0006278455 | 0.0006332483
-23.3 | 0.0007611073 | 0.0007644497 | 0.0007485619 | 0.0007312275 | 0.0007207857 | 0.00070694 | 0.0006854594 | 0.0006975107 | 0.0006776325 | 0.0006820415 | 0.0006626451 | 0.0006580767 | 0.0006363332 | 0.0006507691 | 0.0006388511 | 0.0006316003 | 0.0006421514 | 0.000619979 | 0.0006354392
-23.2 | 0.0007613532 | 0.0007481952 | 0.0007369002 | 0.0007374466 | 0.0007372941 | 0.0007212843 | 0.0006883358 | 0.0006901136 | 0.0006775935 | 0.0006657516 | 0.0006625393 | 0.0006607399 | 0.0006511574 | 0.0006526071 | 0.0006361967 | 0.0006491371 | 0.0006300534 | 0.0006499551 | 0.0006395878
-23.1 | 0.0007387887 | 0.0007489953 | 0.000734773 | 0.0007399627 | 0.0007269843 | 0.0007264568 | 0.0006942806 | 0.0006977168 | 0.0006867229 | 0.0006775516 | 0.0006519215 | 0.0006620983 | 0.0006429204 | 0.0006537858 | 0.0006445676 | 0.0006366758 | 0.0006444678 | 0.0006355191 | 0.0006403503
-23 | 0.0007340582 | 0.0007503524 | 0.0007467361 | 0.0007417964 | 0.0007410014 | 0.000718879 | 0.0006881612 | 0.0006880441 | 0.0006663882 | 0.000665479 | 0.000673655 | 0.000661482 | 0.0006557029 | 0.0006506364 | 0.0006383498 | 0.000642465 | 0.0006474917 | 0.0006377156 | 0.000639301
-22.9 | 0.0007565026 | 0.0007423417 | 0.0007488191 | 0.0007449081 | 0.0007331432 | 0.0007067713 | 0.0006941689 | 0.0006893997 | 0.0006834727 | 0.0006874264 | 0.0006456601 | 0.0006468478 | 0.0006458123 | 0.0006438029 | 0.000645329 | 0.0006344618 | 0.0006331778 | 0.000649552 | 0.0006310338
-22.8 | 0.0007357039 | 0.0007392911 | 0.0007391195 | 0.0007386351 | 0.0007328489 | 0.0007091208 | 0.0007011344 | 0.0006980244 | 0.0006845581 | 0.0006886047 | 0.0006661737 | 0.0006563717 | 0.0006430133 | 0.000647727 | 0.0006329 | 0.0006379073 | 0.000651193 | 0.0006325003 | 0.0006391487
-22.7 | 0.0007437221 | 0.0007347523 | 0.0007456004 | 0.0007253843 | 0.0007286347 | 0.0007251995 | 0.0006941792 | 0.0006731385 | 0.0006819846 | 0.000663648 | 0.0006671263 | 0.000657365 | 0.0006629944 | 0.0006450359 | 0.0006406602 | 0.0006394421 | 0.0006528262 | 0.0006514021 | 0.000630531
-22.6 | 0.0007500368 | 0.0007466562 | 0.0007400909 | 0.000737428 | 0.0007300854 | 0.0007069907 | 0.000702942 | 0.0006829086 | 0.0006629909 | 0.0006680322 | 0.0006556311 | 0.0006493445 | 0.000653758 | 0.0006507386 | 0.0006384366 | 0.0006360452 | 0.0006462612 | 0.0006388711 | 0.0006366448
-22.5 | 0.0007406069 | 0.0007400808 | 0.0007404341 | 0.0007326913 | 0.000730588 | 0.0007051232 | 0.0006961467 | 0.0006998661 | 0.0006770014 | 0.0006749499 | 0.0006713011 | 0.0006589366 | 0.0006541578 | 0.000636587 | 0.0006364439 | 0.0006343588 | 0.0006522658 | 0.0006399203 | 0.0006435343
-22.4 | 0.0007306789 | 0.000736192 | 0.000742626 | 0.0007409534 | 0.000732762 | 0.0006871776 | 0.0006954908 | 0.0006835799 | 0.0006827061 | 0.0006762984 | 0.0006607741 | 0.0006530939 | 0.0006614271 | 0.000648787 | 0.0006435341 | 0.0006389928 | 0.0006391714 | 0.0006370451 | 0.0006347066
-22.3 | 0.0007447527 | 0.0007459083 | 0.0007391768 | 0.0007320394 | 0.0007263503 | 0.0007092377 | 0.0006976586 | 0.0006882311 | 0.0006792209 | 0.0006871285 | 0.0006725283 | 0.0006676098 | 0.0006566276 | 0.0006531119 | 0.0006431263 | 0.0006479566 | 0.0006493345 | 0.0006422535 | 0.0006368046
-22.2 | 0.0007347537 | 0.0007370803 | 0.0007408185 | 0.000731469 | 0.0007357327 | 0.0006910684 | 0.0006950631 | 0.0006771258 | 0.0006942402 | 0.0006771144 | 0.0006646285 | 0.0006743465 | 0.0006452485 | 0.0006501775 | 0.0006392811 | 0.0006335173 | 0.0006437109 | 0.000638593 | 0.0006395535
-22.1 | 0.0007373991 | 0.0007464023 | 0.0007300854 | 0.0007405358 | 0.0007252764 | 0.0007124011 | 0.0006983685 | 0.000678395 | 0.0006747681 | 0.0006694256 | 0.0006504869 | 0.0006458672 | 0.0006495043 | 0.000645063 | 0.0006420432 | 0.0006492183 | 0.0006448255 | 0.0006337189 | 0.0006249047
-22 | 0.0007208617 | 0.0007404646 | 0.000736007 | 0.0007230727 | 0.0007216938 | 0.0007029887 | 0.0007042057 | 0.0006801951 | 0.000676999 | 0.0006736773 | 0.0006571219 | 0.0006512912 | 0.0006567195 | 0.0006431355 | 0.0006415841 | 0.0006387962 | 0.0006449972 | 0.0006386226 | 0.0006356393
-21.9 | 0.0007431018 | 0.0007403859 | 0.0007315269 | 0.0007312696 | 0.0007325868 | 0.0007134709 | 0.0006900953 | 0.000696286 | 0.0006788349 | 0.0006701939 | 0.0006586452 | 0.0006562767 | 0.0006445327 | 0.000646527 | 0.0006355304 | 0.0006352996 | 0.0006349414 | 0.0006426315 | 0.0006428716
-21.8 | 0.0007429667 | 0.0007258816 | 0.0007447908 | 0.00074105 | 0.0007194058 | 0.0007040322 | 0.000689107 | 0.0006970489 | 0.0006750292 | 0.0006840783 | 0.0006615889 | 0.0006535267 | 0.0006632897 | 0.0006513871 | 0.0006351439 | 0.0006338678 | 0.0006300929 | 0.0006406313 | 0.0006431579
-21.7 | 0.0007365208 | 0.0007201879 | 0.000728582 | 0.0007306132 | 0.0007191849 | 0.0007078376 | 0.0006927958 | 0.0006915604 | 0.000674812 | 0.0006785066 | 0.0006630884 | 0.0006461783 | 0.0006537498 | 0.0006497279 | 0.0006484296 | 0.0006501222 | 0.0006281007 | 0.0006308078 | 0.0006270659
-21.6 | 0.000741677 | 0.0007290012 | 0.0007312278 | 0.000719501 | 0.0007283601 | 0.0007057014 | 0.0006882215 | 0.0006923085 | 0.0006773792 | 0.0006762666 | 0.0006588784 | 0.0006649654 | 0.0006563512 | 0.0006539825 | 0.0006490905 | 0.0006521674 | 0.0006403873 | 0.0006413866 | 0.0006368937
-21.5 | 0.000733138 | 0.0007353868 | 0.000728495 | 0.0007349707 | 0.0007191989 | 0.000702601 | 0.0006812884 | 0.000681236 | 0.0006712703 | 0.0006770245 | 0.0006468215 | 0.0006532338 | 0.0006444876 | 0.0006371749 | 0.0006431573 | 0.0006472473 | 0.000640677 | 0.0006459964 | 0.0006452573
-21.4 | 0.0007320631 | 0.0007349687 | 0.0007284157 | 0.0007277933 | 0.0007135665 | 0.0006921642 | 0.0006911223 | 0.0006798683 | 0.0006796299 | 0.0006887365 | 0.000661685 | 0.0006565252 | 0.0006549768 | 0.0006404522 | 0.000656332 | 0.0006390408 | 0.0006389516 | 0.0006488107 | 0.0006359671
-21.3 | 0.0007289797 | 0.0007221066 | 0.0007204036 | 0.0007270623 | 0.0007125401 | 0.0006960867 | 0.0006875626 | 0.0006883995 | 0.0006631548 | 0.0006814012 | 0.0006706628 | 0.0006579185 | 0.0006578944 | 0.0006424491 | 0.0006546428 | 0.0006509147 | 0.0006434344 | 0.0006364926 | 0.0006500657
-21.2 | 0.0007181028 | 0.0007271875 | 0.0007287334 | 0.0007252719 | 0.0007175067 | 0.0006990096 | 0.0006959627 | 0.0006754601 | 0.000676812 | 0.0006585124 | 0.0006536888 | 0.0006592075 | 0.0006489128 | 0.0006459994 | 0.0006417831 | 0.0006424216 | 0.0006431538 | 0.000647668 | 0.0006379859
-21.1 | 0.0007346506 | 0.0007287624 | 0.000715319 | 0.0007126862 | 0.0007171323 | 0.0006940401 | 0.0006793923 | 0.0006742566 | 0.0006719288 | 0.0006868636 | 0.0006601303 | 0.0006619745 | 0.0006549657 | 0.0006477825 | 0.0006391221 | 0.0006411854 | 0.0006393168 | 0.0006488929 | 0.0006395626
-21 | 0.0007204582 | 0.0007262809 | 0.0007097974 | 0.0007082167 | 0.0007168171 | 0.0007117666 | 0.0007033184 | 0.0006902892 | 0.0006800102 | 0.0006647909 | 0.0006564299 | 0.0006624496 | 0.0006677201 | 0.0006550736 | 0.0006522523 | 0.0006442202 | 0.0006534446 | 0.0006472717 | 0.0006351327
-20.9 | 0.0007222489 | 0.0007178267 | 0.0007259582 | 0.0007192768 | 0.0007110089 | 0.0006900424 | 0.0006835548 | 0.000673972 | 0.0006731373 | 0.0006613614 | 0.0006678848 | 0.0006597152 | 0.0006475969 | 0.0006425225 | 0.0006463594 | 0.0006412364 | 0.0006448139 | 0.0006414365 | 0.0006446791
-20.8 | 0.0007290431 | 0.0007273736 | 0.000720893 | 0.0007318079 | 0.0007242194 | 0.0006993058 | 0.0006910782 | 0.0006818606 | 0.0006635332 | 0.0006605309 | 0.0006634821 | 0.0006619813 | 0.0006583266 | 0.0006361079 | 0.0006398086 | 0.0006470577 | 0.0006404969 | 0.0006404251 | 0.0006343206
-20.7 | 0.0007269548 | 0.0007207432 | 0.0007131743 | 0.0007107381 | 0.0007053183 | 0.0007036077 | 0.0006892634 | 0.0006693293 | 0.0006731296 | 0.0006782078 | 0.0006665423 | 0.0006423104 | 0.0006473756 | 0.0006397853 | 0.0006521358 | 0.0006485999 | 0.0006400128 | 0.0006433934 | 0.0006369553
-20.6 | 0.0007214321 | 0.0007273692 | 0.000728379 | 0.00072496 | 0.0007095193 | 0.0006807132 | 0.0006948494 | 0.0006849613 | 0.0006629886 | 0.0006701621 | 0.0006640477 | 0.0006730575 | 0.0006571301 | 0.0006607121 | 0.0006586288 | 0.0006385968 | 0.0006461249 | 0.0006447579 | 0.0006309641
-20.5 | 0.0007223323 | 0.0007124199 | 0.0007139286 | 0.000741409 | 0.0007202426 | 0.0006835745 | 0.0006792692 | 0.000683549 | 0.0006657226 | 0.0006677651 | 0.0006596299 | 0.000652138 | 0.0006398405 | 0.0006366911 | 0.0006432928 | 0.0006444136 | 0.0006444457 | 0.0006452392 | 0.0006261985
-20.4 | 0.0007389084 | 0.000718043 | 0.0007222937 | 0.0007246087 | 0.0006938757 | 0.0007097251 | 0.0006730355 | 0.0006717121 | 0.0006622856 | 0.0006697867 | 0.0006538808 | 0.0006573337 | 0.000651996 | 0.0006540051 | 0.0006381319 | 0.0006458493 | 0.0006447968 | 0.0006366556 | 0.0006369877
-20.3 | 0.0007304941 | 0.000713602 | 0.0007140919 | 0.0007236408 | 0.0007248512 | 0.0006980081 | 0.0006831246 | 0.0006786209 | 0.0006676346 | 0.0006680151 | 0.0006644115 | 0.0006547956 | 0.0006539255 | 0.0006345007 | 0.0006472262 | 0.0006348792 | 0.0006370151 | 0.000635834 | 0.0006249758
-20.2 | 0.0007222627 | 0.0007120299 | 0.0007119237 | 0.0007215428 | 0.000710748 | 0.0006884842 | 0.0006838661 | 0.0007003878 | 0.0006796622 | 0.0006619515 | 0.0006563647 | 0.0006553361 | 0.0006593904 | 0.0006441454 | 0.0006521156 | 0.0006521076 | 0.0006478146 | 0.0006310806 | 0.0006209288
-20.1 | 0.0007183048 | 0.0007102677 | 0.0007169631 | 0.0007133869 | 0.0007110309 | 0.0007008727 | 0.0006802743 | 0.0006769388 | 0.0006718102 | 0.0006683687 | 0.0006791942 | 0.0006594621 | 0.000647063 | 0.000655723 | 0.0006456975 | 0.0006567063 | 0.0006499824 | 0.000642607 | 0.0006432847
-20 | 0.0007215852 | 0.0007119232 | 0.0007091502 | 0.0007355534 | 0.0007064275 | 0.0006911815 | 0.0006761526 | 0.000671641 | 0.0006563682 | 0.0006684501 | 0.0006636216 | 0.0006655008 | 0.0006642017 | 0.0006515844 | 0.000654121 | 0.0006324535 | 0.0006413739 | 0.00064718 | 0.0006373056
-19.9 | 0.0007193062 | 0.0007277408 | 0.0007167774 | 0.000724802 | 0.0007076632 | 0.0006876165 | 0.0006835434 | 0.0006740498 | 0.0006761597 | 0.0006699977 | 0.0006575734 | 0.0006556783 | 0.0006578309 | 0.0006522684 | 0.0006559235 | 0.0006438877 | 0.0006464145 | 0.0006324067 | 0.000628205
-19.8 | 0.0007113606 | 0.0007208151 | 0.0007056407 | 0.0007114381 | 0.0007066144 | 0.0007038311 | 0.0006914705 | 0.0006760243 | 0.0006636337 | 0.000658861 | 0.0006512014 | 0.0006707958 | 0.0006567979 | 0.0006459006 | 0.0006392579 | 0.0006629174 | 0.0006484403 | 0.0006501828 | 0.0006252226
-19.7 | 0.0007141968 | 0.00070314 | 0.000699363 | 0.000707712 | 0.0007118852 | 0.0006904534 | 0.0006825383 | 0.0006660527 | 0.0006571276 | 0.0006534243 | 0.0006562943 | 0.000653265 | 0.0006546553 | 0.0006354556 | 0.0006439008 | 0.0006575753 | 0.0006449046 | 0.0006390153 | 0.0006306948
-19.6 | 0.0007129679 | 0.0007111378 | 0.000709113 | 0.0007080434 | 0.000705003 | 0.0006990034 | 0.0006782772 | 0.0006711654 | 0.0006708679 | 0.0006619271 | 0.0006586472 | 0.0006540793 | 0.0006469293 | 0.0006361236 | 0.0006508989 | 0.0006531369 | 0.0006380988 | 0.0006413791 | 0.0006278176
-19.5 | 0.0007183586 | 0.0007038113 | 0.000709166 | 0.0007077512 | 0.0007095062 | 0.0006823224 | 0.0006886625 | 0.0006729301 | 0.0006683528 | 0.0006593362 | 0.0006606948 | 0.0006579482 | 0.0006522552 | 0.0006375889 | 0.0006585754 | 0.0006338468 | 0.0006389429 | 0.0006374442 | 0.0006309242
-19.4 | 0.0007162485 | 0.0007092957 | 0.0007012305 | 0.0007033727 | 0.0007019574 | 0.0006983639 | 0.0006650324 | 0.0006692599 | 0.0006655295 | 0.0006669486 | 0.0006544878 | 0.0006526342 | 0.0006504832 | 0.0006647581 | 0.0006736594 | 0.0006386295 | 0.0006491363 | 0.0006565288 | 0.0006416548
-19.3 | 0.0007097194 | 0.0007059865 | 0.0007058733 | 0.0007068022 | 0.0007042066 | 0.0006831046 | 0.0006783855 | 0.0006723494 | 0.0006632062 | 0.0006547464 | 0.0006605171 | 0.0006610652 | 0.00065908 | 0.0006416178 | 0.0006423751 | 0.000645058 | 0.0006652632 | 0.0006462793 | 0.0006331461
-19.2 | 0.0007037334 | 0.0007153847 | 0.0007013046 | 0.0007194108 | 0.000702831 | 0.0006933783 | 0.0006559253 | 0.0006708442 | 0.0006673892 | 0.0006608808 | 0.0006469179 | 0.0006523863 | 0.0006588673 | 0.0006384908 | 0.0006461156 | 0.0006447966 | 0.0006371299 | 0.0006230433 | 0.0006350461
-19.1 | 0.0007089964 | 0.0007091202 | 0.0007130631 | 0.0006992332 | 0.0006933501 | 0.0006827729 | 0.0006731784 | 0.0006816711 | 0.0006566892 | 0.0006609177 | 0.0006531241 | 0.0006694285 | 0.0006419818 | 0.0006410438 | 0.0006594997 | 0.0006456342 | 0.0006537138 | 0.0006506793 | 0.0006399807
-19 | 0.0007233373 | 0.0007032849 | 0.0006969324 | 0.0007045932 | 0.0006971655 | 0.000689935 | 0.0006857274 | 0.0006860953 | 0.0006606802 | 0.0006696281 | 0.0006699632 | 0.0006475253 | 0.0006533438 | 0.0006578802 | 0.0006395822 | 0.0006455269 | 0.0006409511 | 0.0006509313 | 0.0006409418
-18.9 | 0.0007099514 | 0.000705072 | 0.0007072635 | 0.0007134978 | 0.0007072447 | 0.0006925881 | 0.0006745924 | 0.0006666687 | 0.0006744667 | 0.0006639956 | 0.0006411411 | 0.0006597541 | 0.0006524864 | 0.0006474716 | 0.0006495335 | 0.0006407926 | 0.0006449584 | 0.0006385606 | 0.0006426564
-18.8 | 0.0007122132 | 0.000704865 | 0.0006984013 | 0.0006994356 | 0.0006936154 | 0.0006744442 | 0.0006814788 | 0.000663337 | 0.0006723646 | 0.0006697098 | 0.0006580872 | 0.000649582 | 0.000658537 | 0.0006556661 | 0.0006542078 | 0.0006564132 | 0.0006501045 | 0.000642412 | 0.0006416974
-18.7 | 0.0007084832 | 0.0006919498 | 0.0007085526 | 0.0007058627 | 0.0007065683 | 0.0006877478 | 0.0006605731 | 0.0006721423 | 0.0006718902 | 0.0006585967 | 0.0006511116 | 0.000666662 | 0.0006421315 | 0.0006442538 | 0.0006477063 | 0.0006576824 | 0.000643223 | 0.000651077 | 0.0006401592
-18.6 | 0.0007085054 | 0.0007034858 | 0.0007022988 | 0.0007087756 | 0.0007004079 | 0.000678981 | 0.000674176 | 0.0006795041 | 0.0006618663 | 0.0006595184 | 0.0006557534 | 0.0006644005 | 0.0006578282 | 0.0006437099 | 0.0006572562 | 0.0006493458 | 0.0006404904 | 0.0006405736 | 0.0006405342
-18.5 | 0.0007023697 | 0.0006973086 | 0.0007077273 | 0.0006994512 | 0.0006908368 | 0.0006761097 | 0.0006720029 | 0.0006700975 | 0.000665822 | 0.0006551952 | 0.000662648 | 0.000651964 | 0.000648633 | 0.0006476256 | 0.0006394784 | 0.0006436844 | 0.0006397169 | 0.0006435836 | 0.0006407503
-18.4 | 0.000700229 | 0.0007020699 | 0.0006971253 | 0.0007082959 | 0.0006985201 | 0.0006843746 | 0.000676216 | 0.0006698214 | 0.0006685151 | 0.00064927 | 0.0006613318 | 0.0006615395 | 0.000649546 | 0.0006495178 | 0.0006475669 | 0.0006442651 | 0.0006477048 | 0.0006559573 | 0.0006433566
-18.3 | 0.0007023503 | 0.0006968833 | 0.0007110316 | 0.0006963815 | 0.0007107756 | 0.0006784014 | 0.0006690474 | 0.0006791136 | 0.0006558915 | 0.0006829621 | 0.000660638 | 0.0006660057 | 0.0006509922 | 0.0006507394 | 0.0006530337 | 0.0006517933 | 0.0006517657 | 0.0006428394 | 0.0006478905
-18.2 | 0.0007107288 | 0.0006972559 | 0.0007033286 | 0.0006909971 | 0.0006873862 | 0.0006808268 | 0.0006817076 | 0.0006726799 | 0.0006742846 | 0.000655521 | 0.000660439 | 0.000652035 | 0.0006509875 | 0.0006448915 | 0.0006586481 | 0.0006477411 | 0.0006461571 | 0.000646952 | 0.0006473031
-18.1 | 0.0006973662 | 0.000686608 | 0.000706513 | 0.0006903947 | 0.0006967767 | 0.0006867832 | 0.0006781118 | 0.0006669199 | 0.0006583964 | 0.0006627885 | 0.0006707377 | 0.0006609078 | 0.0006625456 | 0.0006522858 | 0.0006511318 | 0.0006480231 | 0.000646461 | 0.0006444885 | 0.0006382201
-18 | 0.0007041518 | 0.0006945145 | 0.0007120559 | 0.0006890816 | 0.0006874142 | 0.0006826351 | 0.0006771887 | 0.0006639089 | 0.0006542864 | 0.0006761835 | 0.0006629049 | 0.0006635136 | 0.0006641701 | 0.0006422708 | 0.0006414367 | 0.0006467167 | 0.0006482621 | 0.0006459261 | 0.0006358531
-17.9 | 0.0007095721 | 0.000686674 | 0.0006974092 | 0.0007050884 | 0.0006955247 | 0.0006792826 | 0.0006694579 | 0.000662601 | 0.0006591811 | 0.0006618987 | 0.0006587933 | 0.0006364628 | 0.0006583952 | 0.0006598296 | 0.0006407897 | 0.0006579295 | 0.0006463233 | 0.0006484051 | 0.0006366648
-17.8 | 0.0007007311 | 0.0006989409 | 0.0007053791 | 0.0006884034 | 0.0006948052 | 0.0006742985 | 0.0006868102 | 0.0006733275 | 0.000683993 | 0.0006633683 | 0.0006623204 | 0.0006567386 | 0.0006639058 | 0.0006525294 | 0.0006579844 | 0.0006574001 | 0.0006409585 | 0.0006513027 | 0.0006366575
-17.7 | 0.0006767096 | 0.0006806873 | 0.0006967189 | 0.000693159 | 0.000680232 | 0.0006847301 | 0.0006771461 | 0.0006626556 | 0.0006611655 | 0.000662454 | 0.0006659722 | 0.000664513 | 0.0006447191 | 0.0006465194 | 0.0006552174 | 0.0006562781 | 0.0006455723 | 0.0006536389 | 0.0006512688
-17.6 | 0.0006940541 | 0.0006931369 | 0.0006924193 | 0.0006852386 | 0.0006933174 | 0.0006775432 | 0.0006834964 | 0.0006619281 | 0.0006523295 | 0.0006676254 | 0.0006604929 | 0.0006529517 | 0.0006528559 | 0.0006534232 | 0.0006618007 | 0.0006472095 | 0.0006410799 | 0.0006488518 | 0.000644301
-17.5 | 0.0006973065 | 0.0006793401 | 0.0006967672 | 0.0007078225 | 0.0006791708 | 0.0006842729 | 0.0006790644 | 0.000670581 | 0.0006583392 | 0.0006603104 | 0.000663169 | 0.0006536277 | 0.0006598508 | 0.0006561933 | 0.0006590344 | 0.0006661823 | 0.0006448121 | 0.0006487708 | 0.0006369421
-17.4 | 0.0007022452 | 0.0006984494 | 0.0006987784 | 0.0006926867 | 0.0006980428 | 0.0006705015 | 0.0006714978 | 0.0006736966 | 0.0006644161 | 0.0006510162 | 0.000651071 | 0.0006372653 | 0.0006571747 | 0.0006495398 | 0.0006661566 | 0.0006539581 | 0.0006548786 | 0.000640953 | 0.000641717
-17.3 | 0.0006853852 | 0.0007016594 | 0.0006879243 | 0.0006993254 | 0.0006931352 | 0.0006949693 | 0.0006690929 | 0.0006618954 | 0.0006639614 | 0.0006706456 | 0.0006689304 | 0.0006529541 | 0.0006582802 | 0.0006453183 | 0.0006432184 | 0.0006330289 | 0.0006452327 | 0.0006493087 | 0.0006492931
-17.2 | 0.0006896266 | 0.0006879555 | 0.0006963905 | 0.0006761026 | 0.0006866162 | 0.0006782291 | 0.0006618105 | 0.0006504019 | 0.0006470991 | 0.0006683291 | 0.0006787179 | 0.0006543366 | 0.0006560206 | 0.0006459862 | 0.0006483139 | 0.0006549521 | 0.0006482339 | 0.0006453299 | 0.0006484762
-17.1 | 0.0006924901 | 0.0006924806 | 0.0006991553 | 0.0006842379 | 0.0006821626 | 0.0006681188 | 0.0006628441 | 0.0006587606 | 0.0006705571 | 0.0006659151 | 0.0006496662 | 0.000652122 | 0.0006570971 | 0.0006474608 | 0.0006600658 | 0.0006344032 | 0.0006655066 | 0.0006565842 | 0.0006378305
-17 | 0.0006987951 | 0.0006777672 | 0.0006989119 | 0.0006965722 | 0.0006992828 | 0.0006796406 | 0.0006718459 | 0.0006719365 | 0.0006577555 | 0.0006401741 | 0.000654543 | 0.0006501059 | 0.0006401618 | 0.0006443473 | 0.0006490278 | 0.0006533471 | 0.0006584532 | 0.0006443635 | 0.0006498332
-16.9 | 0.0006935594 | 0.0006880745 | 0.000683455 | 0.0007001033 | 0.0006868415 | 0.0006747627 | 0.0006742615 | 0.0006569591 | 0.0006550273 | 0.0006626445 | 0.0006466328 | 0.000660476 | 0.000667774 | 0.0006528801 | 0.0006573966 | 0.0006532142 | 0.0006451826 | 0.0006516288 | 0.000644629
-16.8 | 0.0006846447 | 0.0006754599 | 0.0006864632 | 0.0006879568 | 0.0006981241 | 0.000686547 | 0.0006651151 | 0.0006767889 | 0.0006644311 | 0.0006582305 | 0.0006555076 | 0.0006569229 | 0.0006582146 | 0.0006502161 | 0.0006478008 | 0.0006612873 | 0.0006579414 | 0.0006340072 | 0.0006408919
-16.7 | 0.0006942555 | 0.0006843135 | 0.0006988366 | 0.0006872467 | 0.0006859576 | 0.0006849127 | 0.0006662359 | 0.0006786067 | 0.0006594526 | 0.0006591824 | 0.0006606871 | 0.0006433343 | 0.000662462 | 0.0006561788 | 0.0006664907 | 0.0006639091 | 0.0006579566 | 0.0006498978 | 0.000646507
-16.6 | 0.000679621 | 0.0006790848 | 0.0006863169 | 0.0006865209 | 0.000681512 | 0.00066664 | 0.0006653053 | 0.0006540219 | 0.0006670586 | 0.0006677489 | 0.0006583645 | 0.000660282 | 0.0006597899 | 0.0006417963 | 0.0006513931 | 0.0006568653 | 0.0006548141 | 0.0006443255 | 0.000641224
-16.5 | 0.0006806368 | 0.0006718995 | 0.0006819032 | 0.0006859472 | 0.0006885057 | 0.000666568 | 0.000664271 | 0.0006630162 | 0.0006666051 | 0.0006730952 | 0.0006636869 | 0.0006588423 | 0.000653176 | 0.0006483805 | 0.0006557493 | 0.0006484448 | 0.0006619381 | 0.0006486117 | 0.000644116
-16.4 | 0.0006809935 | 0.000685946 | 0.000679964 | 0.0006836118 | 0.00067698 | 0.0006774241 | 0.0006597398 | 0.000670002 | 0.0006546237 | 0.0006590347 | 0.0006568691 | 0.0006653042 | 0.000656422 | 0.0006440969 | 0.0006515788 | 0.0006525855 | 0.0006377679 | 0.0006429769 | 0.0006510354
-16.3 | 0.0006789725 | 0.0006762618 | 0.0006913779 | 0.0006670819 | 0.000673555 | 0.0006650388 | 0.000659897 | 0.00066368 | 0.0006575462 | 0.0006460175 | 0.000662715 | 0.0006683264 | 0.0006471368 | 0.0006567281 | 0.000655297 | 0.0006583438 | 0.0006469455 | 0.0006421868 | 0.0006265887
-16.2 | 0.0006739796 | 0.0006740151 | 0.0006815809 | 0.0006901229 | 0.0006920872 | 0.0006739386 | 0.0006641229 | 0.0006730917 | 0.0006610836 | 0.0006551955 | 0.0006596382 | 0.000657536 | 0.0006617889 | 0.0006545315 | 0.0006599692 | 0.0006504586 | 0.0006453254 | 0.0006466022 | 0.0006643681
-16.1 | 0.0006789778 | 0.0006791658 | 0.0006841531 | 0.000685033 | 0.0006803795 | 0.0006721056 | 0.0006651551 | 0.0006607828 | 0.0006556459 | 0.0006632882 | 0.0006445947 | 0.0006495037 | 0.0006517147 | 0.0006408849 | 0.0006442997 | 0.0006560847 | 0.0006464989 | 0.0006499455 | 0.0006443447
-16 | 0.0006825524 | 0.0006750181 | 0.0006754455 | 0.000678192 | 0.0006736683 | 0.0006592799 | 0.0006732448 | 0.0006511134 | 0.0006623014 | 0.0006497844 | 0.0006651051 | 0.0006514126 | 0.0006501453 | 0.0006593587 | 0.0006534202 | 0.0006416909 | 0.0006503513 | 0.0006506278 | 0.0006416043
-15.9 | 0.0006840875 | 0.0006717795 | 0.000678986 | 0.0006745274 | 0.00066858 | 0.0006671075 | 0.0006615164 | 0.0006664645 | 0.0006533935 | 0.0006620944 | 0.0006551773 | 0.0006536492 | 0.0006534669 | 0.0006533078 | 0.0006494597 | 0.0006562257 | 0.0006442043 | 0.000645234 | 0.0006411724
-15.8 | 0.0006789805 | 0.0006700549 | 0.0006763189 | 0.0006734375 | 0.0006803151 | 0.0006629008 | 0.0006766753 | 0.0006574243 | 0.0006578302 | 0.0006533379 | 0.0006598378 | 0.0006536696 | 0.0006593935 | 0.0006433335 | 0.0006536134 | 0.000651976 | 0.0006499684 | 0.0006549223 | 0.0006567023
-15.7 | 0.0006863396 | 0.0006716727 | 0.0006823452 | 0.0006776956 | 0.0006771409 | 0.0006573241 | 0.0006572622 | 0.0006676398 | 0.0006505711 | 0.000646641 | 0.0006477845 | 0.0006658312 | 0.0006510291 | 0.0006474217 | 0.0006652064 | 0.0006544406 | 0.0006414934 | 0.0006592193 | 0.0006408879
-15.6 | 0.0006813063 | 0.000686778 | 0.0006781448 | 0.0006820404 | 0.0006784218 | 0.000663535 | 0.0006757069 | 0.000652606 | 0.000649904 | 0.0006592324 | 0.000646288 | 0.0006503259 | 0.0006521514 | 0.0006603446 | 0.0006408887 | 0.000646912 | 0.0006505691 | 0.0006405968 | 0.0006609241
-15.5 | 0.0006866403 | 0.000674137 | 0.0006781522 | 0.00067458 | 0.0006768921 | 0.0006722632 | 0.0006693793 | 0.0006573236 | 0.0006655744 | 0.0006626461 | 0.0006542867 | 0.0006548174 | 0.0006563409 | 0.0006657822 | 0.0006497831 | 0.0006412712 | 0.0006572493 | 0.0006405673 | 0.0006494481
-15.4 | 0.0006660728 | 0.0006693521 | 0.0006788699 | 0.0006710717 | 0.0006735513 | 0.0006753273 | 0.0006576974 | 0.0006540304 | 0.00066308 | 0.0006608795 | 0.0006635986 | 0.000651916 | 0.0006599667 | 0.0006534449 | 0.0006620826 | 0.0006426576 | 0.0006493581 | 0.0006576058 | 0.0006456688
-15.3 | 0.0006602184 | 0.0006876056 | 0.000673747 | 0.0006724428 | 0.000676009 | 0.000668772 | 0.0006531811 | 0.0006619153 | 0.0006534446 | 0.0006364339 | 0.0006474528 | 0.0006516312 | 0.0006531702 | 0.0006557309 | 0.0006638898 | 0.0006549902 | 0.0006625906 | 0.0006523893 | 0.0006384495
-15.2 | 0.0006655025 | 0.0006606989 | 0.0006689764 | 0.0006884017 | 0.000672392 | 0.0006614475 | 0.0006651886 | 0.0006570504 | 0.0006595775 | 0.0006605612 | 0.000659854 | 0.0006498267 | 0.00065246 | 0.0006569017 | 0.0006610859 | 0.0006654952 | 0.0006441243 | 0.0006516119 | 0.0006525366
-15.1 | 0.0006714704 | 0.0006743274 | 0.0006689048 | 0.0006768426 | 0.0006800563 | 0.0006695326 | 0.0006620115 | 0.0006524092 | 0.0006569624 | 0.0006569253 | 0.0006553889 | 0.0006726779 | 0.000653559 | 0.000650415 | 0.0006495933 | 0.0006635483 | 0.0006540136 | 0.0006371196 | 0.0006487012
-15 | 0.0006777116 | 0.0006788601 | 0.0006735969 | 0.0006778853 | 0.0006768201 | 0.0006564727 | 0.0006708458 | 0.0006583848 | 0.0006547349 | 0.0006541278 | 0.0006497705 | 0.0006447775 | 0.0006439811 | 0.0006527756 | 0.0006446881 | 0.0006507867 | 0.0006503957 | 0.0006365593 | 0.0006502493
-14.9 | 0.000674969 | 0.0006543995 | 0.0006676552 | 0.0006618365 | 0.0006635378 | 0.0006682772 | 0.0006648397 | 0.000660073 | 0.0006558806 | 0.0006684781 | 0.0006707585 | 0.0006593933 | 0.0006595968 | 0.0006636152 | 0.0006625461 | 0.0006525007 | 0.000664359 | 0.0006527488 | 0.000639706
-14.8 | 0.0006689368 | 0.0006709446 | 0.0006614227 | 0.0006787305 | 0.0006655012 | 0.0006618134 | 0.0006458772 | 0.0006587908 | 0.0006572517 | 0.0006635057 | 0.0006576084 | 0.00066484 | 0.0006557203 | 0.0006580081 | 0.0006593489 | 0.0006475708 | 0.0006528505 | 0.00065527 | 0.0006397907
-14.7 | 0.0006818741 | 0.0006736375 | 0.0006711552 | 0.0006742962 | 0.0006706251 | 0.0006720117 | 0.0006602537 | 0.0006678604 | 0.0006580424 | 0.0006543141 | 0.0006397034 | 0.0006477715 | 0.0006610171 | 0.0006526404 | 0.0006527605 | 0.0006526766 | 0.0006436142 | 0.000653366 | 0.0006472288
-14.6 | 0.0006751031 | 0.0006724451 | 0.0006718585 | 0.0006588133 | 0.0006645884 | 0.0006593809 | 0.0006618872 | 0.0006503188 | 0.0006588062 | 0.000655893 | 0.0006653541 | 0.0006523834 | 0.0006500838 | 0.0006683735 | 0.0006642271 | 0.0006406245 | 0.0006492018 | 0.0006540581 | 0.000652162
-14.5 | 0.0006551301 | 0.0006603506 | 0.000678727 | 0.0006755679 | 0.000664036 | 0.0006641778 | 0.000651438 | 0.0006498684 | 0.0006521854 | 0.0006622077 | 0.0006574084 | 0.0006478363 | 0.0006543197 | 0.0006577076 | 0.0006529058 | 0.0006546017 | 0.0006572588 | 0.0006627601 | 0.0006356619
-14.4 | 0.0006550155 | 0.0006598555 | 0.0006658853 | 0.0006693266 | 0.0006738911 | 0.0006491971 | 0.0006463738 | 0.0006473933 | 0.0006464333 | 0.0006549042 | 0.0006623645 | 0.0006635427 | 0.0006623623 | 0.0006545921 | 0.0006493181 | 0.0006579339 | 0.0006537216 | 0.0006550265 | 0.0006603878
-14.3 | 0.0006605291 | 0.000660453 | 0.0006615453 | 0.0006616331 | 0.0006631239 | 0.0006652757 | 0.0006509149 | 0.0006661582 | 0.0006531462 | 0.000655387 | 0.0006632518 | 0.0006629175 | 0.0006594395 | 0.0006513155 | 0.0006605894 | 0.0006491563 | 0.0006534596 | 0.0006351083 | 0.0006448253
-14.2 | 0.0006644688 | 0.0006601003 | 0.0006666092 | 0.000667895 | 0.0006600211 | 0.0006559619 | 0.0006574135 | 0.0006564347 | 0.0006544877 | 0.0006559195 | 0.0006520105 | 0.000649434 | 0.000669571 | 0.0006553453 | 0.0006551223 | 0.0006542934 | 0.0006493388 | 0.0006476466 | 0.000656709
-14.1 | 0.0006718629 | 0.0006570792 | 0.0006622341 | 0.0006709886 | 0.0006534938 | 0.0006556308 | 0.0006479937 | 0.0006530934 | 0.0006541394 | 0.0006535124 | 0.0006736945 | 0.0006647739 | 0.0006447672 | 0.0006548019 | 0.0006735556 | 0.0006547798 | 0.000659613 | 0.0006585717 | 0.0006546066
-14 | 0.0006700066 | 0.0006570863 | 0.0006674137 | 0.0006676255 | 0.0006658287 | 0.0006670401 | 0.0006543113 | 0.0006554959 | 0.0006553111 | 0.0006661929 | 0.0006627312 | 0.0006560074 | 0.0006444215 | 0.0006539904 | 0.0006480273 | 0.000664835 | 0.0006640251 | 0.0006497065 | 0.0006475316
-13.9 | 0.0006702779 | 0.0006604918 | 0.0006684694 | 0.0006504792 | 0.0006549114 | 0.0006611863 | 0.0006579407 | 0.0006421675 | 0.000654034 | 0.0006556827 | 0.0006589073 | 0.0006550173 | 0.0006687557 | 0.0006529639 | 0.0006572333 | 0.0006624166 | 0.0006615646 | 0.0006596836 | 0.0006542142
-13.8 | 0.000667423 | 0.0006503737 | 0.0006558407 | 0.0006550167 | 0.0006541225 | 0.0006731144 | 0.0006534977 | 0.0006522732 | 0.000663771 | 0.0006574862 | 0.0006563344 | 0.0006665988 | 0.0006630367 | 0.0006565823 | 0.0006567672 | 0.0006490298 | 0.0006535839 | 0.0006496016 | 0.0006515958
-13.7 | 0.0006667626 | 0.0006619777 | 0.0006596281 | 0.0006620336 | 0.0006528203 | 0.0006558547 | 0.0006647711 | 0.0006556788 | 0.0006473212 | 0.0006633245 | 0.0006538496 | 0.0006596207 | 0.00065723 | 0.0006599077 | 0.0006586302 | 0.0006630423 | 0.0006639336 | 0.0006547665 | 0.0006560744
-13.6 | 0.0006540493 | 0.0006586561 | 0.0006614658 | 0.0006643548 | 0.0006671219 | 0.0006650154 | 0.000647636 | 0.0006540489 | 0.0006462368 | 0.0006610677 | 0.0006637809 | 0.0006552833 | 0.0006560447 | 0.0006603629 | 0.0006583354 | 0.0006628416 | 0.0006619891 | 0.0006605338 | 0.0006496622
-13.5 | 0.0006727672 | 0.0006566003 | 0.0006621003 | 0.000664169 | 0.0006682408 | 0.0006512441 | 0.0006632146 | 0.000642191 | 0.0006642974 | 0.0006478695 | 0.0006576471 | 0.0006653149 | 0.0006611691 | 0.0006565474 | 0.000659082 | 0.000652589 | 0.0006550768 | 0.0006583347 | 0.0006489041
-13.4 | 0.0006538828 | 0.0006485262 | 0.0006599668 | 0.0006419781 | 0.0006705519 | 0.0006599631 | 0.0006584612 | 0.0006610484 | 0.0006455152 | 0.0006554986 | 0.0006642977 | 0.0006592992 | 0.0006703066 | 0.0006698619 | 0.0006555408 | 0.0006588656 | 0.0006563149 | 0.0006563552 | 0.0006527055
-13.3 | 0.0006668462 | 0.0006590544 | 0.0006465018 | 0.0006611551 | 0.0006567928 | 0.0006509251 | 0.0006479449 | 0.0006555764 | 0.000635749 | 0.0006570545 | 0.0006467986 | 0.0006669847 | 0.0006452049 | 0.0006569902 | 0.0006575348 | 0.0006660499 | 0.0006702526 | 0.0006593589 | 0.0006524883
-13.2 | 0.0006603714 | 0.0006628834 | 0.0006451867 | 0.0006545143 | 0.0006539259 | 0.0006506336 | 0.0006611976 | 0.0006514937 | 0.0006526629 | 0.0006428697 | 0.0006520787 | 0.0006597879 | 0.0006514721 | 0.0006616208 | 0.0006681358 | 0.0006675726 | 0.0006501546 | 0.0006646621 | 0.0006620101
-13.1 | 0.0006559161 | 0.0006577718 | 0.0006555778 | 0.0006654112 | 0.0006581503 | 0.000662293 | 0.0006495272 | 0.0006498742 | 0.0006547903 | 0.0006493262 | 0.0006542379 | 0.0006638215 | 0.0006551751 | 0.0006514641 | 0.0006553035 | 0.0006718221 | 0.0006717799 | 0.0006615369 | 0.0006632304
-13 | 0.0006437848 | 0.000648595 | 0.0006532035 | 0.0006473708 | 0.0006580189 | 0.0006470159 | 0.0006419213 | 0.0006478232 | 0.0006396577 | 0.0006482305 | 0.0006545826 | 0.00066034 | 0.0006591366 | 0.0006499121 | 0.0006437399 | 0.0006586973 | 0.000663925 | 0.0006695038 | 0.0006487217
-12.9 | 0.0006504272 | 0.0006514681 | 0.0006479925 | 0.0006625892 | 0.0006558546 | 0.0006527179 | 0.0006536982 | 0.0006479526 | 0.0006399654 | 0.0006618919 | 0.0006587573 | 0.0006503399 | 0.0006593771 | 0.0006575668 | 0.0006623335 | 0.0006719715 | 0.0006625517 | 0.0006528813 | 0.0006653384
-12.8 | 0.0006534356 | 0.0006478229 | 0.0006521881 | 0.0006571351 | 0.000663359 | 0.0006610483 | 0.0006461148 | 0.000638137 | 0.0006444095 | 0.0006502027 | 0.0006570556 | 0.0006678256 | 0.0006562455 | 0.0006592918 | 0.0006463262 | 0.000652279 | 0.0006591921 | 0.0006525919 | 0.0006531612
-12.7 | 0.0006459247 | 0.0006441014 | 0.0006475843 | 0.0006575736 | 0.0006618239 | 0.0006546373 | 0.0006522438 | 0.0006545632 | 0.000646907 | 0.0006518547 | 0.0006506298 | 0.0006648525 | 0.0006530026 | 0.0006618503 | 0.0006617701 | 0.0006605879 | 0.0006676576 | 0.0006744771 | 0.0006567829
-12.6 | 0.0006631462 | 0.0006595727 | 0.0006504655 | 0.0006467895 | 0.0006626161 | 0.0006512309 | 0.0006500244 | 0.0006458474 | 0.0006480362 | 0.0006455987 | 0.0006585777 | 0.0006562859 | 0.0006682642 | 0.0006687224 | 0.0006589309 | 0.0006618623 | 0.0006521414 | 0.000659416 | 0.0006570976
-12.5 | 0.0006548271 | 0.0006451222 | 0.0006426728 | 0.0006468786 | 0.0006544119 | 0.0006537984 | 0.0006418777 | 0.0006552559 | 0.0006386699 | 0.0006676517 | 0.000657611 | 0.0006522857 | 0.0006674169 | 0.0006563252 | 0.0006685507 | 0.000666893 | 0.0006671562 | 0.0006560969 | 0.0006505491
-12.4 | 0.0006471001 | 0.000635063 | 0.0006544402 | 0.000648419 | 0.0006477326 | 0.0006531452 | 0.0006561949 | 0.000661927 | 0.0006421661 | 0.0006434899 | 0.0006600208 | 0.0006435152 | 0.0006619723 | 0.0006569361 | 0.0006540006 | 0.0006656711 | 0.0006602551 | 0.0006591504 | 0.0006607903
-12.3 | 0.0006456998 | 0.0006459908 | 0.0006547359 | 0.0006446188 | 0.0006505061 | 0.0006436048 | 0.0006340218 | 0.0006550448 | 0.0006443119 | 0.0006416771 | 0.0006539732 | 0.0006591423 | 0.0006550126 | 0.0006660951 | 0.0006628122 | 0.0006587375 | 0.0006612865 | 0.0006642277 | 0.0006572257
-12.2 | 0.0006517412 | 0.0006422724 | 0.0006551473 | 0.0006371844 | 0.0006554056 | 0.0006478909 | 0.000646904 | 0.0006554093 | 0.0006502243 | 0.0006561604 | 0.0006572612 | 0.0006556452 | 0.0006600437 | 0.0006645033 | 0.0006668941 | 0.0006585419 | 0.0006603305 | 0.0006548281 | 0.0006611601
-12.1 | 0.0006402095 | 0.0006420131 | 0.0006520942 | 0.0006464858 | 0.0006497528 | 0.0006585951 | 0.0006398932 | 0.0006478025 | 0.00064597 | 0.0006509795 | 0.0006448039 | 0.0006725961 | 0.0006605776 | 0.0006637036 | 0.0006559092 | 0.0006644091 | 0.0006573164 | 0.0006635991 | 0.0006554592
-12 | 0.0006382157 | 0.000643816 | 0.0006502952 | 0.0006518163 | 0.000653584 | 0.0006426621 | 0.0006447827 | 0.0006422753 | 0.0006382898 | 0.0006503159 | 0.0006766029 | 0.0006616901 | 0.000650638 | 0.0006598043 | 0.000661721 | 0.0006655725 | 0.0006740271 | 0.0006608784 | 0.0006605076
-11.9 | 0.0006599915 | 0.0006414644 | 0.0006441905 | 0.0006565175 | 0.0006489654 | 0.0006582967 | 0.0006502086 | 0.000646181 | 0.0006407662 | 0.0006468021 | 0.0006481935 | 0.000652121 | 0.000663025 | 0.0006668821 | 0.0006646785 | 0.000662523 | 0.0006499828 | 0.0006674961 | 0.0006611058
-11.8 | 0.0006339836 | 0.0006444135 | 0.0006549564 | 0.0006441292 | 0.0006605578 | 0.0006516315 | 0.0006394475 | 0.0006510634 | 0.0006480092 | 0.0006492877 | 0.0006662482 | 0.0006653043 | 0.0006478869 | 0.0006611048 | 0.0006618807 | 0.0006598804 | 0.0006660759 | 0.0006543026 | 0.0006595467
-11.7 | 0.000640876 | 0.0006389827 | 0.0006428777 | 0.0006386792 | 0.0006491291 | 0.0006443352 | 0.0006441849 | 0.0006372707 | 0.0006428758 | 0.0006508731 | 0.0006473613 | 0.0006625586 | 0.000651532 | 0.0006558122 | 0.0006588857 | 0.0006704147 | 0.0006480657 | 0.0006574183 | 0.0006665961
-11.6 | 0.000647702 | 0.0006326093 | 0.0006518 | 0.0006463728 | 0.0006430792 | 0.0006465899 | 0.0006313395 | 0.0006400231 | 0.0006443415 | 0.0006563592 | 0.000664316 | 0.000653002 | 0.0006462881 | 0.0006716005 | 0.0006614856 | 0.0006670222 | 0.0006643104 | 0.0006629907 | 0.0006562749
-11.5 | 0.0006459051 | 0.0006442729 | 0.0006611045 | 0.0006416794 | 0.0006542385 | 0.000643089 | 0.0006334473 | 0.0006468852 | 0.0006390767 | 0.000644903 | 0.0006643015 | 0.0006620043 | 0.0006553912 | 0.0006480067 | 0.0006719478 | 0.0006596907 | 0.0006642135 | 0.0006653367 | 0.0006445301
-11.4 | 0.0006512122 | 0.0006292811 | 0.00063126 | 0.0006555565 | 0.0006452687 | 0.0006562457 | 0.0006501243 | 0.0006355419 | 0.0006429545 | 0.0006505613 | 0.000646601 | 0.0006538978 | 0.0006569519 | 0.0006618274 | 0.0006702054 | 0.0006652436 | 0.0006574241 | 0.0006524661 | 0.000660807
-11.3 | 0.0006457453 | 0.0006466965 | 0.000641218 | 0.0006333611 | 0.0006519397 | 0.0006384193 | 0.0006387621 | 0.0006472424 | 0.0006371892 | 0.0006401745 | 0.0006495326 | 0.0006601411 | 0.0006657021 | 0.0006444851 | 0.0006623494 | 0.0006528765 | 0.0006617258 | 0.0006511196 | 0.0006659685
-11.2 | 0.0006485855 | 0.0006289747 | 0.000650087 | 0.0006437991 | 0.0006407051 | 0.0006523604 | 0.0006256347 | 0.0006446244 | 0.0006436024 | 0.0006568353 | 0.0006585417 | 0.0006626825 | 0.0006657894 | 0.0006453525 | 0.0006703344 | 0.0006764046 | 0.0006698835 | 0.0006623572 | 0.0006616119
-11.1 | 0.0006442357 | 0.000641873 | 0.0006475673 | 0.0006467943 | 0.0006532633 | 0.0006494069 | 0.0006393433 | 0.0006412397 | 0.0006486374 | 0.0006661557 | 0.0006543868 | 0.0006620197 | 0.0006595458 | 0.000665369 | 0.0006714481 | 0.0006689164 | 0.0006629212 | 0.0006535466 | 0.0006655895
-11 | 0.0006389312 | 0.0006373661 | 0.0006370624 | 0.0006485193 | 0.0006372262 | 0.0006302725 | 0.0006431943 | 0.0006433143 | 0.0006477775 | 0.0006543011 | 0.0006622751 | 0.0006631881 | 0.0006612479 | 0.0006686488 | 0.0006684749 | 0.0006545524 | 0.0006583903 | 0.0006712528 | 0.0006459331
-10.9 | 0.0006285701 | 0.0006319965 | 0.0006341565 | 0.0006347683 | 0.000645436 | 0.0006405622 | 0.0006495531 | 0.000647275 | 0.0006567567 | 0.0006588163 | 0.0006516369 | 0.0006602174 | 0.0006617311 | 0.0006690931 | 0.0006694158 | 0.0006624051 | 0.0006732938 | 0.0006610915 | 0.0006569325
-10.8 | 0.0006313454 | 0.0006392901 | 0.0006501308 | 0.0006386121 | 0.0006458773 | 0.0006406135 | 0.0006323197 | 0.000637698 | 0.0006303412 | 0.0006432519 | 0.0006573282 | 0.0006517447 | 0.0006512388 | 0.000667617 | 0.0006679723 | 0.000666006 | 0.0006751336 | 0.0006559996 | 0.0006677609
-10.7 | 0.0006424772 | 0.0006376889 | 0.0006392115 | 0.0006354851 | 0.0006426814 | 0.0006402894 | 0.0006400765 | 0.0006403853 | 0.0006369211 | 0.0006512686 | 0.0006390105 | 0.0006592285 | 0.0006614909 | 0.0006669752 | 0.0006685748 | 0.0006534087 | 0.0006672865 | 0.0006701318 | 0.000665084
-10.6 | 0.0006344249 | 0.0006223502 | 0.0006424823 | 0.0006366098 | 0.0006486496 | 0.0006454828 | 0.0006464777 | 0.0006410992 | 0.0006340675 | 0.0006465856 | 0.00064758 | 0.0006528218 | 0.0006584334 | 0.000666147 | 0.0006689242 | 0.000675465 | 0.0006552728 | 0.0006642261 | 0.0006640065
-10.5 | 0.0006382596 | 0.0006219476 | 0.0006411555 | 0.0006274054 | 0.0006370814 | 0.0006391549 | 0.0006462524 | 0.0006422552 | 0.0006545608 | 0.0006651251 | 0.0006524344 | 0.0006614335 | 0.0006546459 | 0.0006716651 | 0.0006641201 | 0.0006641405 | 0.000665067 | 0.000665714 | 0.0006600892
-10.4 | 0.0006315649 | 0.0006236331 | 0.0006356048 | 0.0006411824 | 0.000651417 | 0.000631223 | 0.0006430389 | 0.000635059 | 0.0006358374 | 0.0006350565 | 0.0006589921 | 0.0006442872 | 0.0006694498 | 0.0006690549 | 0.0006706282 | 0.0006618154 | 0.0006674533 | 0.0006594251 | 0.000665874
-10.3 | 0.0006193797 | 0.0006339226 | 0.0006422861 | 0.0006459526 | 0.0006421126 | 0.0006331265 | 0.0006238795 | 0.0006489913 | 0.0006447464 | 0.0006573475 | 0.0006453804 | 0.0006623355 | 0.0006551127 | 0.0006729973 | 0.0006720034 | 0.0006703747 | 0.0006679388 | 0.000666145 | 0.0006650005
-10.2 | 0.000623442 | 0.0006214737 | 0.0006198596 | 0.0006432663 | 0.0006462856 | 0.0006372209 | 0.0006408227 | 0.0006468837 | 0.0006414022 | 0.0006487374 | 0.000666855 | 0.0006588376 | 0.0006659868 | 0.0006589036 | 0.0006609851 | 0.0006620472 | 0.000676731 | 0.0006599561 | 0.0006716264
-10.1 | 0.000632015 | 0.000629953 | 0.0006330234 | 0.000639914 | 0.0006430981 | 0.0006401199 | 0.0006312916 | 0.0006525296 | 0.0006545217 | 0.0006448486 | 0.0006456562 | 0.0006603004 | 0.0006552629 | 0.0006633962 | 0.00066603 | 0.0006539426 | 0.0006663077 | 0.0006750362 | 0.0006813723
-10 | 0.0006397487 | 0.0006172775 | 0.0006375053 | 0.0006289803 | 0.0006360524 | 0.0006307334 | 0.0006215267 | 0.0006375938 | 0.000652572 | 0.0006491108 | 0.0006547497 | 0.0006570403 | 0.0006554845 | 0.0006651248 | 0.0006675945 | 0.0006682318 | 0.0006659588 | 0.000670507 | 0.0006647528
-9.9 | 0.0006314354 | 0.0006266705 | 0.0006310001 | 0.0006290672 | 0.0006370911 | 0.0006497782 | 0.0006437451 | 0.0006460445 | 0.0006387137 | 0.0006397387 | 0.000664581 | 0.0006649627 | 0.0006653992 | 0.0006624586 | 0.0006566512 | 0.0006673902 | 0.0006647785 | 0.0006711027 | 0.0006708459
-9.8 | 0.0006260118 | 0.0006365277 | 0.0006291609 | 0.0006380034 | 0.0006355298 | 0.0006212319 | 0.0006341444 | 0.0006423485 | 0.0006443582 | 0.0006488941 | 0.0006470026 | 0.0006605931 | 0.0006617798 | 0.0006610835 | 0.0006629149 | 0.0006802763 | 0.0006610275 | 0.0006677997 | 0.0006629527
-9.7 | 0.0006178529 | 0.0006293617 | 0.0006263842 | 0.0006311378 | 0.0006377603 | 0.0006443217 | 0.0006509374 | 0.000629688 | 0.0006227123 | 0.0006359684 | 0.0006594511 | 0.0006541673 | 0.0006619435 | 0.0006645012 | 0.000661468 | 0.0006481676 | 0.0006727882 | 0.000651098 | 0.0006667407
-9.6 | 0.0006254159 | 0.0006193957 | 0.0006295247 | 0.0006289683 | 0.0006384705 | 0.0006276097 | 0.0006346661 | 0.0006474053 | 0.0006505061 | 0.0006454003 | 0.0006554299 | 0.0006483576 | 0.0006604796 | 0.0006707895 | 0.0006600235 | 0.000674558 | 0.0006807131 | 0.0006612493 | 0.0006599252
-9.5 | 0.0006310417 | 0.0006200124 | 0.000634282 | 0.0006391999 | 0.0006416148 | 0.0006445615 | 0.0006384225 | 0.0006272509 | 0.0006331685 | 0.0006569917 | 0.0006512763 | 0.0006539963 | 0.0006632849 | 0.0006756699 | 0.0006644367 | 0.0006733052 | 0.0006742259 | 0.0006804978 | 0.0006641802
-9.4 | 0.0006073368 | 0.0006289599 | 0.0006236319 | 0.0006297463 | 0.000637563 | 0.0006312661 | 0.0006468144 | 0.0006395021 | 0.0006389267 | 0.0006314519 | 0.0006519717 | 0.0006655424 | 0.0006536687 | 0.0006654647 | 0.0006713137 | 0.0006776493 | 0.000678175 | 0.0006685111 | 0.0006693432
-9.3 | 0.000627896 | 0.0006237007 | 0.0006377798 | 0.0006326988 | 0.0006564416 | 0.0006333539 | 0.0006385497 | 0.0006426783 | 0.0006476503 | 0.0006449545 | 0.0006537377 | 0.000651563 | 0.0006614182 | 0.0006588818 | 0.0006775526 | 0.0006608765 | 0.0006694628 | 0.000667552 | 0.0006728434
-9.2 | 0.0006211597 | 0.0006212716 | 0.0006357915 | 0.0006265002 | 0.0006245639 | 0.0006271422 | 0.0006338379 | 0.0006274935 | 0.0006349593 | 0.0006492585 | 0.0006593753 | 0.0006424364 | 0.0006615806 | 0.0006562 | 0.0006808234 | 0.0006582698 | 0.0006799471 | 0.0006619115 | 0.0006561049
-9.1 | 0.000625003 | 0.0006148383 | 0.0006272944 | 0.000626711 | 0.0006393258 | 0.0006343136 | 0.0006408947 | 0.0006400143 | 0.0006423255 | 0.0006561715 | 0.0006535163 | 0.0006613563 | 0.0006546481 | 0.0006640048 | 0.0006971674 | 0.0006713898 | 0.0006720301 | 0.0006740428 | 0.0006685414
-9 | 0.0006254165 | 0.0006244632 | 0.0006390563 | 0.0006396079 | 0.0006243664 | 0.0006300496 | 0.0006339035 | 0.0006421656 | 0.0006446841 | 0.0006509777 | 0.0006486082 | 0.0006529637 | 0.000664212 | 0.0006661839 | 0.0006715618 | 0.0006726441 | 0.0006738362 | 0.0006546476 | 0.0006702526
-8.9 | 0.0006173754 | 0.0006155035 | 0.0006192702 | 0.0006249674 | 0.0006355091 | 0.0006308665 | 0.0006398607 | 0.0006411364 | 0.0006416564 | 0.0006561584 | 0.0006589952 | 0.0006625375 | 0.0006572543 | 0.00066269 | 0.0006743328 | 0.0006639178 | 0.0006601147 | 0.0006605993 | 0.0006663837
-8.8 | 0.0006131456 | 0.000624121 | 0.0006317974 | 0.0006308088 | 0.0006307918 | 0.0006259766 | 0.0006265816 | 0.0006293976 | 0.0006401091 | 0.0006484689 | 0.0006569939 | 0.0006561564 | 0.0006605526 | 0.0006653818 | 0.0006545981 | 0.0006825913 | 0.0006736613 | 0.0006687893 | 0.0006764809
-8.7 | 0.0006198885 | 0.0006241743 | 0.0006174645 | 0.0006329949 | 0.0006337033 | 0.0006333094 | 0.0006382395 | 0.0006393719 | 0.0006356615 | 0.0006527967 | 0.000666876 | 0.000644876 | 0.0006693513 | 0.0006661268 | 0.000665419 | 0.0006607254 | 0.0006747473 | 0.0006608109 | 0.0006804631
-8.6 | 0.000618218 | 0.0006351956 | 0.0006210754 | 0.0006180418 | 0.0006316963 | 0.0006259691 | 0.0006245304 | 0.000621888 | 0.0006260023 | 0.0006444317 | 0.0006573914 | 0.0006477711 | 0.000655368 | 0.0006741689 | 0.0006728977 | 0.000666004 | 0.0006627882 | 0.0006697812 | 0.0006745895
-8.5 | 0.0006152505 | 0.0006201267 | 0.0006267537 | 0.0006317473 | 0.0006384236 | 0.0006154461 | 0.0006292106 | 0.0006290299 | 0.0006392538 | 0.000639842 | 0.0006456774 | 0.0006635641 | 0.0006579363 | 0.0006603309 | 0.0006709925 | 0.0006618738 | 0.0006880033 | 0.0006648598 | 0.0006725859
-8.4 | 0.0006282039 | 0.000603008 | 0.0006259488 | 0.0006188958 | 0.0006394666 | 0.0006291177 | 0.0006287613 | 0.0006270889 | 0.0006420456 | 0.0006477378 | 0.0006575322 | 0.000664733 | 0.0006577694 | 0.0006609415 | 0.0006744439 | 0.0006642465 | 0.0006806854 | 0.0006816006 | 0.0006771088
-8.3 | 0.0006091647 | 0.0006170186 | 0.0006245588 | 0.0006224535 | 0.0006166555 | 0.0006408843 | 0.0006200845 | 0.0006222961 | 0.0006366525 | 0.0006499689 | 0.0006508744 | 0.0006667837 | 0.0006574085 | 0.0006812742 | 0.0006749211 | 0.0006745768 | 0.0006661903 | 0.0006756549 | 0.0006850445
-8.2 | 0.0006098029 | 0.0006208232 | 0.0006238044 | 0.0006157561 | 0.0006277244 | 0.0006341842 | 0.0006353418 | 0.000629311 | 0.0006376632 | 0.0006458883 | 0.00065666 | 0.0006519369 | 0.000661904 | 0.0006773324 | 0.0006627867 | 0.0006788178 | 0.0006831891 | 0.0006745987 | 0.0006664128
-8.1 | 0.0006207468 | 0.0006117836 | 0.0006173362 | 0.0006212355 | 0.000631107 | 0.0006232344 | 0.0006331117 | 0.000633699 | 0.0006398709 | 0.0006489915 | 0.0006579411 | 0.0006450928 | 0.0006718891 | 0.0006690895 | 0.0006762223 | 0.000671829 | 0.0006781106 | 0.0006809128 | 0.0006748143
-8 | 0.0006171348 | 0.0006033034 | 0.0006245948 | 0.0006190576 | 0.0006393609 | 0.0006286239 | 0.0006376632 | 0.0006394275 | 0.0006239201 | 0.0006380341 | 0.0006388211 | 0.0006720652 | 0.0006609779 | 0.0006814792 | 0.000677058 | 0.0006651332 | 0.0006802561 | 0.0006816202 | 0.0006762633
-7.9 | 0.0006070199 | 0.0006223438 | 0.0006241605 | 0.0006126469 | 0.0006460514 | 0.000632448 | 0.0006423488 | 0.0006307182 | 0.0006351416 | 0.0006495219 | 0.0006515141 | 0.0006693477 | 0.0006812793 | 0.000667254 | 0.000669323 | 0.0006839348 | 0.0006860198 | 0.0006755969 | 0.0006764115
-7.8 | 0.0006206062 | 0.0006103253 | 0.0006254657 | 0.0006215166 | 0.0006293912 | 0.0006266782 | 0.0006270778 | 0.0006220608 | 0.0006401705 | 0.0006386933 | 0.0006611252 | 0.0006591307 | 0.0006713972 | 0.0006677534 | 0.0006806186 | 0.0006806069 | 0.0006740256 | 0.0006768072 | 0.0006683127
-7.7 | 0.0006138354 | 0.0006161996 | 0.0006198932 | 0.0006287795 | 0.0006342612 | 0.0006178244 | 0.0006265413 | 0.000637378 | 0.0006355004 | 0.0006274309 | 0.0006392422 | 0.0006583498 | 0.0006676519 | 0.0006646168 | 0.0006885277 | 0.0006772044 | 0.0006806166 | 0.0006839381 | 0.0006699832
-7.6 | 0.0006201033 | 0.0006081313 | 0.0006130251 | 0.0006215528 | 0.0006277411 | 0.0006240576 | 0.000633326 | 0.0006340572 | 0.0006411291 | 0.0006553034 | 0.0006639296 | 0.0006618303 | 0.0006799738 | 0.0006628373 | 0.0006842395 | 0.0006755481 | 0.0006785473 | 0.0006723818 | 0.0006697749
-7.5 | 0.0006036422 | 0.0006056559 | 0.0006042559 | 0.0006246462 | 0.0006261579 | 0.0006174227 | 0.0006342221 | 0.0006356117 | 0.0006379383 | 0.0006524632 | 0.0006525031 | 0.0006538204 | 0.0006625451 | 0.0006664993 | 0.0006646027 | 0.0006755416 | 0.0006793823 | 0.0006674215 | 0.0006843379
-7.4 | 0.0006111504 | 0.0006111953 | 0.0006177174 | 0.0006212749 | 0.0006192874 | 0.0006272001 | 0.0006226077 | 0.000621101 | 0.0006287678 | 0.0006460267 | 0.0006554704 | 0.0006637731 | 0.0006627466 | 0.000670805 | 0.000682087 | 0.0006722019 | 0.0006741987 | 0.0006882491 | 0.0006817474
-7.3 | 0.0006159396 | 0.0006125888 | 0.0006096763 | 0.0006194706 | 0.0006259978 | 0.0006197172 | 0.0006189618 | 0.0006255373 | 0.0006400698 | 0.0006414062 | 0.000655353 | 0.0006612976 | 0.000650495 | 0.0006643669 | 0.0006745868 | 0.000678696 | 0.0006797605 | 0.0006792781 | 0.0006776382
-7.2 | 0.0006163968 | 0.0006118341 | 0.000605915 | 0.0006241389 | 0.0006147898 | 0.000611382 | 0.0006324164 | 0.0006295473 | 0.0006202279 | 0.0006441608 | 0.0006538488 | 0.000656328 | 0.0006736269 | 0.0006656038 | 0.0006754465 | 0.0006829345 | 0.0006832139 | 0.0006789972 | 0.0006813043
-7.1 | 0.0006091485 | 0.0006175275 | 0.000607656 | 0.0006207359 | 0.0006163083 | 0.0006233659 | 0.0006236362 | 0.0006313124 | 0.0006342896 | 0.0006434038 | 0.000656066 | 0.0006555026 | 0.0006647374 | 0.0006705373 | 0.0006770515 | 0.000666662 | 0.0006934649 | 0.0006782501 | 0.0006859724
-7 | 0.0005985464 | 0.0006079992 | 0.0006114173 | 0.0006302952 | 0.0006130434 | 0.0006162577 | 0.0006231239 | 0.0006202031 | 0.0006320755 | 0.0006554407 | 0.0006543792 | 0.0006585311 | 0.0006738231 | 0.0006775673 | 0.0006581348 | 0.0006661891 | 0.0006884276 | 0.0006793892 | 0.0006921769
-6.9 | 0.0006049285 | 0.0006082636 | 0.0006170415 | 0.0006221578 | 0.0006299193 | 0.0006267399 | 0.0006269346 | 0.0006419566 | 0.0006386967 | 0.0006545958 | 0.0006517907 | 0.0006591029 | 0.0006604445 | 0.0006758981 | 0.000687734 | 0.0006955691 | 0.0006790869 | 0.0006873441 | 0.0006700731
-6.8 | 0.0006033876 | 0.0005997656 | 0.0006136909 | 0.000617585 | 0.0006135932 | 0.000628422 | 0.0006393537 | 0.0006281062 | 0.0006336121 | 0.0006401437 | 0.0006423823 | 0.0006527079 | 0.0006669308 | 0.0006739635 | 0.0006692488 | 0.0006827991 | 0.0006843929 | 0.0006716723 | 0.0006782906
-6.7 | 0.0006065612 | 0.0006126281 | 0.0006145842 | 0.0006188712 | 0.0006342885 | 0.0006108739 | 0.0006291879 | 0.0006226774 | 0.0006288566 | 0.0006378698 | 0.0006446011 | 0.0006653641 | 0.0006662777 | 0.0006725476 | 0.0006804801 | 0.00068004 | 0.0006740916 | 0.000692007 | 0.0006801251
-6.6 | 0.000607389 | 0.0006043359 | 0.0006173379 | 0.0006114801 | 0.0006083825 | 0.0006099146 | 0.0006209959 | 0.0006297493 | 0.0006274248 | 0.0006437174 | 0.0006462996 | 0.0006552064 | 0.0006590881 | 0.0006784524 | 0.0006769218 | 0.0006860577 | 0.0006941519 | 0.0006809175 | 0.0006714737
-6.5 | 0.0006064944 | 0.0006021429 | 0.0006093758 | 0.0006129265 | 0.0006295655 | 0.0006178577 | 0.0006292555 | 0.0006372461 | 0.0006330228 | 0.0006448987 | 0.0006476353 | 0.0006686023 | 0.000664069 | 0.0006796112 | 0.0006806612 | 0.0006737222 | 0.0006801991 | 0.0006851771 | 0.0006824307
-6.4 | 0.0005962246 | 0.0006036123 | 0.0006155749 | 0.0006270261 | 0.0006115315 | 0.0006178119 | 0.0006215836 | 0.0006419347 | 0.0006201335 | 0.0006510162 | 0.000653598 | 0.0006475705 | 0.0006674299 | 0.0006644266 | 0.0006744477 | 0.0006804098 | 0.0006971666 | 0.0006796759 | 0.0006812098
-6.3 | 0.0006019912 | 0.000592397 | 0.0006036489 | 0.0006152237 | 0.0006248306 | 0.0006212811 | 0.0006295545 | 0.0006270671 | 0.0006422558 | 0.000652575 | 0.0006382527 | 0.0006518027 | 0.0006714964 | 0.0006645725 | 0.000686776 | 0.0006798021 | 0.0006854812 | 0.0006914295 | 0.0006739508
-6.2 | 0.0006097236 | 0.0005978636 | 0.0006055416 | 0.0006108794 | 0.000621859 | 0.0006175972 | 0.0006130722 | 0.0006304888 | 0.000638291 | 0.0006526019 | 0.0006495388 | 0.0006574046 | 0.0006734312 | 0.0006701125 | 0.0006830188 | 0.00067401 | 0.0006838898 | 0.0006803782 | 0.000694598
-6.1 | 0.0005982962 | 0.0005959157 | 0.0006027892 | 0.0006120954 | 0.0006115068 | 0.000623127 | 0.0006120449 | 0.0006258088 | 0.0006362631 | 0.0006281474 | 0.0006595112 | 0.0006551329 | 0.0006537403 | 0.0006659771 | 0.0006811761 | 0.0006733034 | 0.0006814469 | 0.0006803017 | 0.0006852995
-6 | 0.0006049384 | 0.0006057169 | 0.000598779 | 0.0006124186 | 0.0006235453 | 0.0006124754 | 0.0006274863 | 0.0006321589 | 0.0006466272 | 0.0006385923 | 0.0006501381 | 0.0006593792 | 0.0006705164 | 0.0006695316 | 0.0006706026 | 0.0006854468 | 0.0006849766 | 0.0006946034 | 0.0006766774
-5.9 | 0.0005882529 | 0.0005985617 | 0.000600534 | 0.000610787 | 0.0006318924 | 0.0006145296 | 0.0006240384 | 0.0006259558 | 0.0006289011 | 0.0006351619 | 0.0006495666 | 0.0006576277 | 0.0006570218 | 0.0006572465 | 0.0006705227 | 0.0006699114 | 0.00069395 | 0.0006967936 | 0.00068525
-5.8 | 0.0005971227 | 0.0006053024 | 0.0006076592 | 0.0006121814 | 0.0006163452 | 0.0006107086 | 0.0006295473 | 0.0006189997 | 0.0006400054 | 0.000640315 | 0.0006511298 | 0.0006624921 | 0.0006651186 | 0.0006752184 | 0.0006858006 | 0.0006872969 | 0.0006921126 | 0.0006852206 | 0.000689963
-5.7 | 0.0005922113 | 0.0005904643 | 0.0006045653 | 0.0006134823 | 0.0006155484 | 0.0006220079 | 0.0006185596 | 0.0006197681 | 0.000633879 | 0.0006421049 | 0.000649898 | 0.0006800731 | 0.0006737278 | 0.0006786422 | 0.0006776304 | 0.0006852881 | 0.000683293 | 0.0006901986 | 0.0006800994
-5.6 | 0.0005947828 | 0.0006078767 | 0.0006073636 | 0.0006158531 | 0.0006240881 | 0.0006164271 | 0.0006106346 | 0.0006235875 | 0.0006328783 | 0.0006335141 | 0.0006522815 | 0.0006631611 | 0.0006632634 | 0.0006607545 | 0.0006930336 | 0.0006886491 | 0.0006800074 | 0.0006747709 | 0.0006852667
-5.5 | 0.0005993177 | 0.0005929349 | 0.0006092824 | 0.0006102605 | 0.0006174753 | 0.0006151311 | 0.0006191466 | 0.0006220545 | 0.00063456 | 0.0006402353 | 0.0006496049 | 0.000664145 | 0.000656657 | 0.0006607374 | 0.000676072 | 0.0006890333 | 0.0006979345 | 0.0006809289 | 0.0006824364
-5.4 | 0.0006035025 | 0.0005941467 | 0.0005944262 | 0.0006118663 | 0.0006202452 | 0.0006203903 | 0.0006156382 | 0.0006157492 | 0.0006365626 | 0.00063274 | 0.0006570853 | 0.0006425654 | 0.0006676851 | 0.0006744911 | 0.0006831271 | 0.0006835362 | 0.0006855036 | 0.0006942509 | 0.0006891727
-5.3 | 0.0005891187 | 0.0005995594 | 0.0006095011 | 0.0006097618 | 0.0005983474 | 0.000614182 | 0.0006191576 | 0.0006199193 | 0.0006319754 | 0.0006411113 | 0.0006497538 | 0.000662898 | 0.0006706915 | 0.0006669205 | 0.0006723313 | 0.0006901284 | 0.000689014 | 0.0006750367 | 0.0006930439
-5.2 | 0.0006077507 | 0.0006005817 | 0.0005985326 | 0.0006044893 | 0.0006118213 | 0.0006170015 | 0.0006114801 | 0.0006302902 | 0.0006277892 | 0.0006332639 | 0.0006536694 | 0.0006514778 | 0.0006588738 | 0.0006772591 | 0.0006791396 | 0.0006857949 | 0.0006940468 | 0.0007097122 | 0.0006934425
-5.1 | 0.0005979062 | 0.0005917882 | 0.0005926321 | 0.0006118418 | 0.0005987392 | 0.0006074998 | 0.0006241377 | 0.0006200903 | 0.0006373292 | 0.0006349843 | 0.0006614155 | 0.0006589313 | 0.0006660281 | 0.0006784458 | 0.0006770206 | 0.0006901261 | 0.0006795939 | 0.0006840917 | 0.0006832728
-5 | 0.0005951131 | 0.000582141 | 0.0006082285 | 0.0006083614 | 0.0006176802 | 0.0006132113 | 0.0006153103 | 0.0006164076 | 0.0006362232 | 0.000642038 | 0.0006485867 | 0.0006637039 | 0.0006747377 | 0.000672311 | 0.0006868248 | 0.0006840464 | 0.0006990028 | 0.000698788 | 0.0006938816
-4.9 | 0.0005916487 | 0.0005998589 | 0.0006065589 | 0.0006094027 | 0.0006048641 | 0.0006239205 | 0.000621033 | 0.0006172125 | 0.0006339555 | 0.0006443611 | 0.0006484334 | 0.000657736 | 0.0006710386 | 0.0006802649 | 0.0006831581 | 0.0006958289 | 0.0006972383 | 0.0006887027 | 0.0006888303
-4.8 | 0.0005881061 | 0.0005957859 | 0.0006008432 | 0.0006021904 | 0.0006169262 | 0.0006090764 | 0.0006132587 | 0.0006286891 | 0.0006305048 | 0.00063841 | 0.0006586668 | 0.000658754 | 0.0006728533 | 0.0006789518 | 0.0006883195 | 0.0006794006 | 0.0006832984 | 0.0006989249 | 0.0007034775
-4.7 | 0.0005919633 | 0.0006007404 | 0.0006003952 | 0.0005961204 | 0.0006048969 | 0.0006159602 | 0.0005978601 | 0.00062929 | 0.0006327214 | 0.0006385283 | 0.0006538534 | 0.000669005 | 0.0006674482 | 0.0006715158 | 0.0006854649 | 0.0006901874 | 0.0006915114 | 0.0006900828 | 0.0006957582
-4.6 | 0.0005790195 | 0.000593286 | 0.0005917818 | 0.0005983368 | 0.0006119656 | 0.0006242664 | 0.0006116105 | 0.0006144159 | 0.0006365333 | 0.0006413847 | 0.0006576968 | 0.0006612015 | 0.0006716457 | 0.0006722499 | 0.0006830995 | 0.000689007 | 0.0006955395 | 0.0006935856 | 0.0006901534
-4.5 | 0.0005873038 | 0.0005950002 | 0.0005909151 | 0.0006064863 | 0.0006155657 | 0.0006171588 | 0.0006135508 | 0.0006142972 | 0.0006402426 | 0.0006472802 | 0.0006510835 | 0.0006639175 | 0.0006725394 | 0.0006770362 | 0.0006825192 | 0.000700884 | 0.0006942141 | 0.0006896813 | 0.0006831546
-4.4 | 0.0005932214 | 0.0005852362 | 0.0005908666 | 0.0006193871 | 0.0006027061 | 0.0006201322 | 0.0006160254 | 0.0006162133 | 0.0006182261 | 0.0006542216 | 0.000646657 | 0.0006593618 | 0.000671016 | 0.0006883416 | 0.0006733823 | 0.0006910157 | 0.0006944954 | 0.0006963089 | 0.0006959215
-4.3 | 0.0005883977 | 0.0005970816 | 0.0006088235 | 0.000603829 | 0.0006132094 | 0.0006117593 | 0.0006203636 | 0.0006295137 | 0.0006324112 | 0.0006308719 | 0.0006498155 | 0.0006498908 | 0.0006664353 | 0.0006788274 | 0.0006851685 | 0.0006942695 | 0.0006857261 | 0.0006949742 | 0.0006934624
-4.2 | 0.0005898783 | 0.0005933325 | 0.0005961572 | 0.0005945237 | 0.0006008421 | 0.0005949814 | 0.0006161785 | 0.0006125821 | 0.0006210521 | 0.0006401933 | 0.0006565947 | 0.000651659 | 0.0006847801 | 0.000670263 | 0.000680082 | 0.0006832646 | 0.000681146 | 0.0006872078 | 0.0007065037
-4.1 | 0.0005927838 | 0.0005894064 | 0.0005948226 | 0.0005978464 | 0.0006039175 | 0.0006222428 | 0.000615581 | 0.0006114697 | 0.0006316335 | 0.0006362977 | 0.0006468374 | 0.0006621168 | 0.0006694958 | 0.0006827306 | 0.0006862588 | 0.000691231 | 0.0006932389 | 0.0006993399 | 0.0006830903
-4 | 0.0005913652 | 0.000591099 | 0.0005848362 | 0.0006002775 | 0.0006065676 | 0.0006048651 | 0.0006190755 | 0.000629581 | 0.0006218159 | 0.0006399698 | 0.0006582691 | 0.0006595389 | 0.0006650362 | 0.0006795019 | 0.0006929025 | 0.0006885764 | 0.0006886367 | 0.0006995335 | 0.0006917464
-3.9 | 0.0005914139 | 0.0005883566 | 0.0005951969 | 0.0006000275 | 0.0006017784 | 0.0005983443 | 0.0006084631 | 0.0006168092 | 0.0006311329 | 0.000636329 | 0.0006617734 | 0.0006466969 | 0.0006704225 | 0.0006772618 | 0.0006817794 | 0.0006787083 | 0.0006964871 | 0.0007032414 | 0.0006914498
-3.8 | 0.0005841513 | 0.000590985 | 0.0005852964 | 0.0005986559 | 0.0006072359 | 0.0006103757 | 0.0006152117 | 0.0006250221 | 0.0006353215 | 0.0006391555 | 0.0006483218 | 0.0006546177 | 0.0006675553 | 0.0006722003 | 0.000696875 | 0.0007024857 | 0.0006929619 | 0.000686748 | 0.000690889
-3.7 | 0.0006006802 | 0.0005914258 | 0.0006011722 | 0.0006115862 | 0.0006087114 | 0.0006038928 | 0.0006084818 | 0.0006045857 | 0.0006183336 | 0.000639105 | 0.0006577709 | 0.000652938 | 0.0006675191 | 0.0006751998 | 0.0006932799 | 0.0006839982 | 0.000691471 | 0.0007039352 | 0.0006937492
-3.6 | 0.0005863363 | 0.0005900052 | 0.0005933014 | 0.000604114 | 0.0006095226 | 0.0006027199 | 0.0006058172 | 0.0006238153 | 0.0006121119 | 0.0006388411 | 0.000657578 | 0.0006551885 | 0.0006542868 | 0.0006797325 | 0.0006891189 | 0.0006884638 | 0.0006975467 | 0.0006781808 | 0.0006944021
-3.5 | 0.000580361 | 0.0005873185 | 0.0005966726 | 0.000589005 | 0.0005991229 | 0.0005943278 | 0.0006120012 | 0.0006159911 | 0.0006238838 | 0.0006529408 | 0.000654244 | 0.0006564231 | 0.0006646159 | 0.0006701547 | 0.0006812278 | 0.0006984782 | 0.0006923577 | 0.0007017571 | 0.0006984304
-3.4 | 0.0005816047 | 0.0005992347 | 0.0005917234 | 0.0005859788 | 0.0006085202 | 0.0006003349 | 0.0006025191 | 0.0006190087 | 0.0006143384 | 0.0006348166 | 0.0006549739 | 0.0006696155 | 0.0006791694 | 0.0006680173 | 0.0006878134 | 0.0006825467 | 0.0006961794 | 0.0006978748 | 0.0006942872
-3.3 | 0.0005788428 | 0.0005881753 | 0.0005865476 | 0.0005927638 | 0.0006046305 | 0.0005964643 | 0.0006062224 | 0.0006239243 | 0.0006345784 | 0.0006368553 | 0.0006539319 | 0.0006671108 | 0.0006756123 | 0.0006919931 | 0.0006834653 | 0.0006952352 | 0.0006994028 | 0.0007051171 | 0.0006934811
-3.2 | 0.0005907523 | 0.0005848158 | 0.0006005366 | 0.0005924825 | 0.0005976614 | 0.000603348 | 0.0006100391 | 0.0006263926 | 0.0006352744 | 0.0006409463 | 0.0006498896 | 0.0006648081 | 0.0006780178 | 0.0006875712 | 0.0006937312 | 0.0006945284 | 0.0007006785 | 0.0006916775 | 0.0006999512
-3.1 | 0.0005825898 | 0.000581443 | 0.0005915745 | 0.0005788612 | 0.0006107555 | 0.0006087814 | 0.0006052822 | 0.0006237237 | 0.0006194918 | 0.0006381043 | 0.0006439037 | 0.0006594474 | 0.0006671635 | 0.0006743986 | 0.0006941169 | 0.0006930772 | 0.0007022621 | 0.0006907055 | 0.0006889566
-3 | 0.0005882188 | 0.0006054448 | 0.0005907337 | 0.000592683 | 0.0005924851 | 0.000599842 | 0.0006052254 | 0.0006200441 | 0.0006134731 | 0.0006365917 | 0.00065766 | 0.0006657616 | 0.000668293 | 0.0006825906 | 0.0006823945 | 0.0007003776 | 0.0006853936 | 0.0007111252 | 0.0006967313
-2.9 | 0.0005828421 | 0.0005647189 | 0.0005907885 | 0.0005928503 | 0.0005984621 | 0.0005918285 | 0.0006058231 | 0.0006108596 | 0.0006312509 | 0.000640168 | 0.0006565283 | 0.0006766002 | 0.0006629355 | 0.0006789092 | 0.0006909079 | 0.00069432 | 0.0006993575 | 0.0007093308 | 0.0007021781
-2.8 | 0.0005877789 | 0.000574923 | 0.0005963516 | 0.0005945005 | 0.0006053479 | 0.0006096849 | 0.0006119317 | 0.0006109139 | 0.0006126857 | 0.0006319078 | 0.000655055 | 0.0006560522 | 0.000675161 | 0.0006705527 | 0.0006765713 | 0.0006942345 | 0.0007082595 | 0.0007002801 | 0.000691468
-2.7 | 0.0005840071 | 0.0005917049 | 0.0005954784 | 0.0005920827 | 0.0006077136 | 0.0005881856 | 0.000610342 | 0.0006240467 | 0.0006189251 | 0.0006373137 | 0.0006534038 | 0.000665241 | 0.0006665353 | 0.0006838957 | 0.0006940722 | 0.0007001607 | 0.0007024888 | 0.0006924728 | 0.0006999296
-2.6 | 0.0005800617 | 0.0005857361 | 0.0005888626 | 0.0005946025 | 0.0006050616 | 0.0005962643 | 0.0006072801 | 0.000623725 | 0.000620536 | 0.0006365058 | 0.0006660433 | 0.0006610363 | 0.0006739835 | 0.0006759974 | 0.0006915827 | 0.0006985386 | 0.0007050503 | 0.0006980145 | 0.000696975
-2.5 | 0.0005665936 | 0.0005681185 | 0.0005843123 | 0.0005832744 | 0.0005986151 | 0.0006117362 | 0.0006021374 | 0.0006208501 | 0.0006280897 | 0.0006422423 | 0.0006391181 | 0.0006596823 | 0.000669699 | 0.0006850642 | 0.0006913278 | 0.0006938327 | 0.0007007853 | 0.00070174 | 0.0007056765
-2.4 | 0.0005749447 | 0.0005748174 | 0.000595242 | 0.0005859585 | 0.0006061039 | 0.0006009021 | 0.000612469 | 0.000622707 | 0.0006309956 | 0.000635812 | 0.000652581 | 0.0006579703 | 0.0006891012 | 0.0006790003 | 0.0006874559 | 0.0006915837 | 0.0007012814 | 0.0007154024 | 0.0007010967
-2.3 | 0.0005817157 | 0.0005795404 | 0.0005843993 | 0.0005894272 | 0.0005856124 | 0.0005998208 | 0.0006048861 | 0.0006102896 | 0.0006170517 | 0.0006390408 | 0.0006452102 | 0.0006626983 | 0.0006577274 | 0.0006811732 | 0.0006884453 | 0.0007026104 | 0.0007025842 | 0.000700587 | 0.0007064877
-2.2 | 0.0005713911 | 0.0005795797 | 0.0005823063 | 0.000588813 | 0.0005966057 | 0.0005936728 | 0.0006183029 | 0.000604877 | 0.0006213475 | 0.0006361351 | 0.0006423993 | 0.0006655192 | 0.0006659058 | 0.000671974 | 0.0006907671 | 0.0006931307 | 0.0006919369 | 0.0007123103 | 0.0007087644
-2.1 | 0.0005768583 | 0.0005774844 | 0.0005851599 | 0.0005933653 | 0.0005853856 | 0.0005968014 | 0.0005931622 | 0.000612508 | 0.0006260802 | 0.0006413609 | 0.0006535451 | 0.000669006 | 0.0006784871 | 0.0006762806 | 0.0006904892 | 0.0006881076 | 0.0007037171 | 0.0007064216 | 0.0006983168
-2 | 0.0005803519 | 0.0005735113 | 0.0005806282 | 0.0005729072 | 0.0005957506 | 0.0005953021 | 0.0006097694 | 0.0006151884 | 0.0006246236 | 0.0006484734 | 0.000648238 | 0.0006624869 | 0.0006658543 | 0.0006885767 | 0.0006951959 | 0.0006969006 | 0.000701288 | 0.0007067116 | 0.0007071918
-1.9 | 0.0005815201 | 0.0005783397 | 0.0005890382 | 0.0005954937 | 0.0006147438 | 0.000600532 | 0.0005975417 | 0.0006105901 | 0.0006277029 | 0.0006303374 | 0.0006531037 | 0.0006661827 | 0.0006758961 | 0.0006860536 | 0.0006917278 | 0.0007062632 | 0.0007095863 | 0.0007028273 | 0.0007046971
-1.8 | 0.0005707801 | 0.0005731445 | 0.0005786998 | 0.0005967176 | 0.0006071296 | 0.0005909455 | 0.000611405 | 0.0006199809 | 0.0006305939 | 0.0006291193 | 0.0006482067 | 0.0006557773 | 0.0006734382 | 0.0006890722 | 0.0006839896 | 0.0006886103 | 0.0007007391 | 0.0006915472 | 0.0006868722
-1.7 | 0.0005781114 | 0.0005775263 | 0.0005844672 | 0.0005936297 | 0.0006003305 | 0.0006009869 | 0.0006015552 | 0.0006200131 | 0.0006300483 | 0.0006408518 | 0.0006428631 | 0.0006627346 | 0.0006660885 | 0.0006677442 | 0.000695736 | 0.0006983263 | 0.0006979672 | 0.0007141611 | 0.0007252456
-1.6 | 0.0005718999 | 0.0005761935 | 0.000586217 | 0.000575554 | 0.0005921883 | 0.0005956094 | 0.000597992 | 0.000615489 | 0.0006244253 | 0.0006465153 | 0.0006456081 | 0.0006740553 | 0.0006707502 | 0.0006847741 | 0.0006851285 | 0.0007052199 | 0.000696923 | 0.0007145891 | 0.000699659
-1.5 | 0.0005658883 | 0.0005728903 | 0.0005696247 | 0.0005872093 | 0.0005994051 | 0.000599424 | 0.0006073133 | 0.0006174483 | 0.0006183781 | 0.0006345207 | 0.0006393531 | 0.0006583757 | 0.0006861959 | 0.0006773029 | 0.0006966488 | 0.0007053824 | 0.0007001706 | 0.0007173504 | 0.0007032562
-1.4 | 0.000575756 | 0.0005708113 | 0.0005827792 | 0.0005863507 | 0.0006056288 | 0.0005838547 | 0.0005943047 | 0.0006064291 | 0.0006236302 | 0.0006334382 | 0.0006550125 | 0.000659333 | 0.0006827191 | 0.0006792326 | 0.0007045301 | 0.0007054442 | 0.0007093511 | 0.0007088412 | 0.0007021181
-1.3 | 0.0005674901 | 0.0005901799 | 0.0005875508 | 0.0005806051 | 0.0005876162 | 0.0005941039 | 0.0006080213 | 0.0006108859 | 0.0006260459 | 0.0006326383 | 0.0006472359 | 0.0006743294 | 0.000685247 | 0.0006912901 | 0.0006954496 | 0.0006920749 | 0.000706934 | 0.0007096285 | 0.0007214923
-1.2 | 0.0005763849 | 0.000565586 | 0.0005850408 | 0.0005819434 | 0.0005979985 | 0.0005909606 | 0.0006099472 | 0.0005996843 | 0.0006168843 | 0.0006304876 | 0.000660169 | 0.0006683016 | 0.0006771067 | 0.0006896002 | 0.0007006458 | 0.000698798 | 0.000705416 | 0.000720417 | 0.0007081666
-1.1 | 0.0005819646 | 0.0005662588 | 0.0005801287 | 0.0005786193 | 0.0005951496 | 0.0006040969 | 0.0006053938 | 0.0006170852 | 0.0006264389 | 0.0006314185 | 0.000654717 | 0.0006683273 | 0.0006578089 | 0.0006815459 | 0.0006993288 | 0.0006941047 | 0.0007125394 | 0.0007157037 | 0.0007204247
-1 | 0.0005598258 | 0.0005751325 | 0.0005774167 | 0.0005812132 | 0.0005962749 | 0.0006020591 | 0.0005895192 | 0.0006264277 | 0.0006227279 | 0.0006397721 | 0.0006402942 | 0.0006718202 | 0.000680705 | 0.0006926666 | 0.0007096789 | 0.0007159705 | 0.0007155484 | 0.0007164901 | 0.0007062522
-0.9 | 0.0005679355 | 0.0005669163 | 0.0005804798 | 0.0005828198 | 0.000593246 | 0.0005948779 | 0.0006086175 | 0.0006194353 | 0.0006080016 | 0.0006333074 | 0.0006587723 | 0.0006702298 | 0.0006736665 | 0.0006825456 | 0.0006975202 | 0.0006981903 | 0.0007203552 | 0.0007127621 | 0.0007109768
-0.8 | 0.0005736428 | 0.0005734649 | 0.000567715 | 0.0005708853 | 0.0005939566 | 0.0005968566 | 0.0006046411 | 0.0006073009 | 0.0006310212 | 0.0006236974 | 0.0006509383 | 0.0006678231 | 0.0006791185 | 0.0006791681 | 0.0007163093 | 0.0006962171 | 0.0007113619 | 0.0007036788 | 0.0007111799
-0.7 | 0.0005676128 | 0.0005631258 | 0.0005774504 | 0.0005905791 | 0.0006020274 | 0.0005967898 | 0.0006064661 | 0.0006026529 | 0.0006188901 | 0.0006456768 | 0.0006469041 | 0.0006726297 | 0.0006799842 | 0.0006829086 | 0.000693515 | 0.0006988248 | 0.0007119656 | 0.0007125789 | 0.0007096043
-0.6 | 0.0005683306 | 0.000568458 | 0.0005826061 | 0.0005867125 | 0.0005962834 | 0.0005905451 | 0.0006127809 | 0.0006114194 | 0.0006046901 | 0.0006224652 | 0.0006439297 | 0.0006510979 | 0.0006755883 | 0.0006940073 | 0.0006977102 | 0.0007006689 | 0.0007088678 | 0.0007209786 | 0.0007175938
-0.5 | 0.0005661023 | 0.0005702486 | 0.0005844042 | 0.0005934016 | 0.0005971141 | 0.0005874914 | 0.0006136698 | 0.0006080545 | 0.000602278 | 0.0006327541 | 0.0006388858 | 0.0006606063 | 0.0006779648 | 0.0006919778 | 0.0006835179 | 0.0007076494 | 0.0007170118 | 0.0007137789 | 0.0007167071
-0.4 | 0.0005650707 | 0.0005696052 | 0.0005757245 | 0.0005771063 | 0.0005961786 | 0.0005878553 | 0.0006102802 | 0.0006088824 | 0.0006176577 | 0.0006406895 | 0.0006563614 | 0.0006571081 | 0.0006785054 | 0.0006986006 | 0.000687537 | 0.0007022427 | 0.0007103757 | 0.0007205697 | 0.0007195588
-0.3 | 0.0005746069 | 0.0005535136 | 0.0005829347 | 0.0005858776 | 0.0005954756 | 0.0005964733 | 0.0006050296 | 0.0006019818 | 0.000612823 | 0.0006303872 | 0.0006468667 | 0.0006643686 | 0.0006799284 | 0.0006784481 | 0.0006959749 | 0.0007056026 | 0.0007219272 | 0.0007120994 | 0.000719269
-0.2 | 0.0005741829 | 0.0005687228 | 0.0005715997 | 0.0005812694 | 0.0005892987 | 0.000588165 | 0.0005900968 | 0.000607411 | 0.0006309807 | 0.0006369189 | 0.0006502044 | 0.0006742282 | 0.0006686697 | 0.0006900317 | 0.0006848563 | 0.0006979762 | 0.0007153024 | 0.0007126933 | 0.0007328069
-0.1 | 0.0005620609 | 0.0005718335 | 0.0005683055 | 0.0005767697 | 0.0005890215 | 0.0005785955 | 0.0006068117 | 0.0006152365 | 0.000608026 | 0.0006388698 | 0.0006520969 | 0.0006618302 | 0.0006821332 | 0.0006906994 | 0.0007041993 | 0.0007003699 | 0.0007187008 | 0.0007041871 | 0.0007179613
0 | 0.0005612722 | 0.0005556615 | 0.0005631158 | 0.0005782435 | 0.0005803705 | 0.0005939168 | 0.0006008751 | 0.0006070923 | 0.0006173586 | 0.0006356662 | 0.0006583218 | 0.0006484977 | 0.0006760053 | 0.0006910136 | 0.0007023795 | 0.0007028552 | 0.0007096223 | 0.0007103539 | 0.0007186243
0.1 | 0.0005690146 | 0.000560384 | 0.0005766808 | 0.0005808308 | 0.0005872394 | 0.0005831766 | 0.0005998824 | 0.0006119339 | 0.0006135067 | 0.0006323827 | 0.0006487747 | 0.0006624205 | 0.0006692583 | 0.0006848037 | 0.0006962546 | 0.0007078452 | 0.0007109688 | 0.0007271097 | 0.0007062269
0.2 | 0.0005725521 | 0.0005598371 | 0.0005733891 | 0.0005884857 | 0.0005740384 | 0.0005848007 | 0.0006089495 | 0.000618827 | 0.0006213727 | 0.0006285083 | 0.0006581535 | 0.00066736 | 0.0006779609 | 0.0006894571 | 0.000696865 | 0.0007071835 | 0.0007143463 | 0.0007127833 | 0.0007197256
0.3 | 0.0005548262 | 0.000572417 | 0.0005584776 | 0.0005807125 | 0.0005819728 | 0.000595532 | 0.0005910656 | 0.0006036954 | 0.0006236036 | 0.0006290429 | 0.0006478889 | 0.0006712517 | 0.0006795059 | 0.0006921481 | 0.0007002755 | 0.0006940921 | 0.0007019461 | 0.0007107038 | 0.0007252265
0.4 | 0.0005654715 | 0.0005531401 | 0.0005721124 | 0.0005773104 | 0.0005854943 | 0.0005928551 | 0.0005932855 | 0.0006014687 | 0.0006347727 | 0.0006338943 | 0.0006423728 | 0.0006698901 | 0.0006824648 | 0.0006805367 | 0.0006921109 | 0.0007027679 | 0.0007100174 | 0.0007231636 | 0.0007218065
0.5 | 0.0005684219 | 0.0005759279 | 0.0005596323 | 0.0005804068 | 0.0005763078 | 0.0005903836 | 0.0006030232 | 0.0006079975 | 0.0006248502 | 0.0006361537 | 0.0006686327 | 0.0006728466 | 0.0006857901 | 0.0006897237 | 0.0007018027 | 0.0007048671 | 0.0007161716 | 0.0007242345 | 0.0007239444
0.6 | 0.0005631067 | 0.0005603982 | 0.0005695145 | 0.0005725826 | 0.0005728135 | 0.0005885044 | 0.0005921744 | 0.0006131999 | 0.000613252 | 0.0006315333 | 0.0006547006 | 0.0006598532 | 0.000679089 | 0.0006928522 | 0.0007062124 | 0.0007205691 | 0.0007065416 | 0.0007115287 | 0.0007274943
0.7 | 0.0005546459 | 0.0005532428 | 0.0005608197 | 0.0005661703 | 0.0005753441 | 0.0005890209 | 0.0005910909 | 0.000606085 | 0.0006099822 | 0.0006423447 | 0.0006477396 | 0.000665671 | 0.0006735719 | 0.0006853847 | 0.0007094872 | 0.000712988 | 0.0007155157 | 0.0007208003 | 0.0007220386
0.8 | 0.0005526036 | 0.0005611044 | 0.0005740831 | 0.000566934 | 0.0005872639 | 0.0005860684 | 0.0006114532 | 0.0006152412 | 0.0006148654 | 0.0006366188 | 0.0006520103 | 0.0006741779 | 0.0006667741 | 0.000689463 | 0.0007167107 | 0.0007176218 | 0.0007260131 | 0.0007184343 | 0.0007011196
0.9 | 0.0005530045 | 0.000567816 | 0.00056528 | 0.0005829086 | 0.0005851576 | 0.0005889237 | 0.0006067085 | 0.0006069108 | 0.0006115237 | 0.0006292535 | 0.0006494315 | 0.0006754147 | 0.0006902463 | 0.0006869551 | 0.0007021167 | 0.0007159157 | 0.0007255499 | 0.0007200747 | 0.0007066562
1 | 0.0005699393 | 0.0005647477 | 0.0005645288 | 0.0005860689 | 0.0005923674 | 0.0005892726 | 0.0005964205 | 0.0006092512 | 0.0006136492 | 0.0006318559 | 0.0006560138 | 0.0006700875 | 0.0006786865 | 0.0006854236 | 0.0007088505 | 0.0007113171 | 0.0007258705 | 0.0007196164 | 0.0007073273
1.1 | 0.0005622667 | 0.0005621957 | 0.000570402 | 0.0005838923 | 0.0006018857 | 0.0005995015 | 0.0006049649 | 0.0006183002 | 0.0006195527 | 0.0006431396 | 0.0006394848 | 0.0006650075 | 0.0006817888 | 0.0006980108 | 0.0007154549 | 0.0007261537 | 0.0007201615 | 0.0007284594 | 0.0007025288
1.2 | 0.0005544516 | 0.0005551786 | 0.0005624263 | 0.0005874527 | 0.0005988947 | 0.0005738984 | 0.0006096201 | 0.0006133396 | 0.0006165322 | 0.000637921 | 0.0006470439 | 0.000677182 | 0.000674866 | 0.0007088265 | 0.0006939235 | 0.0007065792 | 0.0007121481 | 0.0007202983 | 0.0007352615
1.3 | 0.0005620954 | 0.000563361 | 0.0005648498 | 0.0005696872 | 0.0005851824 | 0.0005922852 | 0.0006015335 | 0.0006038787 | 0.0006202102 | 0.0006393527 | 0.0006487734 | 0.0006535709 | 0.0006801845 | 0.0006936835 | 0.0007044496 | 0.0007031112 | 0.000710376 | 0.0007206776 | 0.0007204531
1.4 | 0.0005621636 | 0.0005549403 | 0.0005711109 | 0.0005754306 | 0.0005771505 | 0.0005769674 | 0.0005739518 | 0.0006034573 | 0.0006268195 | 0.0006246113 | 0.0006493254 | 0.0006603848 | 0.0006798521 | 0.0006953787 | 0.0007024833 | 0.000711484 | 0.0007301368 | 0.0007262683 | 0.0007186147
1.5 | 0.0005526842 | 0.00054854 | 0.0005564629 | 0.0005806677 | 0.000577211 | 0.0005746189 | 0.0005882863 | 0.0006132622 | 0.0006280244 | 0.0006337257 | 0.000638155 | 0.000666367 | 0.0006914406 | 0.0006931608 | 0.0007007871 | 0.0007086361 | 0.000722167 | 0.0007180664 | 0.0007170329
1.6 | 0.0005562498 | 0.00056983 | 0.0005614129 | 0.0005587015 | 0.0005887111 | 0.000590012 | 0.00059164 | 0.0006070786 | 0.0006179284 | 0.0006259484 | 0.0006515498 | 0.0006678865 | 0.0006805944 | 0.0006888055 | 0.0007048347 | 0.0007193509 | 0.000724722 | 0.00073214 | 0.0007289691
1.7 | 0.0005567713 | 0.0005602668 | 0.0005597458 | 0.0005791236 | 0.0005738822 | 0.0005835452 | 0.0005910989 | 0.0006073665 | 0.0006168789 | 0.0006221637 | 0.00065768 | 0.0006625855 | 0.0006756032 | 0.0007020775 | 0.0007032651 | 0.0007208848 | 0.0007133482 | 0.0007288561 | 0.0007238429
1.8 | 0.0005603421 | 0.0005665443 | 0.000570497 | 0.0005763646 | 0.0005868915 | 0.0005891418 | 0.0005983707 | 0.0006103046 | 0.0006152337 | 0.0006331374 | 0.000652157 | 0.0006645137 | 0.00067212 | 0.0007075099 | 0.0007023327 | 0.0007185156 | 0.0007230002 | 0.0007410369 | 0.0007205872
1.9 | 0.0005629059 | 0.0005518679 | 0.0005573586 | 0.0005830152 | 0.0005906459 | 0.0005829443 | 0.0005899273 | 0.0006072055 | 0.000624861 | 0.0006274102 | 0.0006633672 | 0.0006797388 | 0.000677995 | 0.0006865015 | 0.00070178 | 0.000711178 | 0.0007292426 | 0.000732726 | 0.0007209583
2 | 0.0005592863 | 0.0005436212 | 0.0005629697 | 0.0005770321 | 0.0005761814 | 0.000585128 | 0.0005877737 | 0.0006062975 | 0.0006026638 | 0.0006367105 | 0.0006431884 | 0.0006634976 | 0.0006774274 | 0.0007018874 | 0.0007071056 | 0.0007087017 | 0.0007175994 | 0.0007181454 | 0.0007401259
2.1 | 0.0005572802 | 0.0005522961 | 0.0005553812 | 0.0005716597 | 0.0005809777 | 0.0005881895 | 0.0005929028 | 0.0006045989 | 0.000620856 | 0.0006446787 | 0.0006465599 | 0.0006685469 | 0.0006757325 | 0.0006948742 | 0.0007134914 | 0.0007242886 | 0.0007350455 | 0.0007244896 | 0.0007349309
2.2 | 0.0005610709 | 0.0005525385 | 0.000556738 | 0.0005725643 | 0.0005738752 | 0.0005852286 | 0.0005896147 | 0.0005987726 | 0.0006110648 | 0.0006158613 | 0.0006436384 | 0.0006593954 | 0.0006732109 | 0.0006928779 | 0.0007080011 | 0.0007104096 | 0.000713858 | 0.0007350657 | 0.0007349428
2.3 | 0.0005387802 | 0.0005496914 | 0.0005647419 | 0.0005643736 | 0.0005629898 | 0.0005908434 | 0.0005955526 | 0.0006026248 | 0.000627099 | 0.0006305139 | 0.0006468096 | 0.0006654294 | 0.0006895477 | 0.0007006472 | 0.0007110634 | 0.0007075091 | 0.0007354917 | 0.0007355024 | 0.0007343662
2.4 | 0.0005537092 | 0.0005474614 | 0.0005581813 | 0.0005734003 | 0.000574979 | 0.0005801142 | 0.0005994037 | 0.0006049999 | 0.0006212896 | 0.0006346699 | 0.0006613639 | 0.0006616861 | 0.000689827 | 0.0006896911 | 0.0006968233 | 0.0007184674 | 0.0007250016 | 0.000718115 | 0.0007427572
2.5 | 0.0005605738 | 0.0005530395 | 0.0005636523 | 0.0005750662 | 0.0005759404 | 0.0005857366 | 0.000580234 | 0.0006073837 | 0.0006191615 | 0.0006241929 | 0.0006541282 | 0.00067399 | 0.0006876238 | 0.0006967392 | 0.000700645 | 0.0007139279 | 0.0007128077 | 0.0007253028 | 0.0007257399
2.6 | 0.0005543429 | 0.000552713 | 0.0005531453 | 0.0005670119 | 0.0005627815 | 0.0005799593 | 0.0005966526 | 0.0006081113 | 0.0006074302 | 0.0006403409 | 0.0006460873 | 0.0006740145 | 0.0006787579 | 0.0007006635 | 0.0007037193 | 0.0007198307 | 0.0007295117 | 0.0007430276 | 0.0007243663
2.7 | 0.0005580379 | 0.0005515349 | 0.0005479137 | 0.0005674403 | 0.0005750582 | 0.0005914337 | 0.0005929786 | 0.0006105826 | 0.0006123702 | 0.0006379878 | 0.0006352055 | 0.0006669853 | 0.0006803336 | 0.0006855793 | 0.0007147752 | 0.0007137842 | 0.0007251213 | 0.0007274792 | 0.0007276486
2.8 | 0.0005463148 | 0.0005560324 | 0.0005611573 | 0.0005652404 | 0.0005743239 | 0.0005788895 | 0.0005838313 | 0.0006113588 | 0.0006153732 | 0.0006364608 | 0.0006461975 | 0.0006562568 | 0.0006787932 | 0.0006992007 | 0.0007097817 | 0.0007234533 | 0.000739397 | 0.0007345938 | 0.000724499
2.9 | 0.0005610379 | 0.00054409 | 0.0005643021 | 0.0005655009 | 0.0005795448 | 0.0005882913 | 0.0005937619 | 0.000608535 | 0.0006131778 | 0.0006365202 | 0.00065679 | 0.0006705311 | 0.0006787116 | 0.0006966516 | 0.0007049652 | 0.0007243419 | 0.000728342 | 0.0007278288 | 0.0007232469
3 | 0.0005460112 | 0.0005463638 | 0.0005695717 | 0.0005777329 | 0.0005722619 | 0.0005787139 | 0.0005828698 | 0.0005999159 | 0.0006179419 | 0.0006364481 | 0.0006397781 | 0.0006594005 | 0.0006757151 | 0.000690459 | 0.0007095569 | 0.000723996 | 0.0007311875 | 0.0007337436 | 0.000723266
3.1 | 0.0005419103 | 0.0005544426 | 0.0005581755 | 0.0005722619 | 0.000572176 | 0.0005837094 | 0.0005910941 | 0.0005935315 | 0.0006209435 | 0.0006340203 | 0.0006372313 | 0.0006674275 | 0.0006863943 | 0.0006892946 | 0.000716071 | 0.000725361 | 0.0007290295 | 0.0007240244 | 0.0007381755
3.2 | 0.0005564541 | 0.0005513384 | 0.0005508122 | 0.0005629521 | 0.0005575761 | 0.000573654 | 0.0005860359 | 0.0006068488 | 0.0006100007 | 0.0006369173 | 0.0006480798 | 0.0006545688 | 0.000680743 | 0.000690478 | 0.0007124604 | 0.0007279682 | 0.0007367751 | 0.0007419647 | 0.0007296231
3.3 | 0.0005472202 | 0.0005494562 | 0.0005489646 | 0.0005632341 | 0.0005872325 | 0.0005836604 | 0.0005799821 | 0.0006018289 | 0.0006206308 | 0.0006245558 | 0.0006459496 | 0.0006616448 | 0.0006879691 | 0.0007063526 | 0.0007136577 | 0.0007291121 | 0.0007288829 | 0.0007207819 | 0.0007329868
3.4 | 0.0005469533 | 0.0005465654 | 0.0005420307 | 0.0005596758 | 0.0005659923 | 0.0005884333 | 0.0005764855 | 0.0006037193 | 0.0006208831 | 0.0006213542 | 0.0006462355 | 0.0006720312 | 0.0006807181 | 0.0007004197 | 0.0007148827 | 0.0007223323 | 0.0007264995 | 0.0007344058 | 0.0007378661
3.5 | 0.0005500109 | 0.0005517063 | 0.0005626207 | 0.0005429469 | 0.0005650101 | 0.0005846996 | 0.0005926571 | 0.0006018644 | 0.0006188423 | 0.0006280309 | 0.0006400939 | 0.0006618786 | 0.0006917301 | 0.0006828418 | 0.0007158734 | 0.0007206774 | 0.0007268091 | 0.0007362745 | 0.0007267261
3.6 | 0.0005542403 | 0.0005482777 | 0.0005632623 | 0.000564471 | 0.0005733783 | 0.000578491 | 0.0005824031 | 0.0006166079 | 0.0006142266 | 0.0006288467 | 0.0006571152 | 0.0006591977 | 0.0006696435 | 0.0006848845 | 0.0007013664 | 0.0007336595 | 0.0007478498 | 0.000743919 | 0.0007182876
3.7 | 0.0005607601 | 0.0005535853 | 0.000558304 | 0.0005607645 | 0.0005688398 | 0.0005846946 | 0.0005839483 | 0.0005921914 | 0.000622638 | 0.0006299074 | 0.0006491526 | 0.000655309 | 0.0006882494 | 0.0007032404 | 0.0007095524 | 0.0007176937 | 0.0007319509 | 0.0007344786 | 0.0007339986
3.8 | 0.0005479641 | 0.0005555525 | 0.0005530504 | 0.0005638289 | 0.0005684512 | 0.0005816744 | 0.0006023551 | 0.0006100875 | 0.0006155609 | 0.0006280136 | 0.000635146 | 0.0006569088 | 0.0006825846 | 0.00069408 | 0.0007192983 | 0.000725182 | 0.0007478302 | 0.000749721 | 0.0007352879
3.9 | 0.0005478897 | 0.0005490956 | 0.0005527665 | 0.0005635354 | 0.0005878873 | 0.000582231 | 0.0005911562 | 0.0005872711 | 0.0006062873 | 0.0006252186 | 0.0006534217 | 0.0006710803 | 0.000692719 | 0.0006932893 | 0.0007089005 | 0.0007404717 | 0.0007345029 | 0.0007364031 | 0.0007450448
4 | 0.0005514607 | 0.0005540305 | 0.0005568387 | 0.0005610168 | 0.0005622331 | 0.0005749984 | 0.0005781653 | 0.0005871496 | 0.0006169261 | 0.0006339055 | 0.0006463489 | 0.0006581535 | 0.0006819266 | 0.0007115453 | 0.0007118804 | 0.0007172999 | 0.0007362699 | 0.0007417898 | 0.0007324012
4.1 | 0.0005424195 | 0.0005369939 | 0.0005595247 | 0.0005552205 | 0.0005761077 | 0.0005838648 | 0.0005876159 | 0.0005934282 | 0.0006146927 | 0.0006316073 | 0.0006434264 | 0.0006619843 | 0.0006799542 | 0.0006969422 | 0.0007146422 | 0.0007154475 | 0.0007305509 | 0.0007384601 | 0.0007379218
4.2 | 0.0005514394 | 0.0005467263 | 0.0005520443 | 0.0005652463 | 0.0005642832 | 0.0005818926 | 0.0005826744 | 0.0005902512 | 0.0006217508 | 0.0006300614 | 0.0006466914 | 0.000666172 | 0.0006775427 | 0.0007008201 | 0.0007205981 | 0.0007277891 | 0.0007347169 | 0.0007493891 | 0.0007435877
4.3 | 0.0005507784 | 0.0005461359 | 0.0005485481 | 0.0005560507 | 0.0005698717 | 0.0005719313 | 0.0005885201 | 0.0005894376 | 0.0006058911 | 0.000629359 | 0.0006453553 | 0.0006611437 | 0.000684399 | 0.0007040792 | 0.0007242393 | 0.0007239584 | 0.0007315995 | 0.0007421966 | 0.0007386984
4.4 | 0.0005469542 | 0.0005376354 | 0.0005571615 | 0.0005627095 | 0.0005663805 | 0.0005775355 | 0.0005893326 | 0.000602582 | 0.0006141707 | 0.0006243766 | 0.000643109 | 0.0006725817 | 0.0006956515 | 0.0006885094 | 0.0007128771 | 0.0007288762 | 0.0007412283 | 0.000736298 | 0.0007398891
4.5 | 0.0005411993 | 0.0005367132 | 0.0005539012 | 0.0005656386 | 0.0005727641 | 0.0005907185 | 0.0005854395 | 0.0005988535 | 0.0006028557 | 0.000621843 | 0.0006420408 | 0.00067543 | 0.0006857461 | 0.0007050708 | 0.0007169485 | 0.0007132545 | 0.0007473676 | 0.0007408708 | 0.0007437712
4.6 | 0.0005390763 | 0.0005657113 | 0.0005574162 | 0.0005598022 | 0.0005506733 | 0.0005681852 | 0.0005842164 | 0.0005915375 | 0.0006068273 | 0.0006289058 | 0.0006465141 | 0.0006765038 | 0.0006880719 | 0.0006880914 | 0.0007068018 | 0.0007260756 | 0.0007408892 | 0.0007395925 | 0.0007395549
4.7 | 0.0005404877 | 0.0005436121 | 0.0005527649 | 0.0005653802 | 0.000562058 | 0.0005777823 | 0.0005845807 | 0.0006019939 | 0.0006139361 | 0.0006233131 | 0.0006481289 | 0.0006747596 | 0.0006942804 | 0.0007022514 | 0.0007231596 | 0.0007374566 | 0.0007370631 | 0.0007465812 | 0.0007548673
4.8 | 0.0005463134 | 0.0005388476 | 0.0005617293 | 0.0005570434 | 0.0005658143 | 0.0005785659 | 0.0005779272 | 0.0006009968 | 0.0006202247 | 0.0006291777 | 0.0006412104 | 0.0006738198 | 0.0007001527 | 0.0007020987 | 0.0007164724 | 0.0007339549 | 0.0007340859 | 0.0007428603 | 0.000735233
4.9 | 0.0005435692 | 0.0005393372 | 0.0005386257 | 0.0005536265 | 0.0005690673 | 0.0005776704 | 0.0005898767 | 0.0005936135 | 0.0006092853 | 0.0006188519 | 0.0006523378 | 0.0006661552 | 0.000679588 | 0.0007122282 | 0.0007148687 | 0.0007374668 | 0.0007468285 | 0.0007457092 | 0.000742566
5 | 0.000550972 | 0.000539986 | 0.0005442272 | 0.0005668939 | 0.0005664354 | 0.0005742679 | 0.0005851406 | 0.0005829355 | 0.0006131411 | 0.0006327726 | 0.0006451587 | 0.00067318 | 0.0006836135 | 0.0006927902 | 0.0007175904 | 0.0007321704 | 0.0007285512 | 0.0007377188 | 0.0007419821
5.1 | 0.0005319191 | 0.000541727 | 0.0005393416 | 0.000566265 | 0.0005644906 | 0.0005617463 | 0.00058779 | 0.0005960492 | 0.0006175152 | 0.0006296212 | 0.0006315473 | 0.0006649624 | 0.0006916926 | 0.0006970611 | 0.0007156841 | 0.0007339967 | 0.0007511355 | 0.0007451262 | 0.0007458651
5.2 | 0.000548869 | 0.0005495095 | 0.0005313882 | 0.0005573355 | 0.0005496356 | 0.000574158 | 0.0005851267 | 0.0005920442 | 0.0006229643 | 0.000630152 | 0.0006407881 | 0.000667091 | 0.0006819986 | 0.0007046922 | 0.000721489 | 0.000725602 | 0.0007462614 | 0.0007435214 | 0.0007524969
5.3 | 0.0005369586 | 0.0005273906 | 0.0005523508 | 0.0005584826 | 0.0005647097 | 0.0005770655 | 0.0005921653 | 0.0005835182 | 0.000606268 | 0.0006279741 | 0.0006363959 | 0.0006696452 | 0.0006885618 | 0.0007007456 | 0.0007154429 | 0.0007394598 | 0.0007427788 | 0.000743367 | 0.0007452094
5.4 | 0.0005317367 | 0.0005476514 | 0.0005532399 | 0.0005503664 | 0.0005683933 | 0.000571822 | 0.0005854993 | 0.0005922642 | 0.0006090633 | 0.0006213412 | 0.0006447644 | 0.0006764828 | 0.0006778067 | 0.000706376 | 0.0007167712 | 0.0007239899 | 0.0007437266 | 0.0007447544 | 0.000748809
5.5 | 0.0005420639 | 0.000543009 | 0.0005448083 | 0.0005470367 | 0.0005668624 | 0.0005731153 | 0.0005716771 | 0.0005923079 | 0.0006118359 | 0.0006310102 | 0.0006357394 | 0.000671263 | 0.0006842559 | 0.0007041353 | 0.0007235894 | 0.0007366457 | 0.0007417902 | 0.0007406367 | 0.0007553125
5.6 | 0.0005422032 | 0.0005358009 | 0.0005410552 | 0.000559237 | 0.0005593674 | 0.0005688646 | 0.0005809591 | 0.0005977299 | 0.0006143012 | 0.0006236148 | 0.000661256 | 0.0006752583 | 0.0006878206 | 0.0006961082 | 0.0007203945 | 0.0007422748 | 0.0007389749 | 0.0007395863 | 0.0007558876
5.7 | 0.0005476 | 0.0005496541 | 0.0005580255 | 0.0005558571 | 0.0005607373 | 0.0005686209 | 0.0005823675 | 0.0006039427 | 0.000607708 | 0.0006139385 | 0.0006481571 | 0.000661 | 0.0006968067 | 0.000705674 | 0.0007148508 | 0.0007303086 | 0.0007441238 | 0.0007560043 | 0.0007547426
5.8 | 0.0005329689 | 0.0005320884 | 0.0005419888 | 0.0005607514 | 0.0005610361 | 0.0005713762 | 0.0005778081 | 0.0005951145 | 0.0006009856 | 0.0006251971 | 0.0006487954 | 0.000673182 | 0.000680423 | 0.0007014375 | 0.0007300787 | 0.0007314456 | 0.0007428329 | 0.0007512028 | 0.0007507238
5.9 | 0.0005313127 | 0.0005413389 | 0.0005369608 | 0.0005556949 | 0.0005693487 | 0.0005591872 | 0.0005803507 | 0.0005959378 | 0.0006173179 | 0.000620057 | 0.0006579019 | 0.0006766179 | 0.0007008307 | 0.0007057506 | 0.000724001 | 0.0007348276 | 0.0007499167 | 0.0007626239 | 0.0007582567
6 | 0.0005321907 | 0.0005304178 | 0.0005477151 | 0.00055747 | 0.0005547977 | 0.0005635093 | 0.0005668863 | 0.0005940358 | 0.0006090108 | 0.000634535 | 0.0006467834 | 0.0006697025 | 0.0006851479 | 0.0007086022 | 0.0007252931 | 0.0007352402 | 0.0007461098 | 0.0007539978 | 0.0007495921
6.1 | 0.0005397808 | 0.0005369426 | 0.0005506609 | 0.0005473673 | 0.000559773 | 0.000566335 | 0.000581459 | 0.0005956509 | 0.0006106328 | 0.0006222898 | 0.0006502769 | 0.0006698393 | 0.0006921365 | 0.0007136847 | 0.0007424918 | 0.0007310604 | 0.0007468906 | 0.0007605529 | 0.0007495038
6.2 | 0.0005346592 | 0.0005348196 | 0.0005385748 | 0.0005360938 | 0.0005738368 | 0.0005782763 | 0.0005862307 | 0.0005793299 | 0.0006127207 | 0.000626359 | 0.0006599094 | 0.0006682799 | 0.0006824483 | 0.0007202206 | 0.0007180114 | 0.0007456786 | 0.0007503019 | 0.0007648098 | 0.0007584546
6.3 | 0.0005312452 | 0.0005408352 | 0.0005514787 | 0.0005533922 | 0.0005663366 | 0.000579294 | 0.000572698 | 0.0005970035 | 0.0006170084 | 0.0006330028 | 0.0006448932 | 0.0006576138 | 0.0006732987 | 0.0007092305 | 0.0007234523 | 0.0007373826 | 0.0007498083 | 0.000767473 | 0.0007609122
6.4 | 0.0005486932 | 0.0005300511 | 0.0005364608 | 0.0005571083 | 0.0005673947 | 0.0005602863 | 0.0005827247 | 0.000595886 | 0.0006099109 | 0.0006138798 | 0.0006507087 | 0.0006697627 | 0.0006890906 | 0.0007184688 | 0.0007172926 | 0.0007299805 | 0.0007468158 | 0.0007477842 | 0.0007554743
6.5 | 0.0005370421 | 0.0005358657 | 0.0005412752 | 0.0005508057 | 0.0005568138 | 0.0005769691 | 0.0005762073 | 0.0005945807 | 0.0006018328 | 0.0006361346 | 0.0006529788 | 0.0006819859 | 0.0006818412 | 0.0006972681 | 0.000727143 | 0.0007456308 | 0.0007487444 | 0.0007495653 | 0.0007451037
6.6 | 0.000546854 | 0.000542798 | 0.0005435066 | 0.000551721 | 0.0005609746 | 0.00056674 | 0.0005789701 | 0.0005901186 | 0.0006058481 | 0.0006273494 | 0.0006556531 | 0.0006704318 | 0.0006947272 | 0.0007005675 | 0.0007284898 | 0.0007409374 | 0.000748076 | 0.0007654197 | 0.0007619636
6.7 | 0.0005360405 | 0.0005384485 | 0.0005339791 | 0.0005500413 | 0.0005573242 | 0.000563003 | 0.0005731099 | 0.0005993693 | 0.0006086197 | 0.0006264669 | 0.0006492812 | 0.0006811966 | 0.0006920446 | 0.0007068171 | 0.0007266233 | 0.0007392181 | 0.0007468462 | 0.0007620146 | 0.0007499542
6.8 | 0.0005409514 | 0.0005421606 | 0.0005450558 | 0.0005508226 | 0.0005499306 | 0.0005693396 | 0.0005770641 | 0.0005832126 | 0.0006079441 | 0.0006315894 | 0.000644916 | 0.0006674539 | 0.0006896968 | 0.0007016137 | 0.0007313508 | 0.0007445784 | 0.0007478127 | 0.0007736641 | 0.0007507684
6.9 | 0.0005335079 | 0.0005373018 | 0.000532203 | 0.0005643669 | 0.0005644937 | 0.0005706208 | 0.0005833428 | 0.0005897854 | 0.0006126401 | 0.0006083503 | 0.0006520439 | 0.0006727026 | 0.0006917079 | 0.0007024342 | 0.0007224154 | 0.0007589877 | 0.0007509318 | 0.0007521889 | 0.000760951
7 | 0.0005354361 | 0.0005268709 | 0.0005484596 | 0.00054839 | 0.0005584546 | 0.0005610386 | 0.0005779395 | 0.0006008059 | 0.0006139248 | 0.0006338202 | 0.0006450372 | 0.0006650242 | 0.0006942035 | 0.0007037067 | 0.0007254528 | 0.0007261043 | 0.0007488524 | 0.0007517519 | 0.0007666044
7.1 | 0.0005330504 | 0.0005307956 | 0.0005359148 | 0.0005538642 | 0.0005565397 | 0.0005706024 | 0.0005844192 | 0.0005892146 | 0.0006047144 | 0.0006318435 | 0.0006467371 | 0.000677999 | 0.0006799275 | 0.0007164849 | 0.00071933 | 0.0007410427 | 0.0007577871 | 0.0007504097 | 0.0007663291
7.2 | 0.0005360897 | 0.0005362668 | 0.0005440567 | 0.0005519835 | 0.0005688292 | 0.0005651754 | 0.0005804087 | 0.0005906217 | 0.000612343 | 0.0006259934 | 0.000640355 | 0.0006541621 | 0.0006838534 | 0.000705015 | 0.0007268939 | 0.0007390944 | 0.0007502779 | 0.0007653506 | 0.0007561906
7.3 | 0.0005367026 | 0.000539232 | 0.0005350242 | 0.000546887 | 0.0005544646 | 0.0005640923 | 0.0005787948 | 0.0005908156 | 0.0005992726 | 0.0006288965 | 0.0006386108 | 0.0006686476 | 0.0006815005 | 0.0007028838 | 0.0007226328 | 0.0007469655 | 0.000747507 | 0.0007635074 | 0.0007556575
7.4 | 0.0005274092 | 0.0005306061 | 0.0005421161 | 0.0005377194 | 0.0005615194 | 0.0005722987 | 0.0005759871 | 0.0005926965 | 0.0006055066 | 0.0006241487 | 0.0006563996 | 0.0006751736 | 0.0006868609 | 0.0007210162 | 0.0007380816 | 0.0007380477 | 0.0007469658 | 0.000743924 | 0.0007576141
7.5 | 0.0005343817 | 0.0005258457 | 0.0005476186 | 0.0005449162 | 0.0005591286 | 0.0005680072 | 0.0005759677 | 0.0005941973 | 0.0006018234 | 0.0006272494 | 0.0006500679 | 0.0006627737 | 0.0006830768 | 0.0007109356 | 0.0007340685 | 0.000744354 | 0.0007544988 | 0.0007736778 | 0.0007587238
7.6 | 0.0005280339 | 0.0005251076 | 0.0005346542 | 0.0005589169 | 0.0005672564 | 0.0005654749 | 0.0005862428 | 0.0005932589 | 0.0006061598 | 0.0006241898 | 0.0006544732 | 0.0006695034 | 0.0006820118 | 0.0007141829 | 0.0007293801 | 0.0007458835 | 0.0007653453 | 0.0007696173 | 0.0007635661
7.7 | 0.0005269047 | 0.0005336311 | 0.0005276054 | 0.0005440087 | 0.0005532128 | 0.000575513 | 0.0005830736 | 0.0005927381 | 0.000611902 | 0.0006317537 | 0.0006525556 | 0.0006731957 | 0.0006911351 | 0.0007006045 | 0.0007305856 | 0.0007508838 | 0.000757737 | 0.0007511869 | 0.0007667232
7.8 | 0.0005289274 | 0.0005311116 | 0.0005533809 | 0.0005370343 | 0.0005580342 | 0.000580353 | 0.0005797356 | 0.0005841723 | 0.0006074846 | 0.0006142233 | 0.0006522655 | 0.0006590177 | 0.0006912865 | 0.0007240072 | 0.000729272 | 0.0007358516 | 0.000758096 | 0.0007627444 | 0.0007556079
7.9 | 0.0005249294 | 0.0005254462 | 0.0005426921 | 0.0005315569 | 0.0005490054 | 0.0005627277 | 0.0005736176 | 0.0005975677 | 0.0006096952 | 0.0006406602 | 0.0006569446 | 0.0006858602 | 0.000690269 | 0.000708593 | 0.000722327 | 0.0007372307 | 0.0007474255 | 0.0007563516 | 0.0007707937
8 | 0.0005235413 | 0.000524808 | 0.0005308327 | 0.0005387049 | 0.000549613 | 0.0005555979 | 0.0005752891 | 0.0005900827 | 0.0005969975 | 0.0006139546 | 0.0006492829 | 0.0006632058 | 0.0007013776 | 0.0007059888 | 0.0007366222 | 0.0007411128 | 0.00075501 | 0.0007704544 | 0.0007686478
8.1 | 0.0005338107 | 0.0005277163 | 0.0005370951 | 0.0005415393 | 0.0005493883 | 0.0005677422 | 0.0005703255 | 0.0005921909 | 0.0006146371 | 0.0006274061 | 0.0006412968 | 0.0006762883 | 0.0006842663 | 0.000715588 | 0.0007398187 | 0.0007487333 | 0.0007654417 | 0.0007567405 | 0.0007521968
8.2 | 0.0005256135 | 0.0005298442 | 0.0005337094 | 0.0005427379 | 0.0005639912 | 0.0005670015 | 0.0005722107 | 0.0005880925 | 0.000611689 | 0.0006431851 | 0.0006529339 | 0.0006689495 | 0.0007035908 | 0.0007112938 | 0.000738583 | 0.0007543662 | 0.0007637221 | 0.0007732703 | 0.0007702544
8.3 | 0.0005328942 | 0.0005252714 | 0.0005398586 | 0.0005485063 | 0.0005642732 | 0.0005571852 | 0.0005821521 | 0.00058841 | 0.0006074331 | 0.000631604 | 0.0006377406 | 0.0006747626 | 0.0006997994 | 0.0007077884 | 0.0007303148 | 0.0007458321 | 0.000757041 | 0.0007525622 | 0.0007717855
8.4 | 0.0005265788 | 0.0005348555 | 0.0005359053 | 0.0005558334 | 0.0005527521 | 0.0005658026 | 0.0005719096 | 0.0005859101 | 0.0006101001 | 0.000622421 | 0.0006483141 | 0.0006820666 | 0.0006914728 | 0.0007095752 | 0.0007455943 | 0.000748124 | 0.0007588277 | 0.0007850572 | 0.0007602489
8.5 | 0.0005149082 | 0.0005257924 | 0.0005334398 | 0.0005385977 | 0.0005499294 | 0.000564407 | 0.0005716574 | 0.0005831886 | 0.0006169668 | 0.0006311285 | 0.0006440922 | 0.0006737413 | 0.0006875791 | 0.0007274859 | 0.0007394741 | 0.0007445513 | 0.0007589217 | 0.0007689324 | 0.0007757592
8.6 | 0.0005120078 | 0.0005176415 | 0.0005295846 | 0.0005430019 | 0.0005498856 | 0.0005599571 | 0.0005780364 | 0.0005820566 | 0.0006146112 | 0.0006263228 | 0.0006500828 | 0.0006730027 | 0.0006891047 | 0.0007072238 | 0.0007229163 | 0.000741921 | 0.0007635449 | 0.0007689278 | 0.0007702042
8.7 | 0.0005244164 | 0.0005197161 | 0.0005456493 | 0.0005443042 | 0.0005458441 | 0.0005534447 | 0.0005747148 | 0.0005927617 | 0.0006024172 | 0.000626419 | 0.0006412092 | 0.000681367 | 0.0006811553 | 0.0007117194 | 0.0007329423 | 0.0007494112 | 0.000749909 | 0.0007714878 | 0.0007677572
8.8 | 0.0005305052 | 0.0005312977 | 0.0005236526 | 0.0005428787 | 0.0005591316 | 0.0005700663 | 0.0005773662 | 0.0005886696 | 0.0006072545 | 0.0006137945 | 0.0006405142 | 0.0006710222 | 0.0006841141 | 0.0007077908 | 0.0007395436 | 0.0007551643 | 0.0007703345 | 0.000773715 | 0.0007671266
8.9 | 0.0005154911 | 0.0005137614 | 0.0005252234 | 0.0005443802 | 0.0005642074 | 0.0005550473 | 0.0005635668 | 0.0005834674 | 0.0006057642 | 0.000631551 | 0.0006449269 | 0.0006656534 | 0.0006965558 | 0.0007151872 | 0.0007419915 | 0.0007528166 | 0.0007596631 | 0.0007679738 | 0.0007852707
9 | 0.0005122802 | 0.0005200653 | 0.0005287658 | 0.0005459821 | 0.000559024 | 0.0005659596 | 0.0005623588 | 0.0005940149 | 0.0006074422 | 0.0006354539 | 0.000663409 | 0.00067415 | 0.0007084018 | 0.0007156242 | 0.0007303569 | 0.0007554057 | 0.0007641256 | 0.0007641016 | 0.0007668699
9.1 | 0.0005202316 | 0.0005136808 | 0.0005255823 | 0.0005360654 | 0.0005530756 | 0.0005547111 | 0.0005789968 | 0.0005839624 | 0.0006043568 | 0.0006192893 | 0.0006459003 | 0.0006774176 | 0.0007037643 | 0.000712189 | 0.0007457991 | 0.0007380894 | 0.0007738821 | 0.0007645993 | 0.0007550123
9.2 | 0.0005145236 | 0.00051842 | 0.0005279151 | 0.0005302083 | 0.0005614997 | 0.0005547436 | 0.0005682124 | 0.000589213 | 0.0006020351 | 0.000641379 | 0.000644931 | 0.0006615956 | 0.0006902905 | 0.0007157765 | 0.0007340847 | 0.0007509907 | 0.0007791589 | 0.0007802373 | 0.0007754132
9.3 | 0.0005296994 | 0.0005039357 | 0.000534913 | 0.0005346492 | 0.0005498626 | 0.0005670387 | 0.0005805843 | 0.0005919262 | 0.0006101585 | 0.0006317799 | 0.0006512632 | 0.0006720146 | 0.0006850859 | 0.0007191079 | 0.0007486965 | 0.0007589465 | 0.0007707092 | 0.0007733856 | 0.0007700449
9.4 | 0.0005220511 | 0.0005240452 | 0.0005356184 | 0.0005313209 | 0.0005563503 | 0.0005649242 | 0.0005723193 | 0.0005798448 | 0.0006102785 | 0.0006093758 | 0.0006461903 | 0.0006754645 | 0.0006957849 | 0.0007230865 | 0.0007413976 | 0.0007609391 | 0.000765812 | 0.0007710719 | 0.0007699134
9.5 | 0.0005186776 | 0.0005147097 | 0.0005270756 | 0.0005398749 | 0.0005460769 | 0.0005616066 | 0.0005731558 | 0.0005863544 | 0.0006050797 | 0.0006392044 | 0.0006530735 | 0.0006752937 | 0.0006910026 | 0.0007158645 | 0.0007401919 | 0.0007668757 | 0.0007640503 | 0.0007790248 | 0.0007895554
9.6 | 0.0005211513 | 0.0005292002 | 0.0005296511 | 0.0005432092 | 0.000547585 | 0.0005558196 | 0.0005712728 | 0.000583122 | 0.0006069909 | 0.0006158151 | 0.0006530956 | 0.0006713278 | 0.0006997457 | 0.0007225835 | 0.0007257343 | 0.0007511364 | 0.0007636809 | 0.000776273 | 0.0007819435
9.7 | 0.0005284556 | 0.0005226179 | 0.0005403627 | 0.0005430579 | 0.0005455654 | 0.0005562655 | 0.0005765913 | 0.0005706539 | 0.0006133011 | 0.0006259678 | 0.00065158 | 0.0006788096 | 0.0006831902 | 0.0007121253 | 0.0007293287 | 0.0007440847 | 0.0007750016 | 0.000774144 | 0.0007733277
9.8 | 0.0005224771 | 0.0005209235 | 0.0005250026 | 0.0005447636 | 0.0005572332 | 0.0005611817 | 0.0005733978 | 0.0005866486 | 0.0005940044 | 0.0006301389 | 0.000652122 | 0.0006809182 | 0.0006999223 | 0.0007086658 | 0.0007326223 | 0.0007559009 | 0.0007630795 | 0.0007785067 | 0.0007722882
9.9 | 0.0005259496 | 0.0005283793 | 0.0005344141 | 0.0005341834 | 0.000559679 | 0.0005602879 | 0.0005582144 | 0.0006009842 | 0.0006080688 | 0.0006378787 | 0.0006315865 | 0.0006681936 | 0.0006989872 | 0.0007235036 | 0.0007399726 | 0.0007569995 | 0.0007879145 | 0.0007837611 | 0.0007805886
10 | 0.0005201693 | 0.0005253889 | 0.000534544 | 0.0005405715 | 0.0005529114 | 0.0005624638 | 0.000568984 | 0.0005896053 | 0.0005980641 | 0.0006222305 | 0.0006445262 | 0.0006668703 | 0.0006926727 | 0.0007188625 | 0.0007422265 | 0.0007582251 | 0.0007749233 | 0.0007892282 | 0.0007766741
10.1 | 0.0005328325 | 0.0005128267 | 0.0005186874 | 0.0005413253 | 0.0005510094 | 0.0005566534 | 0.0005804868 | 0.0005971514 | 0.000596755 | 0.0006214738 | 0.0006451357 | 0.00066343 | 0.0006954475 | 0.000737568 | 0.0007491709 | 0.0007561495 | 0.0007700104 | 0.000771725 | 0.0007835336
10.2 | 0.0005210914 | 0.00052125 | 0.0005337496 | 0.0005465024 | 0.0005578188 | 0.0005475413 | 0.0005654702 | 0.0005789731 | 0.0006221479 | 0.0006313548 | 0.0006479453 | 0.0006733015 | 0.0006967724 | 0.0007149034 | 0.0007425055 | 0.0007679621 | 0.0007925805 | 0.0007800478 | 0.000779081
10.3 | 0.000517314 | 0.0005168756 | 0.0005240448 | 0.0005382235 | 0.0005511036 | 0.0005514582 | 0.0005688779 | 0.0005857581 | 0.0005977971 | 0.0006386614 | 0.0006519998 | 0.0006695938 | 0.0006938804 | 0.0007220219 | 0.0007367683 | 0.0007502617 | 0.0007733214 | 0.0007845303 | 0.0007711402
10.4 | 0.0005226346 | 0.0005254411 | 0.0005205232 | 0.0005434114 | 0.0005481392 | 0.0005607968 | 0.0005693272 | 0.0005832661 | 0.0006084148 | 0.0006136308 | 0.0006551742 | 0.0006726809 | 0.0007007757 | 0.0007203646 | 0.0007435087 | 0.0007627018 | 0.0007657248 | 0.0007861399 | 0.0007809666
10.5 | 0.0005168789 | 0.0005098127 | 0.0005380738 | 0.0005297679 | 0.0005567857 | 0.0005645033 | 0.0005776995 | 0.0005805705 | 0.0006095637 | 0.0006168213 | 0.000647464 | 0.0006731106 | 0.0007045715 | 0.0007143092 | 0.00074452 | 0.0007560347 | 0.000764726 | 0.0007911529 | 0.0007844829
10.6 | 0.0005234163 | 0.0005269922 | 0.0005297529 | 0.0005310984 | 0.0005534 | 0.0005496663 | 0.0005572564 | 0.0005836229 | 0.0005956711 | 0.0006328444 | 0.0006352074 | 0.000669484 | 0.0006957275 | 0.0007174743 | 0.0007398889 | 0.0007561347 | 0.0007722746 | 0.0007750471 | 0.0007929894
10.7 | 0.0005222834 | 0.0005184544 | 0.0005326496 | 0.0005354486 | 0.000551265 | 0.0005504351 | 0.0005767456 | 0.0005815812 | 0.0006008767 | 0.0006233729 | 0.0006443461 | 0.0006759971 | 0.0007011178 | 0.0007171372 | 0.0007382355 | 0.0007501796 | 0.0007699796 | 0.0007945066 | 0.0007808523
10.8 | 0.0005179019 | 0.0005063129 | 0.0005419831 | 0.0005320133 | 0.0005427177 | 0.000554743 | 0.0005689216 | 0.0005926434 | 0.000602244 | 0.0006293219 | 0.0006373044 | 0.000674002 | 0.0006897895 | 0.0007250876 | 0.0007432363 | 0.000759826 | 0.0007801768 | 0.0007741602 | 0.0007842785
10.9 | 0.0005139862 | 0.0005086088 | 0.0005247357 | 0.0005359568 | 0.0005344267 | 0.000545195 | 0.0005719114 | 0.0005775662 | 0.0006066677 | 0.0006321562 | 0.0006454862 | 0.0006683365 | 0.0007058952 | 0.0007154223 | 0.000735169 | 0.0007574671 | 0.0007636329 | 0.0007954102 | 0.0007821443
11 | 0.0005143969 | 0.000528147 | 0.0005234123 | 0.0005350798 | 0.000542032 | 0.0005651156 | 0.0005639969 | 0.0005831251 | 0.0006176172 | 0.0006224654 | 0.0006526655 | 0.0006770408 | 0.0006911981 | 0.0007188767 | 0.0007432874 | 0.0007546949 | 0.0007798743 | 0.0007856814 | 0.0007952307
11.1 | 0.0005138241 | 0.0005120265 | 0.0005311135 | 0.0005409429 | 0.0005545023 | 0.0005629698 | 0.0005622349 | 0.0005852827 | 0.0006056739 | 0.0006239497 | 0.0006480177 | 0.0006752801 | 0.0007044339 | 0.0007186904 | 0.0007454531 | 0.0007614141 | 0.0007691788 | 0.0007802291 | 0.0007816307
11.2 | 0.0005298291 | 0.000507604 | 0.000527465 | 0.0005344295 | 0.0005417881 | 0.0005626381 | 0.0005619664 | 0.0005947298 | 0.0006151547 | 0.000626351 | 0.0006547043 | 0.0006832151 | 0.0007009864 | 0.0007246255 | 0.0007419118 | 0.0007633115 | 0.0007692357 | 0.0007723958 | 0.0007919849
11.3 | 0.0005167113 | 0.0005142991 | 0.0005309341 | 0.0005301772 | 0.0005432921 | 0.000553601 | 0.0005835363 | 0.0005990981 | 0.0005969304 | 0.0006309711 | 0.0006568239 | 0.0006644233 | 0.0007095649 | 0.0007136871 | 0.0007376984 | 0.0007561655 | 0.000771325 | 0.000788686 | 0.0007944079
11.4 | 0.0005232476 | 0.00050568 | 0.000540415 | 0.0005358382 | 0.0005393524 | 0.0005466945 | 0.0005691905 | 0.0005763192 | 0.0006016943 | 0.0006254249 | 0.000641649 | 0.0006751494 | 0.0006999492 | 0.0007339375 | 0.0007506274 | 0.0007728714 | 0.0007768757 | 0.0007986795 | 0.0007952653
11.5 | 0.0005212891 | 0.0005170297 | 0.0005236699 | 0.0005252604 | 0.0005389685 | 0.0005519819 | 0.0005664727 | 0.0005731253 | 0.0006113262 | 0.0006223305 | 0.0006396012 | 0.000687767 | 0.0007086565 | 0.0007246981 | 0.000745185 | 0.0007552736 | 0.0007745264 | 0.0007768004 | 0.00079862
11.6 | 0.0005142622 | 0.0005207282 | 0.0005165372 | 0.0005306858 | 0.0005521714 | 0.0005477196 | 0.0005613052 | 0.0005963051 | 0.0005931965 | 0.0006287514 | 0.0006435692 | 0.0006867534 | 0.0007106472 | 0.0007200939 | 0.0007486655 | 0.0007653626 | 0.000768799 | 0.0007970733 | 0.0007919746
11.7 | 0.0005094979 | 0.0005071116 | 0.0005185295 | 0.0005344821 | 0.0005446514 | 0.0005548492 | 0.0005692986 | 0.0005895539 | 0.0006073438 | 0.0006245226 | 0.0006365279 | 0.000675904 | 0.0007074183 | 0.000723087 | 0.0007500288 | 0.0007704296 | 0.000774981 | 0.0007887111 | 0.0007878797
11.8 | 0.0005131259 | 0.0005137207 | 0.0005240097 | 0.0005382482 | 0.0005458874 | 0.0005486366 | 0.0005678351 | 0.0005938363 | 0.0006107432 | 0.00061541 | 0.0006394757 | 0.0006864885 | 0.0006902314 | 0.0007299937 | 0.0007476864 | 0.0007648429 | 0.0007778601 | 0.000790226 | 0.000789741
11.9 | 0.0005183486 | 0.0005143516 | 0.0005220713 | 0.0005266167 | 0.0005558934 | 0.0005520006 | 0.0005677496 | 0.0005900998 | 0.0005982826 | 0.0006277622 | 0.0006508317 | 0.0006687039 | 0.0007014548 | 0.0007204302 | 0.0007498705 | 0.0007612703 | 0.0007818075 | 0.0007926481 | 0.0008030191
12 | 0.0005165966 | 0.0005127924 | 0.000512614 | 0.0005444138 | 0.0005493677 | 0.0005577589 | 0.0005701961 | 0.0005841939 | 0.000615829 | 0.0006372621 | 0.0006420114 | 0.0006710985 | 0.0006968429 | 0.0007182098 | 0.0007438498 | 0.0007712216 | 0.0007810805 | 0.0007965545 | 0.0007960588
12.1 | 0.0005251035 | 0.0005031347 | 0.0005265 | 0.0005321455 | 0.0005557834 | 0.0005502485 | 0.0005648439 | 0.0005831326 | 0.0006096222 | 0.0006258509 | 0.0006494878 | 0.0006760338 | 0.0006897259 | 0.0007356384 | 0.0007400416 | 0.0007613061 | 0.0007888605 | 0.0007837248 | 0.0007959965
12.2 | 0.0005188577 | 0.0005213382 | 0.0005338198 | 0.0005347086 | 0.0005404297 | 0.0005551756 | 0.0005688251 | 0.0005891547 | 0.0005981222 | 0.0006171805 | 0.0006454304 | 0.0006720615 | 0.0006977771 | 0.0007411475 | 0.0007504593 | 0.0007688681 | 0.0007779593 | 0.000809617 | 0.0007875977
12.3 | 0.0005015283 | 0.0005201496 | 0.0005333863 | 0.0005423767 | 0.0005392957 | 0.0005573976 | 0.0005700587 | 0.0005709987 | 0.0006044443 | 0.0006294728 | 0.0006446191 | 0.0006689059 | 0.0007030125 | 0.0007091879 | 0.0007525957 | 0.0007707743 | 0.0007825359 | 0.0007984959 | 0.00080181
12.4 | 0.000500912 | 0.0005135315 | 0.0005258639 | 0.0005318562 | 0.0005506134 | 0.0005478717 | 0.000559613 | 0.0005765377 | 0.0005991523 | 0.0006177715 | 0.0006470713 | 0.0006694601 | 0.000697151 | 0.0007272128 | 0.0007427258 | 0.0007691314 | 0.0007878996 | 0.00078516 | 0.0008019885
12.5 | 0.0005061729 | 0.0005080431 | 0.0005217231 | 0.00051916 | 0.000548705 | 0.000552704 | 0.0005733717 | 0.0005855117 | 0.0006049416 | 0.0006139848 | 0.0006380364 | 0.0006855291 | 0.0007121119 | 0.0007235618 | 0.0007449606 | 0.0007744098 | 0.0007870098 | 0.0008031048 | 0.00080888
12.6 | 0.0004998498 | 0.0005166777 | 0.0005191108 | 0.000526515 | 0.0005338483 | 0.0005485515 | 0.0005671404 | 0.0005853315 | 0.0005927108 | 0.0006308048 | 0.0006443179 | 0.000673175 | 0.0007039612 | 0.000724141 | 0.0007519245 | 0.0007757353 | 0.0007781284 | 0.0007930991 | 0.0007864398
12.7 | 0.0005197367 | 0.0005225032 | 0.0005271812 | 0.0005281925 | 0.000543781 | 0.0005466023 | 0.0005689592 | 0.0005887612 | 0.0006089911 | 0.0006125465 | 0.0006518912 | 0.0006859028 | 0.0007136924 | 0.0007271691 | 0.0007553424 | 0.0007763591 | 0.0007868499 | 0.0007980104 | 0.0007989015
12.8 | 0.0004991247 | 0.0005055076 | 0.0005185671 | 0.0005297789 | 0.0005225652 | 0.0005489831 | 0.0005660202 | 0.0005832907 | 0.000606419 | 0.000631212 | 0.000630113 | 0.0006762119 | 0.0006956119 | 0.0007136155 | 0.0007486852 | 0.0007668164 | 0.0007853453 | 0.0007957024 | 0.0007986382
12.9 | 0.0005196053 | 0.0005116538 | 0.0005144826 | 0.0005210495 | 0.0005449127 | 0.0005457521 | 0.0005683284 | 0.0005694917 | 0.000594712 | 0.0006159685 | 0.0006564794 | 0.0006663608 | 0.0006963669 | 0.000717696 | 0.0007612413 | 0.0007731363 | 0.0007933655 | 0.0008018531 | 0.0007958812
13 | 0.0005100473 | 0.0005023248 | 0.0005053333 | 0.000528245 | 0.0005403312 | 0.0005519185 | 0.0005782919 | 0.0005886051 | 0.0005978733 | 0.0006275337 | 0.0006492381 | 0.0006760507 | 0.0007025095 | 0.0007252805 | 0.0007457323 | 0.0007693527 | 0.0007869676 | 0.0008066525 | 0.0008089442
13.1 | 0.0005159025 | 0.0005059835 | 0.0005138978 | 0.0005194907 | 0.0005474357 | 0.0005552828 | 0.0005564246 | 0.0005802845 | 0.0006039307 | 0.0006182049 | 0.0006445799 | 0.00067744 | 0.0007029304 | 0.000742796 | 0.0007515079 | 0.0007689725 | 0.00078444 | 0.000805352 | 0.0008108053
13.2 | 0.0005071563 | 0.0005118254 | 0.0005153803 | 0.0005247288 | 0.0005476139 | 0.00054019 | 0.0005593498 | 0.0005828009 | 0.0005920839 | 0.0006260093 | 0.0006535851 | 0.000681969 | 0.0007051085 | 0.0007212655 | 0.0007587245 | 0.0007749119 | 0.0007987207 | 0.0008041662 | 0.0008140852
13.3 | 0.0005066503 | 0.0005008038 | 0.0005160817 | 0.0005214963 | 0.0005380969 | 0.0005481603 | 0.0005653964 | 0.0005930083 | 0.0005993213 | 0.0006255091 | 0.0006604359 | 0.0006842798 | 0.0007105642 | 0.0007282404 | 0.0007624354 | 0.0007707581 | 0.0007774952 | 0.0007979064 | 0.0008046419
13.4 | 0.000520412 | 0.0004947014 | 0.0005204955 | 0.0005230245 | 0.0005278188 | 0.0005554569 | 0.0005673681 | 0.0005695281 | 0.0006176443 | 0.0006089722 | 0.0006378996 | 0.0006761201 | 0.0007003859 | 0.0007338441 | 0.0007497895 | 0.0007744144 | 0.0007991763 | 0.0007980213 | 0.0007941636
13.5 | 0.0005102834 | 0.0005173691 | 0.000511156 | 0.0005291109 | 0.0005357269 | 0.0005555473 | 0.0005584332 | 0.0005788708 | 0.0005903945 | 0.000614883 | 0.0006437849 | 0.0006835501 | 0.0007222115 | 0.0007413781 | 0.0007707495 | 0.0007855736 | 0.0007936773 | 0.0007988087 | 0.0008075173
13.6 | 0.0005122826 | 0.0005099635 | 0.0005114997 | 0.0005121915 | 0.0005397347 | 0.0005498499 | 0.0005750888 | 0.0005863774 | 0.0006038104 | 0.0006245647 | 0.0006461004 | 0.0006717069 | 0.000696271 | 0.00073262 | 0.0007668985 | 0.000789273 | 0.0008067633 | 0.0008031863 | 0.0007952777
13.7 | 0.0005234997 | 0.0005253887 | 0.0005335224 | 0.0005155674 | 0.0005327919 | 0.0005414481 | 0.0005625079 | 0.0005932338 | 0.0005953929 | 0.0006134451 | 0.0006477975 | 0.0006794714 | 0.0007020046 | 0.0007364398 | 0.0007582706 | 0.0007792745 | 0.0007927586 | 0.000822241 | 0.0008017982
13.8 | 0.000505209 | 0.0004997635 | 0.0005169474 | 0.0005377757 | 0.0005375402 | 0.0005455641 | 0.0005630158 | 0.0005683756 | 0.0005925161 | 0.0006124746 | 0.0006552982 | 0.0006835479 | 0.0007137763 | 0.0007319756 | 0.0007646491 | 0.0007749411 | 0.0007801724 | 0.0008091364 | 0.0008037594
13.9 | 0.0005091176 | 0.0004983756 | 0.0005175204 | 0.00052913 | 0.0005171169 | 0.0005499178 | 0.0005635752 | 0.0005860808 | 0.0006018501 | 0.0006174008 | 0.0006471793 | 0.0006852459 | 0.0006951266 | 0.000728037 | 0.0007595005 | 0.000777277 | 0.000814212 | 0.0008192931 | 0.0007941647
14 | 0.0005029865 | 0.0005106101 | 0.0005151791 | 0.000519411 | 0.0005436168 | 0.0005509146 | 0.0005656103 | 0.0005834197 | 0.0005993705 | 0.0006158886 | 0.0006383342 | 0.0006721884 | 0.0007095741 | 0.0007399501 | 0.0007509044 | 0.0007873992 | 0.0007899909 | 0.0008185169 | 0.0008110867
14.1 | 0.0005203705 | 0.0005064791 | 0.0005247803 | 0.0005318158 | 0.0005387839 | 0.0005494962 | 0.000549004 | 0.0005823821 | 0.0005885634 | 0.0006195033 | 0.000655249 | 0.0006824002 | 0.000694837 | 0.0007282279 | 0.0007599643 | 0.0007810586 | 0.0008029133 | 0.0008140962 | 0.0008076922
14.2 | 0.000503532 | 0.0005096334 | 0.0005105039 | 0.000530266 | 0.0005274176 | 0.0005515345 | 0.0005698385 | 0.0005820878 | 0.0006089784 | 0.0006239208 | 0.0006440423 | 0.0006772748 | 0.0006946825 | 0.0007217781 | 0.0007495716 | 0.0007642661 | 0.0007997239 | 0.0008074991 | 0.0008133066
14.3 | 0.0005044682 | 0.0005209002 | 0.0005105551 | 0.0005154343 | 0.0005272268 | 0.0005443431 | 0.0005511016 | 0.000574185 | 0.0005961039 | 0.0006188767 | 0.0006519272 | 0.0006735474 | 0.0007077982 | 0.0007334668 | 0.0007542074 | 0.0007773201 | 0.0008105224 | 0.0008152229 | 0.0008123485
14.4 | 0.0005074776 | 0.0004949674 | 0.0005230977 | 0.0005223738 | 0.0005257452 | 0.0005603485 | 0.0005598987 | 0.0005753859 | 0.000603338 | 0.0006236392 | 0.0006563386 | 0.0006707941 | 0.0006994086 | 0.0007146348 | 0.0007599224 | 0.0007784953 | 0.0007999566 | 0.00081205 | 0.0008217954
14.5 | 0.0005033812 | 0.0004969334 | 0.0005140751 | 0.0005126748 | 0.0005411114 | 0.0005404914 | 0.0005725927 | 0.0005755373 | 0.0005967962 | 0.0006288216 | 0.0006522269 | 0.0006792153 | 0.0007039185 | 0.000730762 | 0.0007570261 | 0.0007859377 | 0.0008032203 | 0.0008230665 | 0.0008210963
14.6 | 0.0005162451 | 0.0005081776 | 0.0005066171 | 0.000509988 | 0.0005323559 | 0.0005418265 | 0.0005601242 | 0.0005697038 | 0.0006006557 | 0.0006131501 | 0.000647176 | 0.0006689046 | 0.0007077866 | 0.0007364698 | 0.0007593605 | 0.0007840451 | 0.0007915967 | 0.0008041997 | 0.0008266559
14.7 | 0.0005158829 | 0.0005080376 | 0.0005130688 | 0.0005295167 | 0.0005420086 | 0.0005489877 | 0.000554956 | 0.0005689747 | 0.0005965708 | 0.0006254669 | 0.0006441902 | 0.0006719195 | 0.0007004308 | 0.0007335543 | 0.0007617694 | 0.0007989102 | 0.0007968262 | 0.0008158852 | 0.0008109569
14.8 | 0.0005119795 | 0.0005115207 | 0.0005061451 | 0.0005254867 | 0.0005405175 | 0.0005528982 | 0.0005608011 | 0.000575409 | 0.0005878775 | 0.0006230711 | 0.000649078 | 0.0006691127 | 0.0007004344 | 0.0007249015 | 0.0007542254 | 0.0007823638 | 0.0007990651 | 0.0008075862 | 0.0008138264
14.9 | 0.000503587 | 0.0005226237 | 0.0005093707 | 0.0005049409 | 0.0005397781 | 0.000542337 | 0.0005685356 | 0.0005732871 | 0.0006142122 | 0.0006204349 | 0.0006460048 | 0.0006749148 | 0.0007098393 | 0.0007301116 | 0.0007664357 | 0.000791506 | 0.0008138421 | 0.0008120972 | 0.000826999
15 | 0.0004952702 | 0.0005126875 | 0.0005215114 | 0.0005270696 | 0.0005331853 | 0.0005354994 | 0.0005642298 | 0.0005764294 | 0.0005972904 | 0.0006180188 | 0.0006539474 | 0.0006862001 | 0.0007132622 | 0.000731494 | 0.0007696804 | 0.0007846298 | 0.000806444 | 0.0008023442 | 0.0008203577
15.1 | 0.0005081986 | 0.000517857 | 0.0005038544 | 0.0005225997 | 0.0005324068 | 0.0005447566 | 0.0005542083 | 0.0005782907 | 0.0006096614 | 0.0006180905 | 0.0006531835 | 0.0006832491 | 0.0006987269 | 0.0007282749 | 0.0007746237 | 0.0007875275 | 0.0007972775 | 0.000816824 | 0.0008232557
15.2 | 0.0005244636 | 0.0004996007 | 0.000509859 | 0.0005298139 | 0.0005517591 | 0.0005413051 | 0.0005534467 | 0.0005760893 | 0.0005961085 | 0.0006213052 | 0.0006406098 | 0.0006877382 | 0.0007141858 | 0.0007345213 | 0.0007648103 | 0.0008057396 | 0.0008043781 | 0.0008215182 | 0.0008217152
15.3 | 0.0005076724 | 0.0005115939 | 0.0005211711 | 0.0005357997 | 0.0005280642 | 0.0005423281 | 0.0005755646 | 0.0005700957 | 0.0006088804 | 0.0006205713 | 0.0006408706 | 0.0006842102 | 0.0007060802 | 0.0007381105 | 0.0007797177 | 0.0007953743 | 0.0008028488 | 0.0008219916 | 0.0008282801
15.4 | 0.000506433 | 0.0005060528 | 0.0005042445 | 0.0005327784 | 0.0005402818 | 0.0005485176 | 0.0005623205 | 0.0005810619 | 0.0005929632 | 0.0006232429 | 0.0006384182 | 0.0006735032 | 0.0007112426 | 0.0007290824 | 0.0007616331 | 0.0008005446 | 0.0008070186 | 0.000818734 | 0.0008267685
15.5 | 0.0004930059 | 0.000497247 | 0.0005030387 | 0.0005138547 | 0.000536595 | 0.0005467099 | 0.0005460621 | 0.0005771117 | 0.0005947624 | 0.0006151352 | 0.0006623809 | 0.0006791306 | 0.0007092941 | 0.0007278375 | 0.0007600019 | 0.0007830201 | 0.000815783 | 0.0008280706 | 0.0008260663
15.6 | 0.0005065391 | 0.0005142125 | 0.0005105519 | 0.0005216858 | 0.0005291512 | 0.0005454666 | 0.000570667 | 0.0005744229 | 0.0005984321 | 0.0006246236 | 0.0006499312 | 0.0006711753 | 0.0007109173 | 0.0007271059 | 0.000769702 | 0.0007991485 | 0.0008156325 | 0.0008164863 | 0.0008170771
15.7 | 0.0005055128 | 0.0005012324 | 0.000512805 | 0.0005247718 | 0.0005275991 | 0.0005511229 | 0.0005761051 | 0.0005766277 | 0.000582255 | 0.000619832 | 0.0006444416 | 0.0006856883 | 0.0007127411 | 0.0007255296 | 0.0007694695 | 0.0007784535 | 0.0008091136 | 0.0008282712 | 0.0008277892
15.8 | 0.000508523 | 0.0004953398 | 0.0005003974 | 0.00051485 | 0.0005399604 | 0.00053041 | 0.0005497046 | 0.0005748252 | 0.0005789918 | 0.0006291537 | 0.0006440599 | 0.0006852782 | 0.0007008501 | 0.0007339332 | 0.0007776655 | 0.0007969755 | 0.0008133929 | 0.0008314056 | 0.0008297644
15.9 | 0.0005078593 | 0.0005069394 | 0.0005126093 | 0.0005207406 | 0.0005363954 | 0.0005351986 | 0.0005584449 | 0.000575999 | 0.0005939019 | 0.0006154843 | 0.0006610616 | 0.0006817566 | 0.0007144649 | 0.0007359184 | 0.000753128 | 0.0007856114 | 0.0008072037 | 0.0008254237 | 0.0008286235
16 | 0.0004989077 | 0.0004974845 | 0.0005110932 | 0.0005180596 | 0.0005385707 | 0.0005528188 | 0.0005569666 | 0.0005830553 | 0.0005928382 | 0.0006192757 | 0.0006542399 | 0.0006892953 | 0.0007081372 | 0.0007318268 | 0.0007795858 | 0.0008048664 | 0.0008198781 | 0.000829697 | 0.0008289331
16.1 | 0.0005072569 | 0.0004910146 | 0.0005011564 | 0.0005211803 | 0.0005412947 | 0.0005328355 | 0.0005520082 | 0.0005760718 | 0.0005894103 | 0.00062111 | 0.0006500823 | 0.0006769321 | 0.0007123266 | 0.0007396825 | 0.0007677831 | 0.0007874119 | 0.0008102256 | 0.000819695 | 0.0008293645
16.2 | 0.0005020971 | 0.0005037762 | 0.0005193935 | 0.0005207615 | 0.0005317921 | 0.0005462441 | 0.0005507575 | 0.0005836728 | 0.0005885239 | 0.000614107 | 0.0006274525 | 0.0006815177 | 0.0007174125 | 0.0007268043 | 0.0007642842 | 0.0007906761 | 0.0008120843 | 0.0008317031 | 0.0008328775
16.3 | 0.0004989791 | 0.0004923425 | 0.0005049194 | 0.0005121031 | 0.0005243451 | 0.0005449133 | 0.0005579421 | 0.0005699256 | 0.0005957403 | 0.0006218197 | 0.0006481401 | 0.0006788009 | 0.0007113961 | 0.0007466625 | 0.0007723744 | 0.0007895017 | 0.0008067402 | 0.000821098 | 0.0008247438
16.4 | 0.000497609 | 0.0005033104 | 0.0005107422 | 0.0005222436 | 0.0005300462 | 0.0005533752 | 0.0005650986 | 0.0005797246 | 0.0005913715 | 0.0006150301 | 0.0006567209 | 0.0006837527 | 0.0007231454 | 0.000751351 | 0.0007786734 | 0.000787686 | 0.0008146168 | 0.0008203802 | 0.0008365308
16.5 | 0.0004879646 | 0.0005014709 | 0.0005084362 | 0.0005198912 | 0.0005384739 | 0.0005409053 | 0.0005670197 | 0.0005740893 | 0.0005952302 | 0.0006202188 | 0.0006432927 | 0.0006844617 | 0.0007078638 | 0.0007111155 | 0.0007779576 | 0.0008025369 | 0.0008150367 | 0.0008331655 | 0.000834973
16.6 | 0.0005014046 | 0.0004908163 | 0.0005248784 | 0.0005165077 | 0.000527208 | 0.0005332422 | 0.0005662565 | 0.000582139 | 0.0005912087 | 0.0006168993 | 0.0006275505 | 0.0006865088 | 0.0007072476 | 0.0007406818 | 0.0007758258 | 0.0008040857 | 0.000812921 | 0.000822605 | 0.0008252843
16.7 | 0.0004979053 | 0.0005039223 | 0.000515319 | 0.0005210962 | 0.0005260931 | 0.0005430856 | 0.0005520742 | 0.0005737854 | 0.0006000927 | 0.0006126153 | 0.0006488573 | 0.0006823305 | 0.0006993458 | 0.0007462308 | 0.0007658239 | 0.0007909 | 0.0008186372 | 0.0008371835 | 0.0008283855
16.8 | 0.0005113871 | 0.0005029804 | 0.0005122613 | 0.0005185064 | 0.0005377876 | 0.0005422696 | 0.0005498052 | 0.0005782208 | 0.0005975084 | 0.000624756 | 0.0006554152 | 0.0006826707 | 0.0007018458 | 0.0007493725 | 0.0007712606 | 0.0008003657 | 0.0008295416 | 0.0008412426 | 0.0008367507
16.9 | 0.0004920011 | 0.0004802521 | 0.0005131174 | 0.000503699 | 0.0005464277 | 0.0005403184 | 0.0005562686 | 0.0005721485 | 0.0006025275 | 0.0006294066 | 0.0006506643 | 0.0006858588 | 0.0007041299 | 0.0007394219 | 0.0007641296 | 0.0007895311 | 0.0008150889 | 0.0008281297 | 0.000840035
17 | 0.0005066509 | 0.0005047584 | 0.0005098937 | 0.0005197092 | 0.0005295374 | 0.0005365546 | 0.0005663999 | 0.0005583243 | 0.0006097009 | 0.0006179642 | 0.000645512 | 0.0006783854 | 0.000709182 | 0.0007345792 | 0.0007832247 | 0.0008045255 | 0.0008412703 | 0.0008380531 | 0.0008355258
17.1 | 0.0004995409 | 0.0005079992 | 0.0005115886 | 0.0005159854 | 0.0005224478 | 0.000548716 | 0.0005699047 | 0.0005767041 | 0.0005921586 | 0.0006154647 | 0.0006533792 | 0.0006883257 | 0.0007075949 | 0.0007470469 | 0.000776645 | 0.0008033586 | 0.0008235555 | 0.0008469076 | 0.000837484
17.2 | 0.0005121258 | 0.0004968808 | 0.0005079879 | 0.0005203687 | 0.0005239165 | 0.000551354 | 0.0005553867 | 0.0005793345 | 0.0006057678 | 0.0006223362 | 0.0006412091 | 0.000687714 | 0.0007231053 | 0.0007455883 | 0.0007783317 | 0.0008059292 | 0.0008208654 | 0.0008276746 | 0.0008459985
17.3 | 0.0004972096 | 0.0004975059 | 0.0005146166 | 0.0005147847 | 0.0005211846 | 0.0005464683 | 0.0005566721 | 0.0005729636 | 0.0006075965 | 0.0006178931 | 0.0006447531 | 0.0006779732 | 0.000713533 | 0.0007254801 | 0.000773226 | 0.0007948926 | 0.0008178764 | 0.000821846 | 0.0008447615
17.4 | 0.0005064313 | 0.000501118 | 0.0005075188 | 0.0005043348 | 0.000524459 | 0.0005336639 | 0.0005650303 | 0.0005799128 | 0.0006026382 | 0.000633198 | 0.0006499008 | 0.0006781899 | 0.0007105435 | 0.0007403173 | 0.0007735694 | 0.0007814566 | 0.000815377 | 0.0008474683 | 0.0008427288
17.5 | 0.0005049318 | 0.0005014249 | 0.0005126103 | 0.0005100189 | 0.0005303563 | 0.0005426177 | 0.0005610313 | 0.0005702668 | 0.000612985 | 0.0006301005 | 0.0006460261 | 0.0006965291 | 0.0007186043 | 0.0007511832 | 0.0007759047 | 0.0007970855 | 0.0008229386 | 0.0008306818 | 0.0008515303
17.6 | 0.0004995188 | 0.0004922527 | 0.0005113455 | 0.000512315 | 0.000541777 | 0.0005538694 | 0.0005519352 | 0.0005756638 | 0.0005935682 | 0.0006186553 | 0.0006538526 | 0.0006904383 | 0.0007101435 | 0.0007498157 | 0.0007777688 | 0.0007995487 | 0.0008208923 | 0.0008352975 | 0.0008536718
17.7 | 0.0004838037 | 0.0005013857 | 0.0005122204 | 0.0005196639 | 0.0005189481 | 0.0005389765 | 0.0005611404 | 0.0005760652 | 0.0006034322 | 0.000619594 | 0.0006395518 | 0.0006860173 | 0.0007176216 | 0.0007464952 | 0.0007733697 | 0.0007990692 | 0.0008041706 | 0.0008403942 | 0.0008395885
17.8 | 0.0005180793 | 0.0004912126 | 0.0005138492 | 0.0005209104 | 0.0005318047 | 0.0005394667 | 0.0005551262 | 0.0005713566 | 0.0006053648 | 0.0006250196 | 0.0006482748 | 0.0006789183 | 0.0007108401 | 0.0007256604 | 0.0007782404 | 0.0008053965 | 0.0008263662 | 0.0008362733 | 0.0008417223
17.9 | 0.0005061351 | 0.0004985526 | 0.0005184248 | 0.0005113626 | 0.0005255933 | 0.000537562 | 0.0005540845 | 0.0005663291 | 0.0005942308 | 0.0006290695 | 0.0006436491 | 0.0006818319 | 0.0007130733 | 0.0007499802 | 0.0007875327 | 0.000799754 | 0.0008250417 | 0.0008384221 | 0.0008531525
18 | 0.0004996587 | 0.0005026611 | 0.0005114161 | 0.000514266 | 0.0005109205 | 0.0005421932 | 0.000552773 | 0.0005681037 | 0.0005998999 | 0.0006225549 | 0.0006527116 | 0.0006834339 | 0.0007133909 | 0.000746691 | 0.0007824077 | 0.0008140447 | 0.000825337 | 0.000852433 | 0.0008389544
18.1 | 0.0004927951 | 0.0004891905 | 0.0005030779 | 0.0005033609 | 0.0005214285 | 0.0005301726 | 0.0005601644 | 0.0005789533 | 0.0005825973 | 0.0006192868 | 0.0006620101 | 0.0006782424 | 0.000707717 | 0.0007373825 | 0.0007791918 | 0.0008110959 | 0.0008322948 | 0.0008380453 | 0.0008530094
18.2 | 0.000498138 | 0.0004950676 | 0.0005067895 | 0.0005170664 | 0.0005163882 | 0.0005369665 | 0.0005516077 | 0.0005670482 | 0.0006023314 | 0.000624891 | 0.0006459551 | 0.0006886036 | 0.0007183886 | 0.0007541956 | 0.0007736475 | 0.0007904815 | 0.0008480678 | 0.0008307937 | 0.0008460602
18.3 | 0.0004949892 | 0.0005003177 | 0.0005145552 | 0.000521336 | 0.0005279062 | 0.0005399467 | 0.0005447802 | 0.0005742958 | 0.0005946851 | 0.0006131596 | 0.0006550651 | 0.0006879641 | 0.0007122534 | 0.0007382157 | 0.000777287 | 0.0008182034 | 0.0008338059 | 0.0008403045 | 0.0008579082
18.4 | 0.0005016737 | 0.0004836724 | 0.0005124806 | 0.0005127547 | 0.0005270881 | 0.0005520907 | 0.0005502191 | 0.0005707944 | 0.0005879155 | 0.0006115935 | 0.0006385745 | 0.000681293 | 0.0007130709 | 0.0007610913 | 0.0007731664 | 0.0008062207 | 0.0008300409 | 0.0008374308 | 0.0008591268
18.5 | 0.0004920361 | 0.0005031359 | 0.0005125808 | 0.0005177663 | 0.0005319322 | 0.0005482685 | 0.0005503652 | 0.0005755992 | 0.0005968071 | 0.0006207165 | 0.0006395817 | 0.0006869072 | 0.0007020762 | 0.0007459274 | 0.0007662106 | 0.0008086946 | 0.0008454312 | 0.0008484199 | 0.0008519398
18.6 | 0.000487782 | 0.0005069221 | 0.0005024528 | 0.0005157213 | 0.0005265958 | 0.0005414247 | 0.0005651239 | 0.0005707674 | 0.0006010093 | 0.0006134556 | 0.0006436404 | 0.0006794531 | 0.0007188868 | 0.0007539535 | 0.0007760724 | 0.0007961201 | 0.0008258654 | 0.0008500502 | 0.0008588095
18.7 | 0.000503271 | 0.0005004325 | 0.0005024935 | 0.0005117744 | 0.0005333774 | 0.0005432519 | 0.0005569028 | 0.0005685436 | 0.0005924233 | 0.0006219153 | 0.0006480681 | 0.0006715553 | 0.000727535 | 0.0007429167 | 0.0007772234 | 0.0008167127 | 0.0008266768 | 0.0008474189 | 0.000856784
18.8 | 0.0004965773 | 0.0004936479 | 0.0005055476 | 0.0005188645 | 0.0005136974 | 0.0005472292 | 0.0005514182 | 0.0005828129 | 0.0006050184 | 0.0006135286 | 0.0006546793 | 0.0006750814 | 0.000714057 | 0.0007705023 | 0.0007871006 | 0.0008164041 | 0.000824859 | 0.0008530113 | 0.000849462
18.9 | 0.0004841013 | 0.000495519 | 0.0004955143 | 0.0005100023 | 0.0005188344 | 0.0005299478 | 0.0005666543 | 0.0005765418 | 0.000597162 | 0.0006222053 | 0.0006483519 | 0.0006866277 | 0.0007156471 | 0.0007438626 | 0.0007794817 | 0.0008135995 | 0.0008389171 | 0.0008581985 | 0.0008431232
19 | 0.0004958297 | 0.0004910997 | 0.0005070046 | 0.0005208727 | 0.0005387865 | 0.0005426323 | 0.0005509849 | 0.0005795694 | 0.0005818105 | 0.0006166297 | 0.0006514286 | 0.0006928438 | 0.0007109257 | 0.0007537492 | 0.0007934697 | 0.000800276 | 0.0008410864 | 0.0008490074 | 0.0008573858
19.1 | 0.0004874176 | 0.0005114236 | 0.0004992728 | 0.0005056147 | 0.0005310392 | 0.0005343256 | 0.000565144 | 0.0005805576 | 0.0005964209 | 0.0006406243 | 0.0006478163 | 0.0006852152 | 0.0007210298 | 0.0007463613 | 0.0007774323 | 0.0008090102 | 0.0008382508 | 0.0008492464 | 0.0008618651
19.2 | 0.0004904658 | 0.0004907263 | 0.0005048964 | 0.0005157658 | 0.0005167971 | 0.0005356489 | 0.0005586291 | 0.0005594812 | 0.0006087638 | 0.0006226441 | 0.0006406921 | 0.0006863447 | 0.000708852 | 0.0007543853 | 0.000790575 | 0.0008180404 | 0.0008518334 | 0.0008505645 | 0.0008628294
19.3 | 0.0005020114 | 0.0004879269 | 0.000512423 | 0.0005178803 | 0.0005313381 | 0.0005357822 | 0.0005434959 | 0.0005678389 | 0.000585885 | 0.0006211408 | 0.0006520213 | 0.0006955354 | 0.0007112668 | 0.0007417696 | 0.0007771781 | 0.0008006451 | 0.0008349164 | 0.0008591082 | 0.0008695914
19.4 | 0.0004956226 | 0.0004984216 | 0.0005000099 | 0.0005098191 | 0.0005163003 | 0.000536276 | 0.0005541284 | 0.0005809048 | 0.0005961231 | 0.0006227009 | 0.0006463508 | 0.0006841963 | 0.0007194098 | 0.0007542721 | 0.0008009567 | 0.0008055702 | 0.0008183279 | 0.0008670966 | 0.000852378
19.5 | 0.0005014879 | 0.0004899865 | 0.0005094839 | 0.000506027 | 0.000542928 | 0.0005319668 | 0.0005537317 | 0.0005668834 | 0.0006002383 | 0.0006264637 | 0.0006553845 | 0.0006900606 | 0.0007174894 | 0.0007464106 | 0.0007901569 | 0.0008169392 | 0.0008374817 | 0.0008537733 | 0.0008594169
19.6 | 0.0005068224 | 0.0004988876 | 0.0005035933 | 0.0005136503 | 0.0005254301 | 0.0005376334 | 0.0005413016 | 0.0005617034 | 0.0005961176 | 0.0006157346 | 0.0006429291 | 0.000689221 | 0.0007274012 | 0.0007519118 | 0.0007969043 | 0.0008256047 | 0.000842394 | 0.0008454154 | 0.0008713654
19.7 | 0.0005061215 | 0.0005007405 | 0.0005066671 | 0.0004972934 | 0.0005280396 | 0.0005373607 | 0.0005591166 | 0.0005718091 | 0.0005902625 | 0.0006163954 | 0.0006517304 | 0.0006885238 | 0.0007260185 | 0.000750885 | 0.0007812326 | 0.0008259069 | 0.0008484046 | 0.0008560869 | 0.0008607816
19.8 | 0.0004936346 | 0.0004997761 | 0.0005045723 | 0.0005161224 | 0.0005399569 | 0.0005364381 | 0.0005499057 | 0.0005703815 | 0.000594054 | 0.0006264172 | 0.0006529816 | 0.0006779116 | 0.0007237101 | 0.0007502986 | 0.0007852287 | 0.0008248531 | 0.0008271294 | 0.0008618174 | 0.0008552323
19.9 | 0.0004923003 | 0.000493075 | 0.0005079748 | 0.0005037654 | 0.0005262857 | 0.0005304442 | 0.0005554686 | 0.0005619576 | 0.0005999013 | 0.0006183537 | 0.0006516655 | 0.0006973158 | 0.0007118894 | 0.0007575586 | 0.0007891282 | 0.000827314 | 0.0008474989 | 0.0008588917 | 0.0008683528
20 | 0.0005048157 | 0.0004948611 | 0.0005012314 | 0.0005145958 | 0.0005292805 | 0.000535968 | 0.0005507867 | 0.000565002 | 0.0005970946 | 0.000613785 | 0.0006474508 | 0.0006726864 | 0.0007165573 | 0.0007460224 | 0.0007938671 | 0.0008160658 | 0.0008413473 | 0.0008500569 | 0.0008580816
20.1 | 0.0005072447 | 0.0004991825 | 0.0004943087 | 0.0005031787 | 0.0005314048 | 0.0005265587 | 0.0005518048 | 0.0005756376 | 0.0005859211 | 0.0006158272 | 0.0006543343 | 0.0006909013 | 0.0007215782 | 0.0007512731 | 0.0007896362 | 0.0008178553 | 0.0008506279 | 0.0008604346 | 0.0008594629
20.2 | 0.0004932581 | 0.0004959745 | 0.0005095889 | 0.0005197342 | 0.0005174393 | 0.0005424005 | 0.0005591097 | 0.0005583032 | 0.0005936431 | 0.0006127241 | 0.0006467573 | 0.0006786478 | 0.0007193216 | 0.0007496107 | 0.0008058643 | 0.0008277241 | 0.0008477642 | 0.0008555755 | 0.0008752568
20.3 | 0.000500378 | 0.0005010599 | 0.0004951688 | 0.0005159599 | 0.0005185704 | 0.0005342727 | 0.000533473 | 0.0005754132 | 0.0005860457 | 0.0006109864 | 0.0006347753 | 0.0006931351 | 0.0007294441 | 0.0007551907 | 0.0007908287 | 0.0008123216 | 0.0008475959 | 0.0008726031 | 0.000857096
20.4 | 0.0004925138 | 0.0005057597 | 0.0004973743 | 0.0005100904 | 0.0005299553 | 0.0005373483 | 0.0005772542 | 0.0005643328 | 0.0005890147 | 0.0006123582 | 0.0006564254 | 0.0006868348 | 0.00071133 | 0.0007418695 | 0.0007910037 | 0.0008306343 | 0.0008511152 | 0.0008624504 | 0.0008775464
20.5 | 0.0005019531 | 0.0004983724 | 0.0004934744 | 0.0005140792 | 0.0005235387 | 0.0005384052 | 0.0005618417 | 0.0005750993 | 0.00058181 | 0.0006246741 | 0.0006362284 | 0.0006794968 | 0.0007252211 | 0.0007610489 | 0.0007949493 | 0.0008233428 | 0.0008452576 | 0.0008751301 | 0.0008671683
20.6 | 0.0004918349 | 0.0004944289 | 0.0005009669 | 0.0005261716 | 0.000514496 | 0.0005342141 | 0.000565672 | 0.0005644883 | 0.0005918357 | 0.0006256198 | 0.0006544882 | 0.0006969682 | 0.0007252741 | 0.0007559819 | 0.0007861397 | 0.0008277439 | 0.0008563385 | 0.0008604394 | 0.0008782895
20.7 | 0.0004989116 | 0.0005018292 | 0.0005029925 | 0.0005185226 | 0.0005286085 | 0.0005365791 | 0.0005546624 | 0.000558084 | 0.0005917182 | 0.0006152018 | 0.000639453 | 0.0006889722 | 0.000727437 | 0.0007436034 | 0.0007954883 | 0.000829511 | 0.0008474606 | 0.0008745954 | 0.0008707256
20.8 | 0.0004991397 | 0.0004850253 | 0.00051267 | 0.0005203672 | 0.0005153351 | 0.0005416206 | 0.0005587799 | 0.0005811897 | 0.0005970439 | 0.0006241713 | 0.0006416689 | 0.0006883995 | 0.0007197846 | 0.0007628592 | 0.0007849748 | 0.0008261152 | 0.0008515673 | 0.0008595128 | 0.0008684131
20.9 | 0.0005054294 | 0.0004912128 | 0.0005041829 | 0.0005100872 | 0.00052213 | 0.0005448856 | 0.0005535222 | 0.0005749162 | 0.0005992596 | 0.0006315537 | 0.00063928 | 0.000685749 | 0.0007123351 | 0.0007647529 | 0.0007908208 | 0.0008267824 | 0.0008468325 | 0.0008716716 | 0.0008734474
21 | 0.0004935619 | 0.0004994822 | 0.0005169523 | 0.0005092549 | 0.0005114051 | 0.0005317419 | 0.0005636482 | 0.0005734619 | 0.0005758366 | 0.000635497 | 0.0006551054 | 0.0006736332 | 0.0007249465 | 0.0007484938 | 0.000795105 | 0.0008358903 | 0.0008570454 | 0.0008793187 | 0.0008795271
21.1 | 0.000498606 | 0.0004896834 | 0.0004967797 | 0.0005219511 | 0.0005249195 | 0.0005360325 | 0.0005324917 | 0.0005668557 | 0.0005927351 | 0.0006077672 | 0.0006358978 | 0.0006811967 | 0.0007193727 | 0.0007597033 | 0.0008022289 | 0.0008197741 | 0.0008551554 | 0.000867873 | 0.0008691591
21.2 | 0.0004989419 | 0.0004934027 | 0.0004907305 | 0.0005219084 | 0.0005302833 | 0.0005293798 | 0.0005499143 | 0.0005606009 | 0.0005822784 | 0.0006123488 | 0.0006388053 | 0.0006957497 | 0.0007286094 | 0.0007654737 | 0.0007950262 | 0.0008306907 | 0.0008513623 | 0.0008701861 | 0.0008769903
21.3 | 0.0004912466 | 0.0005014723 | 0.0005064935 | 0.0005056794 | 0.0005252698 | 0.0005396755 | 0.0005643476 | 0.0005842406 | 0.0005960779 | 0.0006249859 | 0.0006485252 | 0.0006752801 | 0.0007274302 | 0.000754679 | 0.0007883687 | 0.0008348905 | 0.0008483211 | 0.0008805627 | 0.0008725181
21.4 | 0.0004885012 | 0.0004904958 | 0.0005061611 | 0.0005113289 | 0.0005319071 | 0.0005373694 | 0.0005462365 | 0.0005713148 | 0.0005951508 | 0.00062282 | 0.0006458828 | 0.0007023624 | 0.0007272226 | 0.0007653698 | 0.000795492 | 0.0008255204 | 0.0008568228 | 0.0008756648 | 0.0008741359
21.5 | 0.000493584 | 0.0004818839 | 0.0004953955 | 0.0005057389 | 0.0005230996 | 0.0005326781 | 0.0005485499 | 0.0005664058 | 0.0005906752 | 0.0006174706 | 0.0006490871 | 0.0006938766 | 0.0007216096 | 0.0007613262 | 0.0007985932 | 0.0008386596 | 0.0008449104 | 0.0008731704 | 0.0008972816
21.6 | 0.0004963202 | 0.0004987254 | 0.0004898691 | 0.000512498 | 0.0005201623 | 0.0005260694 | 0.0005434469 | 0.0005616351 | 0.0005894291 | 0.0006232011 | 0.0006450372 | 0.0006921476 | 0.0007221851 | 0.0007698831 | 0.0007960322 | 0.0008244416 | 0.0008531601 | 0.00087722 | 0.0008939647
21.7 | 0.0005116672 | 0.0005011861 | 0.0005020851 | 0.0005162859 | 0.0005250153 | 0.0005325547 | 0.0005430735 | 0.0005681238 | 0.0005743454 | 0.0006182413 | 0.0006488569 | 0.0006898958 | 0.000715649 | 0.0007597553 | 0.0007971028 | 0.0008207766 | 0.0008555411 | 0.0008684493 | 0.0008812144
21.8 | 0.000497702 | 0.0005050054 | 0.0005095617 | 0.0005110835 | 0.0005258617 | 0.0005398426 | 0.0005535888 | 0.0005692608 | 0.0005851445 | 0.0006198685 | 0.0006508242 | 0.0006873273 | 0.0007093807 | 0.0007618638 | 0.0007865732 | 0.0008416923 | 0.0008657294 | 0.0008724277 | 0.0008835817
21.9 | 0.0004926345 | 0.0005028644 | 0.0004891164 | 0.0005105334 | 0.0005289973 | 0.0005379269 | 0.0005538689 | 0.0005666075 | 0.0005951664 | 0.0006330775 | 0.0006589477 | 0.0006837249 | 0.0007172902 | 0.000760395 | 0.0008001689 | 0.0008274266 | 0.000866198 | 0.0008876672 | 0.0008810712
22 | 0.0004885027 | 0.0004869666 | 0.0004887307 | 0.0005117406 | 0.0005236702 | 0.0005368743 | 0.0005619853 | 0.0005742504 | 0.0006085518 | 0.0006240729 | 0.0006596865 | 0.0006884766 | 0.0007291465 | 0.0007580504 | 0.0008038564 | 0.0008375136 | 0.0008654684 | 0.0008764594 | 0.0008766009
22.1 | 0.0004985071 | 0.0004918718 | 0.0004991548 | 0.0005143428 | 0.0005232511 | 0.0005323022 | 0.0005500639 | 0.000564429 | 0.0005892122 | 0.000645578 | 0.000640761 | 0.0006900209 | 0.0007230271 | 0.0007623872 | 0.0007961085 | 0.0008440762 | 0.0008688009 | 0.0008757448 | 0.0008963875
22.2 | 0.0004947719 | 0.0004892852 | 0.0005183347 | 0.0005222497 | 0.0005361515 | 0.000534801 | 0.0005459784 | 0.0005662428 | 0.0005916873 | 0.0006139897 | 0.0006422499 | 0.0006848483 | 0.0007353386 | 0.0007665876 | 0.000808108 | 0.0008389262 | 0.0008567381 | 0.0008771304 | 0.0008785121
22.3 | 0.0004881613 | 0.0004885924 | 0.000500556 | 0.0005226183 | 0.0005243842 | 0.0005501775 | 0.0005433842 | 0.0005647625 | 0.0005944784 | 0.0006146086 | 0.0006539061 | 0.0006910289 | 0.0007366438 | 0.0007689921 | 0.0008065276 | 0.0008377534 | 0.0008537019 | 0.0008769146 | 0.000888124
22.4 | 0.0004978472 | 0.0004791576 | 0.0004976995 | 0.0005063495 | 0.000513632 | 0.0005453608 | 0.0005455782 | 0.0005753215 | 0.0005929516 | 0.0006215982 | 0.0006519983 | 0.0006782657 | 0.0007146955 | 0.0007673893 | 0.0007927207 | 0.0008417659 | 0.0008754202 | 0.0008792985 | 0.0008869761
22.5 | 0.0004954003 | 0.0004869612 | 0.0004918432 | 0.0005091509 | 0.0005216146 | 0.0005310322 | 0.0005499324 | 0.0005708076 | 0.0005948156 | 0.0006174596 | 0.0006424884 | 0.0006943 | 0.0007168657 | 0.0007533013 | 0.0008154242 | 0.0008323241 | 0.0008770603 | 0.000900085 | 0.0008882213
22.6 | 0.0004978306 | 0.0004824479 | 0.0005049454 | 0.0005110251 | 0.0005152492 | 0.0005245418 | 0.0005463909 | 0.0005705583 | 0.0005914625 | 0.000625684 | 0.0006470053 | 0.000700405 | 0.0007202905 | 0.0007670533 | 0.0008051823 | 0.0008353287 | 0.0008775865 | 0.0008823713 | 0.0008786273
22.7 | 0.0004874872 | 0.0005051266 | 0.0005050066 | 0.0005007037 | 0.0005266564 | 0.0005384162 | 0.0005539861 | 0.0005689415 | 0.0005966997 | 0.0006328986 | 0.0006458783 | 0.0006767432 | 0.0007153919 | 0.0007580391 | 0.0008035758 | 0.000836443 | 0.0008584904 | 0.0008857196 | 0.0008993251
22.8 | 0.0004795739 | 0.0005031464 | 0.0004913928 | 0.0005123191 | 0.0005180102 | 0.0005418609 | 0.0005492903 | 0.0005659781 | 0.0005845134 | 0.0006207858 | 0.0006506626 | 0.0006981481 | 0.0007235032 | 0.0007533459 | 0.0007865899 | 0.0008309482 | 0.0008624482 | 0.0008785539 | 0.000885069
22.9 | 0.0004854361 | 0.0004991213 | 0.0004916254 | 0.0005022438 | 0.0005239037 | 0.0005413076 | 0.0005437236 | 0.0005643348 | 0.0005959784 | 0.000609903 | 0.0006510231 | 0.0007054412 | 0.0007263229 | 0.0007583062 | 0.0008034778 | 0.0008359548 | 0.0008768143 | 0.0008751099 | 0.0008825197
23 | 0.0004930754 | 0.0004945428 | 0.0005067218 | 0.0005021631 | 0.0005275864 | 0.0005288281 | 0.0005508973 | 0.0005614639 | 0.0005903523 | 0.0006152386 | 0.0006505836 | 0.0007024049 | 0.0007191355 | 0.0007704767 | 0.0008126733 | 0.0008412575 | 0.0008653801 | 0.000876747 | 0.0008866036
23.1 | 0.0004852457 | 0.0004933077 | 0.0005099436 | 0.0005035456 | 0.0005266643 | 0.0005374117 | 0.0005541915 | 0.0005596268 | 0.0005774581 | 0.0006288386 | 0.0006532307 | 0.0006870327 | 0.000724653 | 0.0007628756 | 0.0008071645 | 0.0008355069 | 0.0008795287 | 0.0008955638 | 0.0008959781
23.2 | 0.0004936587 | 0.0004822765 | 0.0005042723 | 0.0005141838 | 0.0005275138 | 0.0005295136 | 0.0005518152 | 0.0005658517 | 0.0005948194 | 0.0006183651 | 0.0006395923 | 0.0006987883 | 0.0007256757 | 0.0007665208 | 0.0008058345 | 0.0008407881 | 0.0008674387 | 0.000883901 | 0.0008931972
23.3 | 0.0004901347 | 0.0004925248 | 0.0004904145 | 0.0005178549 | 0.00052742 | 0.0005431521 | 0.0005462529 | 0.0005683271 | 0.0005985665 | 0.000625321 | 0.0006604419 | 0.0007004074 | 0.0007302472 | 0.0007719572 | 0.0008224378 | 0.0008441728 | 0.0008787385 | 0.0008898121 | 0.0008930573
23.4 | 0.0004894009 | 0.0004821522 | 0.0005013259 | 0.0005013631 | 0.0005372821 | 0.0005339625 | 0.0005487897 | 0.0005826378 | 0.0005833633 | 0.0006244898 | 0.0006519923 | 0.0006836376 | 0.0007224176 | 0.0007594261 | 0.0008171844 | 0.000840816 | 0.0008769095 | 0.00089576 | 0.0009036977
23.5 | 0.0005023309 | 0.0004880187 | 0.0005024008 | 0.0005188473 | 0.0005361333 | 0.0005226723 | 0.0005515487 | 0.0005702361 | 0.0005959212 | 0.0006161716 | 0.000656759 | 0.0006782081 | 0.0007249283 | 0.0007711001 | 0.0008083652 | 0.0008508322 | 0.0008680228 | 0.0008938041 | 0.0009052865
23.6 | 0.0005021539 | 0.00049246 | 0.0005015629 | 0.0004879179 | 0.0005210876 | 0.0005164996 | 0.000549187 | 0.0005742638 | 0.0005866739 | 0.0006255997 | 0.0006397116 | 0.0007004609 | 0.0007253385 | 0.0007687932 | 0.0008168408 | 0.0008306022 | 0.0008791297 | 0.0009007896 | 0.0009109572
23.7 | 0.0005060439 | 0.0004914199 | 0.0004939499 | 0.0005122056 | 0.0005203624 | 0.0005292758 | 0.0005461104 | 0.000571111 | 0.0005819866 | 0.0006224289 | 0.0006451831 | 0.000699013 | 0.0007271511 | 0.0007601586 | 0.0008174874 | 0.0008427465 | 0.0008808349 | 0.0009033838 | 0.0009091555
23.8 | 0.0004885024 | 0.0004902894 | 0.0005084401 | 0.0005046397 | 0.0005418477 | 0.0005284273 | 0.000556622 | 0.00056149 | 0.0005890774 | 0.0006189691 | 0.0006508653 | 0.0006901691 | 0.0007272875 | 0.0007539377 | 0.000804341 | 0.0008449526 | 0.0008797215 | 0.0008958232 | 0.0009136536
23.9 | 0.0004937964 | 0.0004922213 | 0.0005109514 | 0.0005077864 | 0.0005409804 | 0.000518551 | 0.0005495905 | 0.000557675 | 0.0005932416 | 0.0006200916 | 0.0006542285 | 0.0006827531 | 0.000735353 | 0.0007796016 | 0.0008082684 | 0.0008438277 | 0.0008773924 | 0.00088971 | 0.0009133425
24 | 0.0004962837 | 0.0004954763 | 0.0005130475 | 0.0005146058 | 0.0005219318 | 0.0005238214 | 0.0005503276 | 0.0005635798 | 0.0006043687 | 0.0006233566 | 0.0006654236 | 0.0006883553 | 0.0007284387 | 0.0007874798 | 0.0008141462 | 0.0008450653 | 0.0008834781 | 0.000893489 | 0.0009034026
24.1 | 0.0005035711 | 0.0004927931 | 0.0005098596 | 0.0005145792 | 0.0005076119 | 0.0005527368 | 0.0005478649 | 0.0005802139 | 0.000592699 | 0.0006088336 | 0.0006572824 | 0.0006941482 | 0.0007320362 | 0.0007698858 | 0.0008167825 | 0.0008441617 | 0.000874894 | 0.0008874934 | 0.0008999368
24.2 | 0.0005081262 | 0.0004936985 | 0.0004881621 | 0.0005235994 | 0.0005360967 | 0.000526395 | 0.0005508763 | 0.000569291 | 0.0005825943 | 0.0006247541 | 0.0006450925 | 0.0006964937 | 0.0007383356 | 0.0007698979 | 0.0008134603 | 0.0008412213 | 0.0008757527 | 0.0008805007 | 0.0009171134
24.3 | 0.0005021071 | 0.0004893138 | 0.0004964962 | 0.0005199237 | 0.0005173318 | 0.0005318498 | 0.0005441182 | 0.0005674796 | 0.0005915834 | 0.0006160277 | 0.0006596853 | 0.0006882122 | 0.0007400305 | 0.0007677299 | 0.0008064746 | 0.0008475335 | 0.0008959509 | 0.0008953528 | 0.0009032515
24.4 | 0.0004883341 | 0.0004890603 | 0.0004944461 | 0.0005119642 | 0.0005289876 | 0.0005347272 | 0.0005391814 | 0.0005676359 | 0.0005855677 | 0.0006207061 | 0.0006387139 | 0.0006885902 | 0.0007302047 | 0.0007617252 | 0.0008140543 | 0.0008442028 | 0.0008864072 | 0.0008968398 | 0.0009144511
24.5 | 0.0005041346 | 0.0004900749 | 0.0005035716 | 0.0005172267 | 0.0005278324 | 0.0005355703 | 0.0005463584 | 0.0005763341 | 0.0005930702 | 0.0006185347 | 0.0006596574 | 0.0006960122 | 0.0007203309 | 0.0007674534 | 0.0008231747 | 0.0008443807 | 0.0008776687 | 0.0009029996 | 0.0009023335
24.6 | 0.0005035843 | 0.0005010664 | 0.0004962739 | 0.0005242485 | 0.0005165479 | 0.0005317806 | 0.0005393161 | 0.0005757882 | 0.0005940662 | 0.0006270135 | 0.0006606989 | 0.000678643 | 0.0007198421 | 0.0007646524 | 0.0008100905 | 0.0008536812 | 0.0008850675 | 0.0009141576 | 0.0009168243
24.7 | 0.0004962758 | 0.0004846058 | 0.0005002913 | 0.000519223 | 0.0005248414 | 0.0005378593 | 0.0005523575 | 0.000563527 | 0.0005833419 | 0.0006188387 | 0.0006569031 | 0.00069541 | 0.0007464143 | 0.0007741548 | 0.0008139895 | 0.0008584159 | 0.0008712479 | 0.0008942276 | 0.0009070389
24.8 | 0.0004996106 | 0.0004870082 | 0.0004933761 | 0.000509493 | 0.0005191197 | 0.0005296357 | 0.0005500089 | 0.0005762913 | 0.0005951349 | 0.0006152572 | 0.0006570202 | 0.000696279 | 0.0007254248 | 0.0007680652 | 0.0008137467 | 0.0008519618 | 0.000865972 | 0.0009235276 | 0.0009199747
24.9 | 0.0004876812 | 0.000491141 | 0.0005067871 | 0.0005038307 | 0.0005166944 | 0.0005218557 | 0.000538213 | 0.0005647517 | 0.0005865513 | 0.000604877 | 0.0006532324 | 0.0006942621 | 0.0007268768 | 0.0007703524 | 0.0008116075 | 0.0008493519 | 0.0008709261 | 0.0008965649 | 0.000908006
25 | 0.0004875905 | 0.0005088194 | 0.0005122144 | 0.0004954484 | 0.0005250283 | 0.0005320938 | 0.0005436505 | 0.000569196 | 0.0005968754 | 0.0006233427 | 0.000655826 | 0.0006972823 | 0.000723215 | 0.0007603614 | 0.0008129023 | 0.0008522754 | 0.0008902284 | 0.0009151849 | 0.0009057367
25.1 | 0.0004891966 | 0.0004807818 | 0.0004954716 | 0.0005138938 | 0.0005231553 | 0.0005267867 | 0.0005583377 | 0.0005768251 | 0.0005757636 | 0.0006127128 | 0.0006445 | 0.0006933748 | 0.0007181914 | 0.0007869321 | 0.0008153891 | 0.0008622237 | 0.0008934326 | 0.0009182912 | 0.0009127548
25.2 | 0.000500676 | 0.0004969671 | 0.0005015664 | 0.0005143204 | 0.0005304556 | 0.0005409127 | 0.000552155 | 0.0005565394 | 0.0005966489 | 0.0006147155 | 0.0006493814 | 0.0007161582 | 0.000738142 | 0.0007674478 | 0.0008042479 | 0.0008546893 | 0.0008828433 | 0.0009073758 | 0.0008986425
25.3 | 0.000482706 | 0.0004946303 | 0.0005099955 | 0.0005116507 | 0.0005176805 | 0.000540517 | 0.000543372 | 0.0005598237 | 0.0005842569 | 0.0006241896 | 0.0006563348 | 0.0007056697 | 0.0007296514 | 0.0007730009 | 0.0008225396 | 0.0008536502 | 0.0008841275 | 0.0009103362 | 0.0009104004
25.4 | 0.0004981428 | 0.0004845521 | 0.0005110833 | 0.0005188658 | 0.0005191139 | 0.0005234562 | 0.000553837 | 0.0005717603 | 0.000584152 | 0.0006203108 | 0.0006556775 | 0.0007100417 | 0.0007481261 | 0.0007800776 | 0.0008186795 | 0.0008585455 | 0.000899805 | 0.0009146063 | 0.0009180002
25.5 | 0.0004771791 | 0.0005083825 | 0.0005018278 | 0.000511223 | 0.0005161593 | 0.0005254829 | 0.0005388189 | 0.0005590888 | 0.0005892089 | 0.0006203791 | 0.0006521424 | 0.0007000655 | 0.00074718 | 0.0007692613 | 0.000824035 | 0.0008552938 | 0.0008979179 | 0.0009050302 | 0.0009154055
25.6 | 0.0004829669 | 0.0005003136 | 0.0005048432 | 0.0005141947 | 0.0005108691 | 0.0005303198 | 0.0005542548 | 0.0005713479 | 0.0005942343 | 0.0006239488 | 0.0006463091 | 0.0007023619 | 0.0007123169 | 0.0007770636 | 0.0008207229 | 0.0008634542 | 0.0008818225 | 0.000914993 | 0.0009265447
25.7 | 0.000486097 | 0.0005006014 | 0.0005105011 | 0.0005018895 | 0.0005097158 | 0.0005390214 | 0.0005559098 | 0.0005716705 | 0.0005869558 | 0.000625781 | 0.0006518095 | 0.0006982625 | 0.0007306542 | 0.0007626052 | 0.0008424175 | 0.0008545548 | 0.0009014162 | 0.0009314583 | 0.0009186133
25.8 | 0.0004895355 | 0.0004928392 | 0.0005053272 | 0.0005082579 | 0.0005119667 | 0.0005428801 | 0.0005241448 | 0.0005663019 | 0.0005887948 | 0.000615985 | 0.0006678597 | 0.0006996477 | 0.0007526653 | 0.0007810256 | 0.0008347137 | 0.000855705 | 0.0008854711 | 0.0009039688 | 0.0009290291
25.9 | 0.0004864582 | 0.0004823486 | 0.0005108418 | 0.0005009269 | 0.0005278001 | 0.0005286153 | 0.0005650743 | 0.0005580548 | 0.0005939321 | 0.0006139143 | 0.0006349503 | 0.0007020913 | 0.0007410865 | 0.0007906874 | 0.0008144288 | 0.0008553186 | 0.0009071726 | 0.000920641 | 0.0009409552
26 | 0.0004894721 | 0.0004952822 | 0.0004974603 | 0.0005218655 | 0.0005301811 | 0.0005295121 | 0.0005517413 | 0.0005635563 | 0.0005866035 | 0.0006074251 | 0.0006576884 | 0.000681351 | 0.000731101 | 0.000772444 | 0.0008258577 | 0.0008649932 | 0.0009039537 | 0.0009086095 | 0.0009292357
26.1 | 0.0004902276 | 0.0004907572 | 0.000494182 | 0.0005078969 | 0.0005301721 | 0.0005260949 | 0.0005435129 | 0.0005697897 | 0.0005902391 | 0.0006319345 | 0.0006595522 | 0.0006868272 | 0.000745469 | 0.0007808737 | 0.0008175664 | 0.0008544231 | 0.0008948012 | 0.0009241265 | 0.0009366742
26.2 | 0.000476032 | 0.0004901156 | 0.0005115722 | 0.0005030284 | 0.0005205434 | 0.0005314363 | 0.0005366512 | 0.0005598696 | 0.0005773894 | 0.0006053223 | 0.0006436164 | 0.0006866768 | 0.0007352382 | 0.0007977002 | 0.0008305472 | 0.0008691431 | 0.0008907291 | 0.0009212465 | 0.0009347628
26.3 | 0.0004847579 | 0.0004838406 | 0.0004911211 | 0.0005063286 | 0.0005261275 | 0.0005241345 | 0.0005370833 | 0.0005643453 | 0.0005836061 | 0.0006174996 | 0.0006550747 | 0.0006821958 | 0.0007354269 | 0.0007918451 | 0.0008236287 | 0.0008687942 | 0.0008816582 | 0.0009266803 | 0.0009407654
26.4 | 0.0004855943 | 0.0004869833 | 0.0005115419 | 0.0005178354 | 0.0005343355 | 0.0005234364 | 0.0005467652 | 0.0005596083 | 0.0005778597 | 0.0006227411 | 0.0006522375 | 0.0006992056 | 0.0007330665 | 0.0007803073 | 0.0008322127 | 0.0008651676 | 0.0009138516 | 0.0009247828 | 0.0009345341
26.5 | 0.000484322 | 0.0004826656 | 0.0005088835 | 0.0005024996 | 0.0005207202 | 0.0005296939 | 0.0005366827 | 0.0005740357 | 0.0005911241 | 0.0006187928 | 0.0006689321 | 0.0007007082 | 0.0007298876 | 0.0007797784 | 0.000820181 | 0.000869644 | 0.0009025954 | 0.0009183058 | 0.0009304621
26.6 | 0.0004903696 | 0.0004979348 | 0.0004920175 | 0.0005019025 | 0.0005157482 | 0.0005252657 | 0.000542077 | 0.0005694652 | 0.000590188 | 0.0006128849 | 0.0006667935 | 0.000696534 | 0.0007459993 | 0.0007833584 | 0.0008182041 | 0.0008702483 | 0.0008917796 | 0.0009266505 | 0.0009416349
26.7 | 0.0004980916 | 0.0004989773 | 0.0005075117 | 0.0005130925 | 0.0005241158 | 0.000519504 | 0.0005288884 | 0.0005613144 | 0.0005980073 | 0.0006136109 | 0.0006618768 | 0.000699285 | 0.0007437478 | 0.0007815074 | 0.0008333754 | 0.0008737208 | 0.0009102566 | 0.0009232862 | 0.0009419695
26.8 | 0.000489645 | 0.000485781 | 0.0004961945 | 0.0005117498 | 0.0005287597 | 0.0005295684 | 0.0005525287 | 0.0005636547 | 0.0005837262 | 0.0006209983 | 0.0006547057 | 0.000686561 | 0.0007418933 | 0.0007769588 | 0.0008237637 | 0.0008610755 | 0.0009057903 | 0.0009141294 | 0.0009334105
26.9 | 0.0004909889 | 0.0004974231 | 0.000484165 | 0.0005178557 | 0.0005223971 | 0.0005249611 | 0.0005469398 | 0.0005653848 | 0.0005874862 | 0.0006210447 | 0.0006652743 | 0.0006883755 | 0.0007372661 | 0.0007820459 | 0.0008241156 | 0.0008622754 | 0.0008997082 | 0.0009289782 | 0.000930878
27 | 0.0005043382 | 0.0005030249 | 0.0004975685 | 0.0005063414 | 0.0005282508 | 0.0005501499 | 0.0005474528 | 0.0005618284 | 0.0005814984 | 0.0006237165 | 0.0006566638 | 0.000692004 | 0.0007460427 | 0.0007811716 | 0.0008350555 | 0.0008625834 | 0.0008933993 | 0.0009264637 | 0.0009357082
27.1 | 0.0005103119 | 0.0004962703 | 0.0005068326 | 0.0005054807 | 0.0005155563 | 0.0005427097 | 0.000546125 | 0.0005729784 | 0.0005895905 | 0.0006275393 | 0.0006437372 | 0.000700325 | 0.0007370857 | 0.0007920648 | 0.000822086 | 0.0008801257 | 0.0009075422 | 0.000926813 | 0.0009322037
27.2 | 0.0004875557 | 0.0004963631 | 0.0004963853 | 0.0005141474 | 0.0005172541 | 0.0005217683 | 0.0005560526 | 0.0005617712 | 0.0005777139 | 0.0006091884 | 0.0006456333 | 0.0007047486 | 0.0007423391 | 0.0007830284 | 0.0008356364 | 0.0008722077 | 0.0009067413 | 0.0009272584 | 0.0009510641
27.3 | 0.0004850648 | 0.000493603 | 0.0005068193 | 0.0005014182 | 0.0005200483 | 0.0005334239 | 0.0005542393 | 0.0005490124 | 0.000588107 | 0.0006216253 | 0.0006486636 | 0.0007051003 | 0.0007289783 | 0.0007800244 | 0.0008336404 | 0.0008583558 | 0.0009086801 | 0.0009188635 | 0.0009441653
27.4 | 0.0005004828 | 0.0004917389 | 0.0004908072 | 0.0005104554 | 0.0005253546 | 0.0005273329 | 0.000538668 | 0.0005532673 | 0.000584489 | 0.0006352235 | 0.0006547554 | 0.0006928972 | 0.0007539364 | 0.0007753845 | 0.0008288258 | 0.0008661219 | 0.0009063814 | 0.0009199045 | 0.0009389035
27.5 | 0.0004907397 | 0.0004838696 | 0.0005002886 | 0.0005168552 | 0.0005201743 | 0.0005295422 | 0.0005572836 | 0.0005573678 | 0.0005926996 | 0.0006197039 | 0.0006553325 | 0.0006895544 | 0.0007465619 | 0.0007786953 | 0.0008223264 | 0.000879793 | 0.0009008414 | 0.0009415857 | 0.0009455157
27.6 | 0.0004913145 | 0.0005038494 | 0.000515799 | 0.0005177595 | 0.0005187608 | 0.0005349238 | 0.0005361511 | 0.0005580154 | 0.0005957143 | 0.000624173 | 0.0006572909 | 0.0006911198 | 0.0007380356 | 0.0008037745 | 0.0008253732 | 0.0008682233 | 0.000914558 | 0.00092675 | 0.0009535196
27.7 | 0.000511055 | 0.0004881081 | 0.0004941158 | 0.0005252079 | 0.0005178498 | 0.0005368505 | 0.0005488706 | 0.0005686841 | 0.0005888702 | 0.0006284452 | 0.0006543816 | 0.0006931439 | 0.0007382485 | 0.0007915395 | 0.0008266144 | 0.0008707421 | 0.0009174363 | 0.0009244491 | 0.0009710752
27.8 | 0.0004867235 | 0.0004948519 | 0.0004915744 | 0.0005203124 | 0.0005170511 | 0.000531395 | 0.0005468955 | 0.0005804526 | 0.0005986185 | 0.0006241751 | 0.000659649 | 0.000707277 | 0.0007418026 | 0.0007773931 | 0.0008430061 | 0.0008702354 | 0.0009067541 | 0.0009297886 | 0.0009409409
27.9 | 0.0004832317 | 0.0004921081 | 0.0005147836 | 0.000519397 | 0.0005254778 | 0.0005390874 | 0.0005463771 | 0.0005537687 | 0.0005837265 | 0.0006084331 | 0.0006426939 | 0.0006943918 | 0.0007377661 | 0.0007718388 | 0.0008276585 | 0.0008774488 | 0.0009041919 | 0.0009446675 | 0.0009481167
28 | 0.0004861104 | 0.0004981549 | 0.0004999333 | 0.0005032484 | 0.000530596 | 0.0005258205 | 0.0005386092 | 0.0005646774 | 0.000588364 | 0.0006097467 | 0.0006557184 | 0.000697991 | 0.0007538335 | 0.0007808093 | 0.0008271259 | 0.0008604889 | 0.0009087038 | 0.0009461751 | 0.0009532534
28.1 | 0.000482236 | 0.0005031491 | 0.0005079293 | 0.0005041456 | 0.0005179293 | 0.0005295185 | 0.00053979 | 0.0005661116 | 0.0005917456 | 0.0006161766 | 0.000655329 | 0.0007108314 | 0.0007546646 | 0.000777631 | 0.000832576 | 0.0008729302 | 0.0009130696 | 0.0009454266 | 0.0009404372
28.2 | 0.0004873726 | 0.0004932317 | 0.0004978099 | 0.0005101263 | 0.0005238008 | 0.0005256534 | 0.0005465806 | 0.0005744919 | 0.0005917247 | 0.0006337079 | 0.0006503697 | 0.0007093111 | 0.0007280378 | 0.0007786281 | 0.0008349456 | 0.0008765482 | 0.0009160574 | 0.0009357831 | 0.0009493866
28.3 | 0.0004866708 | 0.0004919508 | 0.0004968008 | 0.0004963135 | 0.0005210865 | 0.0005384892 | 0.000543049 | 0.0005689616 | 0.0005994015 | 0.0006225073 | 0.0006547956 | 0.0006986889 | 0.0007427851 | 0.0007969592 | 0.0008288663 | 0.0008761909 | 0.0009166775 | 0.000940422 | 0.0009226903
28.4 | 0.0004836382 | 0.0004931054 | 0.0004985172 | 0.0005064067 | 0.0005147942 | 0.0005336482 | 0.00054097 | 0.0005539982 | 0.0005907897 | 0.0006173963 | 0.0006548538 | 0.0007145322 | 0.0007467492 | 0.0007896103 | 0.0008380906 | 0.0008879756 | 0.000917077 | 0.0009267031 | 0.0009414939
28.5 | 0.0005030663 | 0.000487392 | 0.0005119289 | 0.0005110216 | 0.0005203301 | 0.000544175 | 0.000544225 | 0.0005695883 | 0.0005983979 | 0.00060551 | 0.0006668032 | 0.0007049557 | 0.0007445823 | 0.0007918566 | 0.0008337304 | 0.0008822046 | 0.0009099797 | 0.0009439854 | 0.0009522328
28.6 | 0.0004962695 | 0.0004922889 | 0.0005162165 | 0.0005011975 | 0.0005137199 | 0.0005230493 | 0.0005486356 | 0.0005618381 | 0.0005863813 | 0.0006249461 | 0.0006586926 | 0.0006866602 | 0.0007488659 | 0.0007815009 | 0.0008501957 | 0.0008869706 | 0.0009332476 | 0.0009409212 | 0.0009711731
28.7 | 0.0004919695 | 0.0005088858 | 0.0005068195 | 0.0004970508 | 0.000531131 | 0.0005256518 | 0.0005451114 | 0.0005772925 | 0.0005915803 | 0.000633867 | 0.000657237 | 0.0006990511 | 0.0007479553 | 0.0007839952 | 0.0008321313 | 0.0008863353 | 0.0009293557 | 0.0009491699 | 0.0009654393
28.8 | 0.0004804432 | 0.0004960829 | 0.0005118577 | 0.0005052963 | 0.0005229987 | 0.0005407268 | 0.0005443889 | 0.0005715337 | 0.0005893596 | 0.0006120832 | 0.0006608021 | 0.0007011464 | 0.0007421954 | 0.0007793006 | 0.0008426526 | 0.0008785531 | 0.0009082459 | 0.0009454471 | 0.0009613984
28.9 | 0.0004933087 | 0.0004889794 | 0.0005121692 | 0.0005112878 | 0.0005141384 | 0.0005287612 | 0.0005350453 | 0.0005602177 | 0.0005948346 | 0.0006231833 | 0.0006511622 | 0.0007010918 | 0.0007304145 | 0.0007863661 | 0.0008281904 | 0.0008917422 | 0.0009155705 | 0.0009547587 | 0.0009421423
29 | 0.0004955415 | 0.0004931844 | 0.0005029503 | 0.0005178235 | 0.0005260644 | 0.0005230864 | 0.0005512654 | 0.0005573799 | 0.0005886935 | 0.0006220415 | 0.0006489594 | 0.0007058039 | 0.0007510676 | 0.0007930297 | 0.0008377748 | 0.0008986074 | 0.000915733 | 0.0009483488 | 0.0009644893
29.1 | 0.0004893261 | 0.0004926532 | 0.0004934177 | 0.0005031005 | 0.0005238095 | 0.0005167639 | 0.0005526322 | 0.0005615384 | 0.0005867898 | 0.0006389302 | 0.0006567653 | 0.0006960721 | 0.0007510518 | 0.00077823 | 0.0008493001 | 0.0008932416 | 0.0009291535 | 0.0009525194 | 0.000975757
29.2 | 0.0004922351 | 0.000502817 | 0.0004908307 | 0.0005141927 | 0.0005175665 | 0.0005296473 | 0.0005532866 | 0.0005556454 | 0.0005926584 | 0.000618053 | 0.0006556073 | 0.0006988025 | 0.000752755 | 0.000787409 | 0.0008503249 | 0.0009004177 | 0.0009306517 | 0.0009457957 | 0.0009607348
29.3 | 0.0004950462 | 0.0005068902 | 0.0005069069 | 0.0005071515 | 0.0005262848 | 0.0005236927 | 0.0005435016 | 0.000564581 | 0.0005834688 | 0.0006234241 | 0.0006506692 | 0.0006956032 | 0.0007350711 | 0.0007933927 | 0.0008480558 | 0.0008712197 | 0.0009307068 | 0.0009589726 | 0.0009683272
29.4 | 0.0004976577 | 0.0004886876 | 0.0005152171 | 0.0005131366 | 0.0005234674 | 0.0005362922 | 0.0005454708 | 0.0005667948 | 0.0005972107 | 0.0006179971 | 0.0006510895 | 0.0007214158 | 0.0007505983 | 0.0007867445 | 0.000826895 | 0.0008800739 | 0.0009055828 | 0.0009577331 | 0.0009604038
29.5 | 0.0004854135 | 0.0004882626 | 0.0004983459 | 0.0004991984 | 0.0005220972 | 0.0005246815 | 0.000554633 | 0.0005623028 | 0.0005859482 | 0.0006122712 | 0.0006601723 | 0.0006980424 | 0.0007523874 | 0.0008063199 | 0.0008454923 | 0.0008943211 | 0.0009305512 | 0.0009473995 | 0.0009662331
29.6 | 0.0004998319 | 0.0004896134 | 0.0005209123 | 0.0005155236 | 0.0005016968 | 0.0005244428 | 0.0005354758 | 0.0005595366 | 0.0005779185 | 0.0006259719 | 0.0006586405 | 0.0006974523 | 0.0007434797 | 0.0007868661 | 0.0008446523 | 0.0008815259 | 0.0009317879 | 0.0009586989 | 0.0009472154
29.7 | 0.0004977352 | 0.0004969914 | 0.0004964821 | 0.0005119119 | 0.0005287488 | 0.0005386241 | 0.0005530874 | 0.0005669468 | 0.0005812566 | 0.0006191866 | 0.0006637253 | 0.0007034397 | 0.0007465242 | 0.0007928164 | 0.0008607578 | 0.0009084532 | 0.0009260036 | 0.0009655282 | 0.0009657229
29.8 | 0.0004899454 | 0.0005049388 | 0.0005085321 | 0.0005130708 | 0.0005211087 | 0.0005412081 | 0.0005424378 | 0.0005675644 | 0.0006018743 | 0.0006190531 | 0.000664192 | 0.0007088521 | 0.0007471282 | 0.0007885859 | 0.0008461928 | 0.0008857493 | 0.0009361902 | 0.0009606517 | 0.0009664594
29.9 | 0.0004928607 | 0.0004898631 | 0.000505981 | 0.0005077038 | 0.0005131039 | 0.0005472427 | 0.0005371466 | 0.0005542211 | 0.0005845224 | 0.0006213943 | 0.0006556316 | 0.0007155421 | 0.0007413153 | 0.0007997452 | 0.0008527461 | 0.0008934287 | 0.0009390955 | 0.0009551372 | 0.0009786781
30 | 0.000488421 | 0.0005123699 | 0.000515372 | 0.0005187282 | 0.0005366439 | 0.0005290797 | 0.000539568 | 0.0005648644 | 0.0005873256 | 0.0006300869 | 0.0006537427 | 0.0006923592 | 0.0007474821 | 0.0007898492 | 0.00084412 | 0.0008898417 | 0.0009348036 | 0.0009531667 | 0.0009591128
30.1 | 0.0004872884 | 0.0004938581 | 0.0005137249 | 0.000500411 | 0.0005228544 | 0.0005306627 | 0.0005496441 | 0.0005729267 | 0.0005908159 | 0.0006221791 | 0.0006590018 | 0.0007009667 | 0.0007437802 | 0.0008014505 | 0.0008378675 | 0.0008879298 | 0.000941907 | 0.0009524908 | 0.0009694864
30.2 | 0.0004742857 | 0.0004799018 | 0.0004978698 | 0.000495588 | 0.000519305 | 0.000529549 | 0.0005610356 | 0.0005577141 | 0.0005738214 | 0.0006154274 | 0.0006560296 | 0.0006909028 | 0.0007393712 | 0.0008030629 | 0.0008421982 | 0.0008983801 | 0.0009489186 | 0.0009565175 | 0.0009647729
30.3 | 0.0004962993 | 0.0004932128 | 0.0004873742 | 0.0005150978 | 0.0005400747 | 0.0005296731 | 0.0005373231 | 0.0005534118 | 0.0005917015 | 0.0006205911 | 0.0006630551 | 0.000700011 | 0.0007419817 | 0.0007901162 | 0.0008442199 | 0.0009035613 | 0.0009390682 | 0.000966574 | 0.0009805954
30.4 | 0.0004866601 | 0.0005003989 | 0.0005017305 | 0.0005138178 | 0.0005251867 | 0.0005291213 | 0.0005364346 | 0.0005597242 | 0.0005904792 | 0.0006111713 | 0.0006541124 | 0.0007033533 | 0.0007581145 | 0.0007924905 | 0.0008314091 | 0.0008834846 | 0.0009301915 | 0.000959589 | 0.000976592
30.5 | 0.0005068313 | 0.0005131414 | 0.0004982881 | 0.0005068168 | 0.0005318207 | 0.0005350542 | 0.0005499095 | 0.0005632555 | 0.0005787573 | 0.0006251469 | 0.000667238 | 0.0006995655 | 0.0007526439 | 0.0007936913 | 0.0008334231 | 0.0008928895 | 0.0009330069 | 0.0009632683 | 0.0009787481
30.6 | 0.0004882643 | 0.0005018837 | 0.0005050311 | 0.0005137157 | 0.0005294449 | 0.0005360728 | 0.0005431822 | 0.0005614195 | 0.0005904138 | 0.0006263462 | 0.0006682879 | 0.0007139068 | 0.0007521399 | 0.0007929696 | 0.0008469874 | 0.000914312 | 0.000936672 | 0.000958923 | 0.0009685259
30.7 | 0.0004987319 | 0.0004936731 | 0.000508915 | 0.0005159636 | 0.0005275747 | 0.0005358224 | 0.0005551029 | 0.0005751227 | 0.000586165 | 0.0006207574 | 0.000663447 | 0.0007051104 | 0.000750963 | 0.0007908106 | 0.0008525065 | 0.0008894821 | 0.0009248584 | 0.0009685952 | 0.0009895714
30.8 | 0.0004995568 | 0.0004985086 | 0.0005013322 | 0.0005088019 | 0.0005292211 | 0.0005245936 | 0.0005454567 | 0.0005656146 | 0.0005839783 | 0.0006282947 | 0.0006607089 | 0.0007066997 | 0.0007455191 | 0.0007950773 | 0.0008461895 | 0.0008976836 | 0.0009441129 | 0.0009632064 | 0.0009871328
30.9 | 0.0004901509 | 0.0004917555 | 0.0004990403 | 0.0005079778 | 0.0005190322 | 0.0005369397 | 0.0005635128 | 0.0005575743 | 0.0005938192 | 0.0006133258 | 0.0006543803 | 0.0007055817 | 0.0007579372 | 0.0008145739 | 0.0008633369 | 0.0009007222 | 0.0009361498 | 0.0009672217 | 0.0009842938
31 | 0.000502717 | 0.0004975906 | 0.0005090648 | 0.0005132825 | 0.0005126616 | 0.0005323633 | 0.0005351421 | 0.0005619584 | 0.0005910971 | 0.0006214905 | 0.0006512552 | 0.0007122044 | 0.0007516606 | 0.0008022454 | 0.0008519767 | 0.0009053122 | 0.0009427242 | 0.000956288 | 0.0009917305
31.1 | 0.0005033665 | 0.0005116819 | 0.0005086036 | 0.0005054468 | 0.0005169074 | 0.0005184924 | 0.0005582134 | 0.0005671289 | 0.0005793498 | 0.0006322485 | 0.0006601483 | 0.000687471 | 0.000742332 | 0.0007963905 | 0.0008555895 | 0.0009054867 | 0.0009381241 | 0.000969046 | 0.0009949414
31.2 | 0.0004968075 | 0.000501052 | 0.0005109839 | 0.0005113277 | 0.0005220882 | 0.000536592 | 0.0005412079 | 0.000560922 | 0.0005977532 | 0.0006128358 | 0.0006649073 | 0.0007105912 | 0.0007562514 | 0.0008127745 | 0.0008568062 | 0.0009051684 | 0.0009623545 | 0.0009612303 | 0.0009900243
31.3 | 0.0004969708 | 0.0004956448 | 0.0005087579 | 0.0005154452 | 0.0005236195 | 0.000540348 | 0.0005502802 | 0.0005654943 | 0.0006014257 | 0.0006216706 | 0.0006652456 | 0.0007045498 | 0.0007684901 | 0.0008092291 | 0.0008495207 | 0.0009137191 | 0.0009384265 | 0.000966312 | 0.0009952065
31.4 | 0.0005156566 | 0.0005065435 | 0.0005042913 | 0.0005173134 | 0.0005227067 | 0.0005309593 | 0.000544523 | 0.0005602424 | 0.0005920623 | 0.0006237687 | 0.0006656925 | 0.0006920674 | 0.0007301773 | 0.000797414 | 0.0008528431 | 0.000899637 | 0.0009488771 | 0.0009633557 | 0.0009970912
31.5 | 0.0004867641 | 0.0004986349 | 0.0005084715 | 0.0005115251 | 0.0005268997 | 0.0005169778 | 0.0005454067 | 0.0005675561 | 0.0005879221 | 0.0006132082 | 0.0006573676 | 0.0006940145 | 0.0007518217 | 0.0008089269 | 0.0008707375 | 0.0009039661 | 0.0009492825 | 0.0009730799 | 0.0009960671
31.6 | 0.0004773971 | 0.0004925504 | 0.0005045365 | 0.0005161656 | 0.0005343879 | 0.0005251499 | 0.0005389065 | 0.0005671685 | 0.0005888232 | 0.0006118174 | 0.0006483413 | 0.0007045521 | 0.0007614621 | 0.0008078991 | 0.0008452659 | 0.0008917207 | 0.0009394101 | 0.0009826477 | 0.0009666332
31.7 | 0.0004943643 | 0.0005026412 | 0.000495348 | 0.000516693 | 0.0005199054 | 0.0005368726 | 0.0005536634 | 0.0005656211 | 0.0005927854 | 0.0006139093 | 0.0006615963 | 0.0007095061 | 0.0007420771 | 0.0008082082 | 0.0008523442 | 0.0008980138 | 0.0009457585 | 0.0009716393 | 0.0009873841
31.8 | 0.0005008518 | 0.0004979682 | 0.0005140794 | 0.0005166681 | 0.0005294317 | 0.0005227335 | 0.0005447808 | 0.0005735774 | 0.0005810144 | 0.0006204258 | 0.0006603093 | 0.0006972876 | 0.0007509628 | 0.0007887489 | 0.0008620998 | 0.0009109315 | 0.0009471362 | 0.0009807113 | 0.0009983009
31.9 | 0.0005046143 | 0.0004833455 | 0.0005076271 | 0.0005021538 | 0.0005386922 | 0.0005374536 | 0.0005321549 | 0.0005706137 | 0.0006010341 | 0.0006191029 | 0.0006554544 | 0.0007083181 | 0.0007553144 | 0.0008160295 | 0.000857914 | 0.0009110137 | 0.0009587718 | 0.0009846327 | 0.0009972323
32 | 0.0004789918 | 0.0004983346 | 0.0005052517 | 0.0005246139 | 0.0005228475 | 0.0005363167 | 0.000535134 | 0.0005568996 | 0.0005815703 | 0.0006144037 | 0.0006596779 | 0.0006890162 | 0.0007444617 | 0.0008098665 | 0.0008465324 | 0.0009143567 | 0.0009403778 | 0.0009812243 | 0.0009949805
32.1 | 0.0004881663 | 0.0004941904 | 0.0005104085 | 0.00049967 | 0.0005407436 | 0.0005266279 | 0.0005526651 | 0.0005515264 | 0.0005899501 | 0.0006214516 | 0.0006556187 | 0.0007115444 | 0.0007551338 | 0.0008125708 | 0.0008529483 | 0.0009056881 | 0.000946771 | 0.0009903811 | 0.0009979086
32.2 | 0.0005035142 | 0.0004899032 | 0.0005080972 | 0.0005070168 | 0.0005172804 | 0.0005243768 | 0.0005490536 | 0.0005727147 | 0.0005854133 | 0.0006317818 | 0.0006583277 | 0.0007074355 | 0.0007649445 | 0.0008098547 | 0.0008624453 | 0.0009065376 | 0.0009594407 | 0.0009808358 | 0.001006023
32.3 | 0.0004959048 | 0.000485017 | 0.0004940617 | 0.000526453 | 0.0005306699 | 0.0005342188 | 0.0005602287 | 0.0005793543 | 0.000581501 | 0.0006242284 | 0.0006445725 | 0.0007057003 | 0.0007527117 | 0.0007949357 | 0.000866657 | 0.0009390097 | 0.0009598625 | 0.0009834967 | 0.001003721
32.4 | 0.0005091841 | 0.0004970656 | 0.0005190613 | 0.0005143513 | 0.000529364 | 0.0005333229 | 0.0005515944 | 0.0005645397 | 0.0006014425 | 0.0006314852 | 0.0006508983 | 0.0007092562 | 0.000744802 | 0.0007859487 | 0.0008578626 | 0.000913439 | 0.0009637375 | 0.0009783886 | 0.001003423
32.5 | 0.0004983505 | 0.000503569 | 0.0005138697 | 0.0005079761 | 0.0005204075 | 0.0005266001 | 0.0005525084 | 0.00056625 | 0.000589242 | 0.0006289809 | 0.0006571297 | 0.0007073644 | 0.0007647527 | 0.0008024373 | 0.0008588176 | 0.0009095715 | 0.0009410306 | 0.0009870892 | 0.001003437
32.6 | 0.0005028056 | 0.000499659 | 0.0005106012 | 0.0005077843 | 0.0005193871 | 0.0005268525 | 0.0005521783 | 0.00055659 | 0.0005951436 | 0.0006198166 | 0.000668039 | 0.0007160268 | 0.0007565408 | 0.0008223225 | 0.0008626071 | 0.0009132287 | 0.0009500183 | 0.001008553 | 0.0009994891
32.7 | 0.0005074059 | 0.0005040182 | 0.0005141812 | 0.000498588 | 0.0005081099 | 0.0005303245 | 0.000545072 | 0.0005590578 | 0.0005881872 | 0.0006301366 | 0.0006526417 | 0.0007184818 | 0.0007363428 | 0.0007891313 | 0.0008680804 | 0.0009074834 | 0.0009523929 | 0.0009835187 | 0.001009074
32.8 | 0.0004976335 | 0.000501783 | 0.0005066085 | 0.0005146944 | 0.0005265699 | 0.0005267175 | 0.0005397567 | 0.000561483 | 0.0005952576 | 0.0006300551 | 0.0006557219 | 0.0007140536 | 0.000749815 | 0.0008190333 | 0.0008606219 | 0.0009220129 | 0.0009740668 | 0.0009925715 | 0.001015783
32.9 | 0.0004911057 | 0.0004959492 | 0.0005086437 | 0.0005200092 | 0.0005225181 | 0.0005412284 | 0.0005472669 | 0.0005668839 | 0.0005943146 | 0.0006155249 | 0.0006708224 | 0.0006985911 | 0.0007618126 | 0.0008129486 | 0.0008585514 | 0.0009091471 | 0.0009664749 | 0.0009967578 | 0.001013224
33 | 0.0004978151 | 0.0005037191 | 0.0005223451 | 0.0005211478 | 0.000530575 | 0.0005285697 | 0.0005466571 | 0.0005696516 | 0.0005953653 | 0.0006226647 | 0.0006616821 | 0.0006996843 | 0.0007561132 | 0.0008071742 | 0.0008443237 | 0.0009260852 | 0.0009591543 | 0.000996781 | 0.0009940385
33.1 | 0.0005101307 | 0.0005018018 | 0.0005095601 | 0.000519077 | 0.0005347391 | 0.0005070572 | 0.0005526803 | 0.0005713656 | 0.0006113951 | 0.0006075237 | 0.0006588419 | 0.0007115161 | 0.0007386069 | 0.0008253885 | 0.0008671125 | 0.0009243912 | 0.0009626185 | 0.0009878479 | 0.001026054
33.2 | 0.0004995381 | 0.0005149722 | 0.0004826131 | 0.0005139866 | 0.0005290464 | 0.0005397653 | 0.0005425994 | 0.0005665368 | 0.0005906902 | 0.0006165315 | 0.0006662455 | 0.0007004495 | 0.0007609647 | 0.0008154234 | 0.0008565923 | 0.0009157975 | 0.0009566273 | 0.001000036 | 0.001010303
33.3 | 0.0004939324 | 0.0005122663 | 0.0005145666 | 0.0005081823 | 0.0005269613 | 0.0005193382 | 0.0005450916 | 0.0005714743 | 0.0005994606 | 0.0006289725 | 0.0006493073 | 0.0007121888 | 0.0007615822 | 0.0008059449 | 0.0008574901 | 0.0009260354 | 0.0009435422 | 0.0009803969 | 0.001017954
33.4 | 0.0005088399 | 0.0005069675 | 0.0005015715 | 0.0005260846 | 0.0005114424 | 0.0005489837 | 0.0005435953 | 0.0005632101 | 0.0005884673 | 0.0006216585 | 0.0006660002 | 0.0007074765 | 0.000750385 | 0.0008025919 | 0.00086016 | 0.0009215688 | 0.0009704379 | 0.001003246 | 0.001001462
33.5 | 0.0004976911 | 0.000490026 | 0.0005016592 | 0.0005215723 | 0.0005370346 | 0.0005290775 | 0.0005467069 | 0.0005663413 | 0.0005960341 | 0.0006272303 | 0.0006690185 | 0.0007116174 | 0.0007655836 | 0.0008034063 | 0.0008652351 | 0.0009157879 | 0.0009764425 | 0.0009911033 | 0.001030027
33.6 | 0.0005036939 | 0.0004996973 | 0.0005125421 | 0.0005233291 | 0.0005227033 | 0.0005286642 | 0.0005390123 | 0.0005678151 | 0.0005983886 | 0.0006145337 | 0.0006580001 | 0.0007103913 | 0.0007519401 | 0.0008039253 | 0.0008693067 | 0.0009221267 | 0.0009866459 | 0.001001598 | 0.001021567
33.7 | 0.0005165657 | 0.0005036819 | 0.0005032921 | 0.0005289441 | 0.0005222688 | 0.0005293026 | 0.0005655394 | 0.0005765012 | 0.0005931406 | 0.0006283432 | 0.0006534055 | 0.0007103108 | 0.0007797036 | 0.0008292854 | 0.0008808994 | 0.0009327933 | 0.0009798777 | 0.001001146 | 0.001031244
33.8 | 0.0004874605 | 0.000494248 | 0.000510613 | 0.000501948 | 0.0005208752 | 0.0005277039 | 0.0005446326 | 0.0005609209 | 0.0005974141 | 0.0006159203 | 0.0006628684 | 0.0007062423 | 0.0007496006 | 0.000813983 | 0.0008798908 | 0.0009175231 | 0.000985148 | 0.001004531 | 0.001022239
33.9 | 0.0005100853 | 0.0005007561 | 0.0005098025 | 0.0005224406 | 0.0005090748 | 0.000539899 | 0.0005497602 | 0.0005780414 | 0.000590304 | 0.0006160851 | 0.0006673241 | 0.0007067769 | 0.0007551968 | 0.0008255639 | 0.000868068 | 0.0009228573 | 0.0009695164 | 0.00101696 | 0.001029833
34 | 0.0004912605 | 0.000509916 | 0.000500337 | 0.0005216331 | 0.0005178746 | 0.0005438836 | 0.0005403551 | 0.0005753657 | 0.0005953049 | 0.0006154719 | 0.000650343 | 0.000727601 | 0.0007532183 | 0.0008047989 | 0.0008713629 | 0.0009185132 | 0.0009598314 | 0.001010736 | 0.001020281
34.1 | 0.0005030983 | 0.0005131098 | 0.0004938233 | 0.0005284074 | 0.0005198929 | 0.0005201938 | 0.0005306011 | 0.0005602572 | 0.0005853515 | 0.0006407201 | 0.0006592154 | 0.0007130283 | 0.0007592427 | 0.0008192734 | 0.0008802115 | 0.000936121 | 0.0009604709 | 0.0009948503 | 0.001027564
34.2 | 0.0005178895 | 0.0005003066 | 0.0005071317 | 0.0005196859 | 0.0005157551 | 0.0005243641 | 0.0005467398 | 0.00056267 | 0.000584887 | 0.0006346005 | 0.0006703307 | 0.0007193514 | 0.0007522759 | 0.0008146219 | 0.00088022 | 0.000924243 | 0.0009841309 | 0.001003792 | 0.00102464
34.3 | 0.0005188304 | 0.0005101627 | 0.0005064464 | 0.0005219579 | 0.0005254528 | 0.0005248178 | 0.000555533 | 0.0005585597 | 0.0005973752 | 0.0006263758 | 0.0006683093 | 0.0007217393 | 0.0007645455 | 0.0008014533 | 0.000909303 | 0.0009284086 | 0.0009833918 | 0.001005026 | 0.001021206
34.4 | 0.0005025434 | 0.0004807044 | 0.0005202681 | 0.0005211223 | 0.0005392367 | 0.0005360118 | 0.0005464375 | 0.0005603417 | 0.0005926795 | 0.0006355572 | 0.0006571022 | 0.0007140948 | 0.0007710124 | 0.000809514 | 0.0008611528 | 0.0009239664 | 0.0009836903 | 0.001003469 | 0.00103157
34.5 | 0.0005004909 | 0.0005129176 | 0.0005138561 | 0.0005229944 | 0.0005204939 | 0.0005488035 | 0.0005327404 | 0.0005701963 | 0.0005884248 | 0.0006157745 | 0.0006557356 | 0.0007087454 | 0.0007730837 | 0.0008237258 | 0.0008886218 | 0.0009380732 | 0.0009742608 | 0.001014429 | 0.001032797
34.6 | 0.0004960161 | 0.0005211899 | 0.0005106204 | 0.0005150363 | 0.0005432302 | 0.0005266842 | 0.000554436 | 0.000561334 | 0.0006139278 | 0.0006322421 | 0.0006684669 | 0.0007181014 | 0.000765934 | 0.0007996711 | 0.0008828121 | 0.000925682 | 0.0009751316 | 0.00100892 | 0.001030474
34.7 | 0.0005097585 | 0.0005128031 | 0.0005090039 | 0.000517943 | 0.0005250461 | 0.000532098 | 0.0005533765 | 0.0005551671 | 0.0005798286 | 0.0006389834 | 0.0006509609 | 0.0007140949 | 0.0007616062 | 0.0008152928 | 0.0008822283 | 0.0009403057 | 0.0009867472 | 0.001000936 | 0.001025393
34.8 | 0.0005129466 | 0.0004946101 | 0.0005130572 | 0.0005144535 | 0.0005350076 | 0.000532392 | 0.0005619437 | 0.0005553177 | 0.0005829421 | 0.0006211384 | 0.0006522039 | 0.0007190704 | 0.0007629376 | 0.0008205151 | 0.0008872058 | 0.000923081 | 0.0009702332 | 0.001009996 | 0.001025465
34.9 | 0.0005009119 | 0.0005065199 | 0.0005109624 | 0.0005324921 | 0.0005191538 | 0.0005178233 | 0.000539307 | 0.000562772 | 0.0006000733 | 0.0006316317 | 0.0006632857 | 0.000717866 | 0.0007506352 | 0.0008179845 | 0.0008844844 | 0.0009122973 | 0.000984946 | 0.001010849 | 0.001027245
35 | 0.0005201358 | 0.0005159373 | 0.0005098064 | 0.0005119459 | 0.000530503 | 0.0005554242 | 0.000552902 | 0.0005772866 | 0.0005862948 | 0.0006276206 | 0.0006659665 | 0.0007072204 | 0.0007722058 | 0.0008129604 | 0.0008783024 | 0.0009381785 | 0.0009804716 | 0.001008339 | 0.001041224
35.1 | 0.0005095023 | 0.0005095239 | 0.0005034566 | 0.0005158279 | 0.0005309917 | 0.0005397981 | 0.0005651015 | 0.00057546 | 0.0005914011 | 0.0006228581 | 0.000663225 | 0.0007257506 | 0.0007622511 | 0.0008183552 | 0.0008711777 | 0.0009369746 | 0.0009886327 | 0.001009685 | 0.001028615
35.2 | 0.000509347 | 0.000513956 | 0.0005114468 | 0.0005177323 | 0.0005209652 | 0.0005388727 | 0.000547488 | 0.0005706951 | 0.0006011153 | 0.0006140585 | 0.0006457468 | 0.000723613 | 0.0007445284 | 0.0008045726 | 0.0008650835 | 0.0009356897 | 0.0009836748 | 0.00101783 | 0.001028488
35.3 | 0.0004945524 | 0.0005122324 | 0.0004945845 | 0.0005277725 | 0.0005336069 | 0.0005463868 | 0.0005504381 | 0.0005668993 | 0.0005912313 | 0.0006237108 | 0.0006736482 | 0.0007114747 | 0.0007464962 | 0.0008222744 | 0.000894259 | 0.000945015 | 0.0009883822 | 0.001038153 | 0.001034102
35.4 | 0.0005051827 | 0.000505664 | 0.0005197518 | 0.0005227999 | 0.0005172257 | 0.0005373526 | 0.0005429895 | 0.0005636713 | 0.0005879475 | 0.0006240592 | 0.0006484387 | 0.0007045991 | 0.0007832561 | 0.0008133843 | 0.0008903651 | 0.0009265184 | 0.0009955756 | 0.00103038 | 0.001053584
35.5 | 0.000508283 | 0.0005003312 | 0.0005088444 | 0.0005211866 | 0.0005341969 | 0.0005257891 | 0.0005541863 | 0.0005647915 | 0.0005852477 | 0.0006233006 | 0.0006643517 | 0.0007156716 | 0.0007829583 | 0.0008238803 | 0.0008754907 | 0.0009295518 | 0.0009954454 | 0.001014442 | 0.001044335
35.6 | 0.0005123067 | 0.0005096175 | 0.0005189682 | 0.0005214147 | 0.0005370545 | 0.0005374556 | 0.0005553618 | 0.0005565695 | 0.0005939969 | 0.0006169065 | 0.0006741549 | 0.0007074808 | 0.0007739642 | 0.0008132268 | 0.0008910273 | 0.0009348112 | 0.0009857177 | 0.001033057 | 0.001049945
35.7 | 0.0005113997 | 0.0005061534 | 0.0005129282 | 0.0005386896 | 0.0005265176 | 0.000522441 | 0.0005487548 | 0.000570996 | 0.0005909375 | 0.000628978 | 0.0006584643 | 0.0007186158 | 0.0007754104 | 0.0008270127 | 0.0008881707 | 0.0009454611 | 0.001004001 | 0.001021538 | 0.001023502
35.8 | 0.0005000567 | 0.0004995408 | 0.000520719 | 0.0005144236 | 0.0005260471 | 0.0005097404 | 0.0005509015 | 0.000557589 | 0.000586298 | 0.0006142554 | 0.0006752106 | 0.0007002808 | 0.0007698233 | 0.0008101857 | 0.0008727073 | 0.0009541028 | 0.000991593 | 0.001028465 | 0.001042825
35.9 | 0.0004996203 | 0.0005031328 | 0.0005096361 | 0.0005305168 | 0.0005381949 | 0.0005292185 | 0.000533953 | 0.0005593016 | 0.0005807223 | 0.0006363725 | 0.0006635121 | 0.0007079442 | 0.0007584148 | 0.0008184424 | 0.0008728561 | 0.0009403378 | 0.001001068 | 0.001035412 | 0.001058201
36 | 0.0005086808 | 0.0004954779 | 0.0005139656 | 0.0005097577 | 0.00051786 | 0.0005339877 | 0.0005541188 | 0.0005656599 | 0.0005857823 | 0.0006344689 | 0.0006538022 | 0.0007034595 | 0.000764327 | 0.0008362873 | 0.000886075 | 0.0009487221 | 0.0009940143 | 0.001025152 | 0.001048381
36.1 | 0.0005231005 | 0.0004950418 | 0.0005197152 | 0.0005188257 | 0.0005362863 | 0.0005357298 | 0.0005449477 | 0.0005531517 | 0.0005888763 | 0.0006275343 | 0.0006690227 | 0.0006954692 | 0.0007450844 | 0.0008256798 | 0.0008790741 | 0.0009447935 | 0.001003037 | 0.001025056 | 0.001041284
36.2 | 0.0004978527 | 0.0005118033 | 0.000507596 | 0.0005081404 | 0.0005255834 | 0.0005330145 | 0.0005493207 | 0.0005746205 | 0.0005673914 | 0.0006405939 | 0.0006652196 | 0.0007086519 | 0.0007577493 | 0.0008263614 | 0.0008931844 | 0.000939517 | 0.001002578 | 0.001031623 | 0.001054933
36.3 | 0.0005126336 | 0.0005059001 | 0.0005404776 | 0.0005330293 | 0.0005309008 | 0.0005370832 | 0.0005643287 | 0.0005664031 | 0.0005813589 | 0.0006328077 | 0.0006688228 | 0.0007242239 | 0.0007638478 | 0.0008236893 | 0.0008821499 | 0.0009478382 | 0.00100315 | 0.001028463 | 0.001055248
36.4 | 0.0005112184 | 0.000508744 | 0.0005098722 | 0.0005155825 | 0.0005493155 | 0.0005391952 | 0.0005428161 | 0.0005487247 | 0.000598038 | 0.0006235175 | 0.0006616955 | 0.0007233775 | 0.0007674249 | 0.000820735 | 0.000888296 | 0.0009606818 | 0.0009998775 | 0.001029848 | 0.001048803
36.5 | 0.0005037581 | 0.0005327447 | 0.000502387 | 0.0005192941 | 0.0005116959 | 0.0005506557 | 0.0005444272 | 0.0005703099 | 0.0006052216 | 0.0006151825 | 0.0006553732 | 0.0006935145 | 0.000771149 | 0.0008287769 | 0.0008895356 | 0.0009412783 | 0.001011304 | 0.001042841 | 0.001049271
36.6 | 0.000515492 | 0.0005120193 | 0.0005166625 | 0.0005255252 | 0.0005297089 | 0.0005411978 | 0.0005610968 | 0.0005603924 | 0.0005902095 | 0.0006226146 | 0.0006736323 | 0.0007323936 | 0.0007535122 | 0.0008225473 | 0.0008744367 | 0.0009451687 | 0.001003661 | 0.001050976 | 0.001059805
36.7 | 0.0005127266 | 0.0005121813 | 0.0005209001 | 0.0005264246 | 0.0005284431 | 0.0005521594 | 0.0005517585 | 0.000558194 | 0.0005906901 | 0.0006223057 | 0.0006633507 | 0.0007183662 | 0.0007726083 | 0.0008256556 | 0.0008953844 | 0.0009534241 | 0.001000061 | 0.001024365 | 0.001041987
36.8 | 0.0005105251 | 0.000497619 | 0.0005129925 | 0.0005078186 | 0.0005265945 | 0.0005383609 | 0.0005558914 | 0.0005737401 | 0.0005978449 | 0.0006368347 | 0.0006682885 | 0.0007164768 | 0.0007757148 | 0.0008003895 | 0.0008972482 | 0.0009390938 | 0.0009897292 | 0.001040368 | 0.001085843
36.9 | 0.0004962662 | 0.0005001205 | 0.0005170407 | 0.0005248838 | 0.0005340671 | 0.0005485198 | 0.0005521586 | 0.0005609242 | 0.0006050823 | 0.0006332611 | 0.0006699382 | 0.0007172544 | 0.0007694927 | 0.0008258683 | 0.0008891865 | 0.0009505301 | 0.001007597 | 0.001045187 | 0.001048752
37 | 0.0005219895 | 0.0005168256 | 0.0005112064 | 0.0005312747 | 0.0005265337 | 0.000530514 | 0.0005522524 | 0.0005629362 | 0.0005936663 | 0.0006337946 | 0.0006720306 | 0.0007293637 | 0.0007556997 | 0.0008230914 | 0.0008905452 | 0.0009534479 | 0.00100389 | 0.00105525 | 0.001059536
37.1 | 0.0005050726 | 0.0005119 | 0.0005234961 | 0.0005241343 | 0.0005295914 | 0.0005439793 | 0.0005408451 | 0.0005753013 | 0.0006033565 | 0.0006328286 | 0.0006745284 | 0.0007441706 | 0.0007711102 | 0.0008212151 | 0.0008862226 | 0.0009576448 | 0.001018184 | 0.001041647 | 0.001071514
37.2 | 0.00050656 | 0.0005069002 | 0.0005140403 | 0.0005331748 | 0.0005353827 | 0.000542652 | 0.0005539939 | 0.0005438401 | 0.0005958012 | 0.0006321313 | 0.0006625701 | 0.0007265425 | 0.0007608545 | 0.0008361242 | 0.0008743102 | 0.0009536475 | 0.0009995231 | 0.001047626 | 0.001063661
37.3 | 0.0005136565 | 0.0005156688 | 0.0005269198 | 0.0005157546 | 0.0005325803 | 0.0005394068 | 0.000543522 | 0.0005552595 | 0.0006038876 | 0.0006182213 | 0.0006666709 | 0.0007143778 | 0.0007733271 | 0.0008327185 | 0.0008925051 | 0.0009467991 | 0.001007342 | 0.001043276 | 0.001071236
37.4 | 0.0005059618 | 0.00051425 | 0.000535427 | 0.0005238962 | 0.0005349827 | 0.0005385877 | 0.0005542996 | 0.0005555424 | 0.0005999624 | 0.0006397734 | 0.0006646624 | 0.0007152388 | 0.000764737 | 0.0008336512 | 0.0009091247 | 0.0009357751 | 0.001008615 | 0.001045578 | 0.0010765
37.5 | 0.0005328066 | 0.0005174545 | 0.0005064117 | 0.0005330546 | 0.0005348505 | 0.0005439855 | 0.0005486342 | 0.0005711959 | 0.0005839534 | 0.0006239985 | 0.0006757183 | 0.0007266789 | 0.0007673185 | 0.0008180588 | 0.0008877693 | 0.0009488332 | 0.001017741 | 0.001052988 | 0.001065183
37.6 | 0.0005209236 | 0.000509424 | 0.0005232253 | 0.000509439 | 0.0005496276 | 0.0005451922 | 0.0005653645 | 0.0005599748 | 0.0005857609 | 0.0006251182 | 0.0006750007 | 0.0007193666 | 0.000765582 | 0.0008202521 | 0.0008916369 | 0.0009543242 | 0.001001909 | 0.001061749 | 0.00107326
37.7 | 0.0004988372 | 0.0005126541 | 0.0005173149 | 0.0005229954 | 0.0005377473 | 0.0005391871 | 0.0005555405 | 0.0005708689 | 0.0005835769 | 0.0006336183 | 0.0006636569 | 0.0007298446 | 0.0007883438 | 0.0008334373 | 0.000881858 | 0.0009575363 | 0.001013949 | 0.001050806 | 0.001067461
37.8 | 0.0005154232 | 0.0005270746 | 0.0005265544 | 0.000538764 | 0.0005386505 | 0.0005372264 | 0.0005456119 | 0.000560627 | 0.0006021653 | 0.0006353454 | 0.0006632963 | 0.000704718 | 0.0007713325 | 0.0008237342 | 0.0009019909 | 0.0009722214 | 0.001000965 | 0.001027143 | 0.001080963
37.9 | 0.0005040263 | 0.0005199356 | 0.0005295032 | 0.0005327491 | 0.0005286425 | 0.0005418109 | 0.0005218064 | 0.0005529179 | 0.0005919252 | 0.0006309038 | 0.0006650551 | 0.0007136786 | 0.0007554266 | 0.0008175031 | 0.0008999981 | 0.0009552842 | 0.001021478 | 0.00106365 | 0.001073248
38 | 0.0005209131 | 0.000523179 | 0.0005311444 | 0.0005107026 | 0.0005262308 | 0.000536871 | 0.0005583862 | 0.0005810795 | 0.0005893991 | 0.0006331812 | 0.0006738478 | 0.0007175488 | 0.0007734129 | 0.0008344994 | 0.0009136631 | 0.0009725775 | 0.00100316 | 0.001063075 | 0.001062682
38.1 | 0.000516197 | 0.000519201 | 0.0005171557 | 0.0005319451 | 0.0005360603 | 0.0005348281 | 0.000543505 | 0.0005765309 | 0.0006092023 | 0.0006261011 | 0.0006541108 | 0.0006972274 | 0.0007737233 | 0.0008343533 | 0.0008793247 | 0.0009438574 | 0.001013314 | 0.001047071 | 0.001071586
38.2 | 0.0005320613 | 0.0005093339 | 0.000508528 | 0.0005261187 | 0.0005286916 | 0.0005231612 | 0.0005512787 | 0.0005724182 | 0.0005961827 | 0.0006269774 | 0.0006620403 | 0.0007007403 | 0.0007779542 | 0.0008279194 | 0.0008967346 | 0.0009691917 | 0.001006664 | 0.001060309 | 0.001072431
38.3 | 0.0005270716 | 0.0005217238 | 0.0005187801 | 0.0005291094 | 0.0005277993 | 0.0005213046 | 0.0005601483 | 0.0005773635 | 0.0005963269 | 0.000620673 | 0.0006691542 | 0.0007211321 | 0.0007890072 | 0.0008240527 | 0.000903326 | 0.0009657829 | 0.001016095 | 0.001060213 | 0.001069744
38.4 | 0.0005108182 | 0.0005301766 | 0.0005100667 | 0.0005353846 | 0.0005425686 | 0.0005300413 | 0.0005345742 | 0.0005775667 | 0.0005876938 | 0.0006294052 | 0.0006589087 | 0.0007290004 | 0.0007792421 | 0.0008326661 | 0.0008923079 | 0.000966164 | 0.001026177 | 0.001071452 | 0.001092925
38.5 | 0.0005153128 | 0.0005065847 | 0.0005090831 | 0.0005340135 | 0.0005272524 | 0.0005344231 | 0.0005551648 | 0.0005705013 | 0.0005918321 | 0.0006342029 | 0.0006756292 | 0.0007295733 | 0.0007756055 | 0.000837271 | 0.0008878296 | 0.0009691331 | 0.001012832 | 0.001058069 | 0.001084286
38.6 | 0.0005153072 | 0.0005208696 | 0.0005260343 | 0.0005184776 | 0.0005242639 | 0.0005321059 | 0.0005566344 | 0.0005745883 | 0.0006029772 | 0.0006332217 | 0.0006381563 | 0.0007098714 | 0.0007746233 | 0.0008314997 | 0.0008914344 | 0.0009537234 | 0.001014717 | 0.001059071 | 0.001088804
38.7 | 0.0005259476 | 0.0005173445 | 0.0005311755 | 0.0005224184 | 0.000533104 | 0.0005384361 | 0.0005587783 | 0.000575583 | 0.0005997765 | 0.0006186866 | 0.0006712061 | 0.0007248178 | 0.0007668868 | 0.0008417179 | 0.0008996412 | 0.0009689082 | 0.001020048 | 0.001065375 | 0.00108032
38.8 | 0.0005055137 | 0.0005142472 | 0.0005278988 | 0.0005349772 | 0.0005275666 | 0.0005277626 | 0.0005508088 | 0.0005609425 | 0.0005913292 | 0.0006391661 | 0.000684278 | 0.000718233 | 0.0007707566 | 0.0008379965 | 0.0009027008 | 0.0009580394 | 0.001022863 | 0.001071228 | 0.001078072
38.9 | 0.0005101115 | 0.0005186444 | 0.0005223516 | 0.0005657403 | 0.0005173346 | 0.0005482975 | 0.0005599825 | 0.0005821255 | 0.0005947901 | 0.0006253154 | 0.000663906 | 0.0007235185 | 0.0007808488 | 0.0008351161 | 0.0008891081 | 0.0009541782 | 0.00103302 | 0.00107134 | 0.001106051
39 | 0.0005048898 | 0.0005215208 | 0.0005314214 | 0.0005267604 | 0.0005226656 | 0.0005471369 | 0.0005545295 | 0.0005724128 | 0.0005994951 | 0.0006245193 | 0.0006722427 | 0.0007181849 | 0.0007787011 | 0.0008407771 | 0.0008910264 | 0.0009622474 | 0.001044591 | 0.001064613 | 0.00108417
39.1 | 0.0005150885 | 0.000506573 | 0.0005317097 | 0.0005282975 | 0.0005331602 | 0.0005492893 | 0.0005548368 | 0.0005775767 | 0.0005909239 | 0.0006337269 | 0.0006666392 | 0.0007195746 | 0.0007736855 | 0.0008424645 | 0.000893755 | 0.0009653559 | 0.001040662 | 0.001073654 | 0.00110851
39.2 | 0.0005417767 | 0.0005110993 | 0.0005192685 | 0.0005183936 | 0.0005362218 | 0.0005463941 | 0.0005425258 | 0.000590767 | 0.0005926569 | 0.0006409422 | 0.0006748571 | 0.000729293 | 0.0007761616 | 0.0008442083 | 0.0008984026 | 0.0009776844 | 0.001034845 | 0.001084465 | 0.001074978
39.3 | 0.0005251386 | 0.000521763 | 0.0005156198 | 0.0005475195 | 0.0005255701 | 0.0005421587 | 0.0005447272 | 0.000579781 | 0.0005860495 | 0.0006297733 | 0.000668668 | 0.0007094693 | 0.0007781633 | 0.0008279978 | 0.0009021088 | 0.0009690675 | 0.001032482 | 0.001074745 | 0.001081997
39.4 | 0.0005273268 | 0.0005131105 | 0.0005177181 | 0.0005395766 | 0.0005336221 | 0.0005398451 | 0.000542981 | 0.000567455 | 0.0006010264 | 0.0006359593 | 0.0006679674 | 0.0007295585 | 0.0007620562 | 0.0008354419 | 0.0009018227 | 0.0009582978 | 0.001030417 | 0.001053751 | 0.001115782
39.5 | 0.0005292233 | 0.0005065032 | 0.0005327417 | 0.0005317588 | 0.0005390301 | 0.0005357299 | 0.000553461 | 0.0005686599 | 0.0005922854 | 0.0006302465 | 0.0006696093 | 0.000713917 | 0.0007804472 | 0.0008359958 | 0.0008992578 | 0.0009783379 | 0.001031124 | 0.001071329 | 0.001091445
39.6 | 0.0005277157 | 0.0005255881 | 0.000529718 | 0.0005379316 | 0.0005394343 | 0.0005405011 | 0.0005608223 | 0.0005695111 | 0.0005862613 | 0.0006215802 | 0.0006719065 | 0.0007187491 | 0.0007707501 | 0.0008456958 | 0.000911003 | 0.0009760294 | 0.001045579 | 0.0010704 | 0.001093617
39.7 | 0.0005356367 | 0.0005252826 | 0.0005393776 | 0.0005156193 | 0.0005485011 | 0.0005468457 | 0.000562002 | 0.0005780889 | 0.0006026176 | 0.0006391231 | 0.0006697502 | 0.0007300068 | 0.0007842042 | 0.0008564552 | 0.0009186507 | 0.0009820432 | 0.00102554 | 0.001077344 | 0.001107978
39.8 | 0.0005308615 | 0.0005308132 | 0.0005242634 | 0.0005354225 | 0.0005303025 | 0.0005440626 | 0.0005558679 | 0.000575212 | 0.0005983012 | 0.0006331899 | 0.0006745542 | 0.0007150298 | 0.0007848262 | 0.000845105 | 0.0009005482 | 0.000967603 | 0.001031725 | 0.001086967 | 0.001104628
39.9 | 0.0005279051 | 0.0005457146 | 0.0005212004 | 0.0005290207 | 0.0005470212 | 0.0005496858 | 0.0005403439 | 0.0005773035 | 0.0005725186 | 0.0006358122 | 0.0006802924 | 0.0007165687 | 0.0007761561 | 0.0008333888 | 0.0009116371 | 0.0009869797 | 0.001047359 | 0.001092342 | 0.001118176
40 | 0.0005095135 | 0.0005239425 | 0.0005312361 | 0.0005327935 | 0.0005521417 | 0.0005366886 | 0.0005553013 | 0.0005649946 | 0.0005996617 | 0.0006308281 | 0.0006548121 | 0.0007392266 | 0.0007811814 | 0.0008426826 | 0.000917093 | 0.0009791214 | 0.001033251 | 0.001087749 | 0.001125718
40.1 | 0.0005315384 | 0.0005243478 | 0.0005326676 | 0.0005287486 | 0.000538993 | 0.0005388813 | 0.0005597721 | 0.0005669654 | 0.0006077282 | 0.0006298795 | 0.0006764692 | 0.0007172757 | 0.0007797745 | 0.0008527483 | 0.0009169349 | 0.0009764566 | 0.001044204 | 0.001089559 | 0.00110667
40.2 | 0.0005266944 | 0.0005100142 | 0.0005319169 | 0.0005415842 | 0.0005238607 | 0.0005571523 | 0.0005482284 | 0.0005746713 | 0.0005893482 | 0.0006188856 | 0.0006819628 | 0.0007116575 | 0.0007944838 | 0.0008474962 | 0.0009096865 | 0.0009755912 | 0.001033583 | 0.00109299 | 0.001110837
40.3 | 0.0005255569 | 0.0005184732 | 0.0005345705 | 0.0005385546 | 0.0005352364 | 0.0005570433 | 0.0005676624 | 0.0005753474 | 0.000597927 | 0.0006298111 | 0.0006627836 | 0.0007519659 | 0.00078866 | 0.0008392657 | 0.0008948511 | 0.0009778715 | 0.001037494 | 0.00109499 | 0.001118603
40.4 | 0.0005212505 | 0.0005231142 | 0.0005263951 | 0.0005345247 | 0.0005522772 | 0.0005400368 | 0.0005523199 | 0.0005699949 | 0.0005974239 | 0.000624614 | 0.000670736 | 0.0007260595 | 0.0007844515 | 0.0008487076 | 0.0009093968 | 0.0009830723 | 0.001026481 | 0.00108893 | 0.001129218
40.5 | 0.0005196112 | 0.0005205464 | 0.0005435219 | 0.0005421003 | 0.0005501335 | 0.000539581 | 0.000569773 | 0.0005762894 | 0.0006014568 | 0.0006282458 | 0.0006723334 | 0.0007223172 | 0.0007751978 | 0.000821966 | 0.0009208537 | 0.0009882056 | 0.001050192 | 0.001098224 | 0.001127063
40.6 | 0.0005308935 | 0.0005235455 | 0.0005471967 | 0.0005445268 | 0.0005384446 | 0.0005434916 | 0.0005436349 | 0.0005762716 | 0.0005813276 | 0.000626896 | 0.0006739235 | 0.0007283714 | 0.0007731814 | 0.0008394846 | 0.0009002398 | 0.0009865373 | 0.001044843 | 0.001100593 | 0.001117105
40.7 | 0.0005326445 | 0.0005336415 | 0.0005235337 | 0.0005490355 | 0.0005319884 | 0.0005462834 | 0.0005581469 | 0.0005603691 | 0.0005937305 | 0.0006337 | 0.0006696626 | 0.0007352989 | 0.000793084 | 0.0008529349 | 0.0009162502 | 0.0009705623 | 0.001038621 | 0.001094938 | 0.001111964
40.8 | 0.0005285368 | 0.000530368 | 0.0005278728 | 0.0005196452 | 0.0005361404 | 0.0005381817 | 0.000549636 | 0.0005739767 | 0.0005918055 | 0.0006486001 | 0.0006739551 | 0.0007245728 | 0.000781205 | 0.0008427002 | 0.0009309106 | 0.0009841741 | 0.001058968 | 0.001096546 | 0.001100068
40.9 | 0.0005406246 | 0.000533293 | 0.0005342855 | 0.00054063 | 0.0005411013 | 0.0005542335 | 0.0005505828 | 0.000572235 | 0.0005951966 | 0.0006270025 | 0.0006784739 | 0.0007165242 | 0.0007735875 | 0.0008324593 | 0.0009182616 | 0.0009913425 | 0.001038093 | 0.001112408 | 0.001116251
41 | 0.0005277844 | 0.0005328474 | 0.0005382322 | 0.0005453553 | 0.0005377824 | 0.000537144 | 0.0005680141 | 0.0005788534 | 0.0006134802 | 0.0006305194 | 0.0006735157 | 0.0007340453 | 0.0007889898 | 0.0008373798 | 0.0009115033 | 0.0009943573 | 0.001039839 | 0.001096094 | 0.001107062
41.1 | 0.000540246 | 0.0005240102 | 0.0005385373 | 0.0005418735 | 0.0005358305 | 0.0005447648 | 0.000545999 | 0.0005618594 | 0.0006057634 | 0.0006369727 | 0.0006703526 | 0.0007499096 | 0.0007947508 | 0.0008709201 | 0.0009263468 | 0.0009897319 | 0.001046671 | 0.001092071 | 0.001130161
41.2 | 0.0005266337 | 0.0005357174 | 0.0005415215 | 0.0005362033 | 0.0005348292 | 0.0005489026 | 0.0005553892 | 0.0005843107 | 0.0005841894 | 0.0006164715 | 0.0006688165 | 0.0007088019 | 0.0007650952 | 0.0008613683 | 0.0009076131 | 0.000975312 | 0.001047473 | 0.001102165 | 0.001123665
41.3 | 0.0005061831 | 0.0005324272 | 0.0005274351 | 0.0005353093 | 0.0005442552 | 0.0005264343 | 0.0005622399 | 0.0005760961 | 0.0005989475 | 0.0006296919 | 0.0006770182 | 0.0007381524 | 0.0007752685 | 0.000851821 | 0.0009347183 | 0.0009877335 | 0.001058908 | 0.001082559 | 0.001135904
41.4 | 0.0005330286 | 0.0005331258 | 0.000533162 | 0.0005492487 | 0.0005473753 | 0.0005539108 | 0.000558133 | 0.0005920996 | 0.0005899246 | 0.0006533655 | 0.0006752002 | 0.0007246647 | 0.0007916941 | 0.0008575474 | 0.0009250338 | 0.0009937301 | 0.001049278 | 0.001098877 | 0.001120491
41.5 | 0.0005283192 | 0.0005369902 | 0.0005417636 | 0.0005470835 | 0.0005507394 | 0.0005442563 | 0.0005620845 | 0.0005812297 | 0.0006135502 | 0.0006525333 | 0.0006687847 | 0.0007314893 | 0.000773489 | 0.000857961 | 0.0009231007 | 0.0009949031 | 0.001051793 | 0.001123179 | 0.001137122
41.6 | 0.0005340568 | 0.0005232229 | 0.0005298236 | 0.0005408562 | 0.0005507667 | 0.0005525612 | 0.0005581712 | 0.0005657179 | 0.0005890249 | 0.0006399216 | 0.0006615037 | 0.0007215196 | 0.0007832631 | 0.0008387001 | 0.0009249239 | 0.0009703294 | 0.001070227 | 0.001102274 | 0.001138525
41.7 | 0.0005378272 | 0.0005304495 | 0.0005489689 | 0.0005492087 | 0.0005386934 | 0.0005513831 | 0.000551447 | 0.0005696978 | 0.0005783809 | 0.0006577122 | 0.0006899188 | 0.0007341384 | 0.0007915612 | 0.000844934 | 0.0009270286 | 0.0009983757 | 0.001049639 | 0.00111084 | 0.001117359
41.8 | 0.0005358783 | 0.0005308758 | 0.0005203578 | 0.0005257864 | 0.000549314 | 0.0005404345 | 0.0005694087 | 0.000564667 | 0.0005748302 | 0.0006180536 | 0.0006927579 | 0.000716555 | 0.0007837666 | 0.0008515574 | 0.0009074065 | 0.001006588 | 0.001080472 | 0.001107192 | 0.001123963
41.9 | 0.0005332213 | 0.0005283046 | 0.0005534068 | 0.0005384082 | 0.0005462873 | 0.0005496714 | 0.000530746 | 0.0005776048 | 0.0006024474 | 0.0006274725 | 0.0006722006 | 0.0007386658 | 0.000773976 | 0.0008483536 | 0.0009168622 | 0.0009835179 | 0.001048101 | 0.001113292 | 0.001131476
42 | 0.0005339163 | 0.0005569745 | 0.0005247652 | 0.0005579756 | 0.0005573634 | 0.0005648318 | 0.0005500772 | 0.000572294 | 0.0006182673 | 0.0006382337 | 0.000669975 | 0.0007315524 | 0.0007766172 | 0.0008457629 | 0.0009322687 | 0.0009959706 | 0.001078614 | 0.001115598 | 0.001129918
42.1 | 0.0005209765 | 0.00054484 | 0.0005392709 | 0.0005552266 | 0.0005371557 | 0.000550374 | 0.0005542865 | 0.0005700545 | 0.0006015372 | 0.0006349356 | 0.0006754364 | 0.0007402591 | 0.0007853421 | 0.0008544651 | 0.00091897 | 0.001008679 | 0.001059754 | 0.001099021 | 0.001132401
42.2 | 0.000546351 | 0.00052839 | 0.0005307309 | 0.0005446903 | 0.0005440788 | 0.0005628594 | 0.0005586313 | 0.0005680407 | 0.0005961491 | 0.0006299153 | 0.0006747802 | 0.0007330962 | 0.0007784987 | 0.0008425087 | 0.0009252961 | 0.0009960058 | 0.001079906 | 0.001092285 | 0.001145537
42.3 | 0.0005289521 | 0.0005315855 | 0.0005437114 | 0.0005467161 | 0.0005572896 | 0.0005471474 | 0.000556041 | 0.0005774341 | 0.0005976343 | 0.0006330915 | 0.0006886599 | 0.0007343299 | 0.0007705718 | 0.0008413267 | 0.0009374449 | 0.0009817811 | 0.001064778 | 0.001137865 | 0.001130391
42.4 | 0.0005276721 | 0.0005345561 | 0.0005507224 | 0.0005531618 | 0.0005536184 | 0.000532512 | 0.0005621504 | 0.0005927668 | 0.0006072418 | 0.0006438586 | 0.0006565387 | 0.0007325742 | 0.0007843904 | 0.0008652415 | 0.0009147565 | 0.0009886231 | 0.001063039 | 0.001118299 | 0.001136054
42.5 | 0.0005311748 | 0.0005388831 | 0.0005492555 | 0.0005391766 | 0.0005602456 | 0.0005628174 | 0.0005519855 | 0.0005759215 | 0.0005977864 | 0.0006274421 | 0.0006810591 | 0.0007304269 | 0.0007738201 | 0.0008518074 | 0.0009275525 | 0.0009958183 | 0.001059099 | 0.001119631 | 0.001136665
42.6 | 0.0005387514 | 0.0005336637 | 0.0005400817 | 0.0005306939 | 0.000543464 | 0.0005501077 | 0.0005591328 | 0.0005631191 | 0.0005973911 | 0.0006415381 | 0.0006782519 | 0.0007351945 | 0.0007996793 | 0.0008292118 | 0.0009081734 | 0.001008811 | 0.001074157 | 0.001137674 | 0.001148856
42.7 | 0.0005399847 | 0.0005319655 | 0.0005553835 | 0.000551369 | 0.0005477618 | 0.0005454698 | 0.0005635649 | 0.000568329 | 0.0005966899 | 0.0006243163 | 0.0006629999 | 0.0007374155 | 0.0007814501 | 0.0008433593 | 0.0009230941 | 0.0009970864 | 0.001067902 | 0.001128647 | 0.001145639
42.8 | 0.0005351239 | 0.0005492651 | 0.0005414151 | 0.0005639281 | 0.0005357797 | 0.0005404932 | 0.0005624926 | 0.0005777462 | 0.0005951749 | 0.0006456694 | 0.0006677747 | 0.0007193878 | 0.0007992091 | 0.0008640949 | 0.0009443909 | 0.0009841037 | 0.001093968 | 0.001132618 | 0.001155682
42.9 | 0.0005371985 | 0.0005421287 | 0.0005590035 | 0.0005457115 | 0.0005604996 | 0.000559902 | 0.0005605427 | 0.0005712525 | 0.0005997252 | 0.000639636 | 0.0006775353 | 0.0007243775 | 0.0007939427 | 0.0008433725 | 0.0009102055 | 0.0009994723 | 0.00108311 | 0.001123758 | 0.00114447
43 | 0.0005385156 | 0.0005472954 | 0.0005544409 | 0.000545197 | 0.0005626232 | 0.0005677517 | 0.0005478057 | 0.0005829212 | 0.0006033369 | 0.00063695 | 0.0006785494 | 0.0007363951 | 0.0007879241 | 0.0008409094 | 0.0009442098 | 0.001017831 | 0.001074661 | 0.001131803 | 0.001167873
43.1 | 0.000533068 | 0.0005399935 | 0.0005636225 | 0.0005467945 | 0.0005590996 | 0.0005633755 | 0.0005554242 | 0.0005689784 | 0.000615125 | 0.0006450241 | 0.0006974215 | 0.0007270029 | 0.000773734 | 0.0008455181 | 0.0009523929 | 0.0009995693 | 0.001057895 | 0.001116058 | 0.001159012
43.2 | 0.0005411177 | 0.0005584434 | 0.0005481858 | 0.0005368911 | 0.000538873 | 0.0005499799 | 0.0005545839 | 0.0005755648 | 0.0006284759 | 0.0006465953 | 0.0006884092 | 0.0007346588 | 0.0007765371 | 0.0008570376 | 0.0009502376 | 0.001007003 | 0.001068325 | 0.001132261 | 0.001154086
43.3 | 0.0005401678 | 0.0005417583 | 0.0005425589 | 0.0005398765 | 0.0005422132 | 0.0005493691 | 0.0005533886 | 0.0005800273 | 0.0005872853 | 0.000635141 | 0.0006702087 | 0.000717061 | 0.0007815841 | 0.0008628033 | 0.0009212171 | 0.0009969549 | 0.001076027 | 0.001132742 | 0.00115588
43.4 | 0.0005453025 | 0.0005503961 | 0.0005609946 | 0.0005553632 | 0.0005584563 | 0.0005509906 | 0.0005593583 | 0.0005627784 | 0.0006037596 | 0.0006306849 | 0.0006825717 | 0.000721268 | 0.0007909194 | 0.000860033 | 0.0009430738 | 0.001010513 | 0.001072571 | 0.001130506 | 0.001170855
43.5 | 0.0005294985 | 0.0005315021 | 0.0005395115 | 0.000546455 | 0.0005650605 | 0.0005513604 | 0.0005764551 | 0.0005587118 | 0.0005994101 | 0.0006384117 | 0.0006716253 | 0.0007279004 | 0.0007959804 | 0.0008463893 | 0.0009365611 | 0.001014009 | 0.00111396 | 0.001139525 | 0.001173029
43.6 | 0.0005491483 | 0.0005428204 | 0.0005475486 | 0.0005423653 | 0.0005520136 | 0.0005575717 | 0.0005523903 | 0.0005903888 | 0.0006032927 | 0.0006474916 | 0.0006742105 | 0.0007434149 | 0.0007821326 | 0.000857213 | 0.0009347582 | 0.001016733 | 0.001084725 | 0.001141324 | 0.001163586
43.7 | 0.0005236465 | 0.000532091 | 0.0005597384 | 0.0005565831 | 0.0005533647 | 0.0005574842 | 0.0005507295 | 0.0005739454 | 0.0006133753 | 0.0006370487 | 0.0006741835 | 0.0007215934 | 0.0007775325 | 0.0008746828 | 0.0009320352 | 0.001015452 | 0.001093104 | 0.001126589 | 0.001166418
43.8 | 0.0005452273 | 0.0005407988 | 0.0005611511 | 0.0005617637 | 0.0005579015 | 0.0005733742 | 0.0005507099 | 0.0005791606 | 0.0006215084 | 0.0006340703 | 0.0006743689 | 0.0007410908 | 0.0007972073 | 0.000879295 | 0.0009374731 | 0.001014886 | 0.001090596 | 0.001159544 | 0.001186061
43.9 | 0.0005395088 | 0.0005500929 | 0.0005447175 | 0.0005588769 | 0.0005626844 | 0.0005275753 | 0.0005617261 | 0.0005985184 | 0.0006044803 | 0.0006437042 | 0.0006652689 | 0.000757141 | 0.0007843527 | 0.0008664397 | 0.0009439533 | 0.001031117 | 0.001085047 | 0.001142967 | 0.001176712
44 | 0.0005577865 | 0.0005351782 | 0.0005474857 | 0.0005725478 | 0.0005668032 | 0.000551985 | 0.0005669277 | 0.0005815187 | 0.0006115708 | 0.000626702 | 0.0006808266 | 0.0007319947 | 0.0007989106 | 0.0008556016 | 0.000924665 | 0.001007226 | 0.001086795 | 0.001154956 | 0.001177067
44.1 | 0.000544053 | 0.0005323906 | 0.0005554566 | 0.0005583414 | 0.0005566824 | 0.000549941 | 0.00057085 | 0.0005785503 | 0.0006059257 | 0.000637347 | 0.0006914787 | 0.0007474879 | 0.0007857158 | 0.0008627596 | 0.0009430965 | 0.001017829 | 0.001076788 | 0.001152957 | 0.001180735
44.2 | 0.0005411614 | 0.0005460336 | 0.0005533731 | 0.000554577 | 0.000566641 | 0.0005656537 | 0.0005447379 | 0.0005924282 | 0.0005884801 | 0.0006499819 | 0.0006684475 | 0.0007357383 | 0.0007869998 | 0.0008537229 | 0.000945382 | 0.001031418 | 0.001089323 | 0.0011525 | 0.001186547
44.3 | 0.0005296141 | 0.0005505015 | 0.0005589284 | 0.0005656678 | 0.0005703248 | 0.000564444 | 0.0005534834 | 0.0005903452 | 0.0006016112 | 0.0006371414 | 0.0006727923 | 0.0007484497 | 0.0008051864 | 0.0008578728 | 0.0009455141 | 0.001012262 | 0.001081232 | 0.001150273 | 0.001173105
44.4 | 0.0005344514 | 0.0005379992 | 0.0005475464 | 0.0005618014 | 0.0005589693 | 0.0005729993 | 0.000569952 | 0.000575549 | 0.0006130276 | 0.0006377799 | 0.0006753007 | 0.000748793 | 0.00078912 | 0.0008511659 | 0.0009426682 | 0.001003143 | 0.00110172 | 0.001142978 | 0.001182413
44.5 | 0.0005403955 | 0.0005516634 | 0.0005594327 | 0.0005420569 | 0.0005598525 | 0.0005690588 | 0.0005606848 | 0.0005875788 | 0.0006063211 | 0.0006489187 | 0.0006715563 | 0.0007251572 | 0.0007845562 | 0.0008697418 | 0.0009294917 | 0.001026454 | 0.00108167 | 0.001149289 | 0.001177689
44.6 | 0.0005557452 | 0.0005627085 | 0.0005614753 | 0.0005431222 | 0.000555847 | 0.0005618526 | 0.000562211 | 0.0005799868 | 0.0006019886 | 0.0006381971 | 0.0006810371 | 0.0007476131 | 0.0007939779 | 0.0008652118 | 0.0009355096 | 0.001030485 | 0.001091916 | 0.001150721 | 0.001183093
44.7 | 0.0005509775 | 0.0005538776 | 0.0005392718 | 0.0005532588 | 0.0005573299 | 0.0005508991 | 0.0005715262 | 0.000578753 | 0.0006027138 | 0.0006302426 | 0.0006728479 | 0.0007454256 | 0.0007918241 | 0.000862139 | 0.0009594247 | 0.00100853 | 0.001082871 | 0.001136895 | 0.00118483
44.8 | 0.0005520677 | 0.0005530962 | 0.0005428925 | 0.0005453446 | 0.0005548997 | 0.0005545706 | 0.0005594274 | 0.0005599207 | 0.0005805216 | 0.00064121 | 0.0006840443 | 0.0007428149 | 0.0008048747 | 0.0008567042 | 0.0009649858 | 0.001023409 | 0.001112489 | 0.001157838 | 0.001189038
44.9 | 0.0005505797 | 0.000549989 | 0.0005477284 | 0.0005627938 | 0.000565929 | 0.0005562499 | 0.000566487 | 0.0005815463 | 0.0006097698 | 0.0006484615 | 0.0006915428 | 0.0007316343 | 0.0007980074 | 0.0008627279 | 0.0009273745 | 0.001014586 | 0.001091988 | 0.00114385 | 0.001173563
45 | 0.0005634959 | 0.0005525017 | 0.0005637233 | 0.0005464677 | 0.0005670842 | 0.000550471 | 0.0005635604 | 0.0005918698 | 0.0005968017 | 0.0006374226 | 0.0006871059 | 0.0007440626 | 0.0007919854 | 0.0008589348 | 0.0009445051 | 0.001044307 | 0.001088545 | 0.001148952 | 0.001199466
45.1 | 0.0005564303 | 0.0005387289 | 0.0005615074 | 0.000558634 | 0.0005585228 | 0.0005562568 | 0.0005715181 | 0.0005698617 | 0.0005992984 | 0.0006690216 | 0.0006922891 | 0.0007328932 | 0.000807634 | 0.0008644981 | 0.000934481 | 0.001019847 | 0.001096767 | 0.001168774 | 0.001200478
45.2 | 0.0005540415 | 0.0005441181 | 0.0005685621 | 0.0005638564 | 0.0005513184 | 0.0005714661 | 0.0005706593 | 0.0005786963 | 0.0005983659 | 0.0006327279 | 0.0006915375 | 0.0007479233 | 0.0007992268 | 0.0008648657 | 0.0009583184 | 0.001025956 | 0.001104695 | 0.001147856 | 0.001201497
45.3 | 0.0005598144 | 0.000547841 | 0.0005599439 | 0.0005700582 | 0.000566397 | 0.0005513599 | 0.0005627075 | 0.0005989118 | 0.0006039738 | 0.000655893 | 0.0006717482 | 0.0007344125 | 0.0008038403 | 0.0008829427 | 0.0009563619 | 0.001051102 | 0.001086183 | 0.00115049 | 0.001202523
45.4 | 0.0005726291 | 0.0005516929 | 0.0005659193 | 0.0005688069 | 0.0005458507 | 0.0005548103 | 0.0005764274 | 0.0005777507 | 0.0006009739 | 0.0006434786 | 0.0006961255 | 0.000737516 | 0.0007945363 | 0.000874986 | 0.0009495119 | 0.001015349 | 0.001102993 | 0.001169414 | 0.001203557
45.5 | 0.0005685385 | 0.0005678897 | 0.0005471392 | 0.000552545 | 0.0005685385 | 0.0005734308 | 0.0005548967 | 0.0005786654 | 0.0006108893 | 0.0006234872 | 0.0006791147 | 0.0007558843 | 0.0008110647 | 0.0008832216 | 0.0009422838 | 0.001021269 | 0.001097035 | 0.001156801 | 0.001204598
45.6 | 0.0005467002 | 0.0005532343 | 0.0005724432 | 0.000561387 | 0.0005646202 | 0.0005370372 | 0.0005592189 | 0.0005744692 | 0.0006028268 | 0.0006239097 | 0.0006866077 | 0.0007590434 | 0.0007994217 | 0.0008707492 | 0.000934141 | 0.001018671 | 0.001093262 | 0.001172606 | 0.001205646
45.7 | 0.0005771597 | 0.0005685642 | 0.0005507608 | 0.0005696825 | 0.0005580995 | 0.0005554247 | 0.0005650477 | 0.0005915686 | 0.0005954038 | 0.0006529841 | 0.0006841532 | 0.0007325951 | 0.0008226939 | 0.000859614 | 0.0009549874 | 0.001023965 | 0.001101121 | 0.001193017 | 0.001206702
45.8 | 0.0005764428 | 0.0005398887 | 0.0005631858 | 0.0005638965 | 0.0005742144 | 0.0005562259 | 0.0005535439 | 0.0005654558 | 0.0006015277 | 0.0006404211 | 0.0006846761 | 0.0007413218 | 0.0007843325 | 0.0008656718 | 0.0009588472 | 0.001025395 | 0.001106902 | 0.001157169 | 0.001207765
45.9 | 0.0005517998 | 0.0005623084 | 0.0005735332 | 0.000570418 | 0.000596948 | 0.0005658865 | 0.0005519277 | 0.0005843394 | 0.0006168531 | 0.0006349837 | 0.0006950855 | 0.0007325759 | 0.0008030043 | 0.0008657822 | 0.0009496748 | 0.001023905 | 0.001096454 | 0.001159808 | 0.001208836
46 | 0.0005618536 | 0.0005417708 | 0.0005552134 | 0.0005640422 | 0.0005652828 | 0.0005605673 | 0.0005648847 | 0.0005885411 | 0.0005966296 | 0.0006348188 | 0.0006813632 | 0.0007486655 | 0.0008118995 | 0.0008546546 | 0.0009486203 | 0.001036526 | 0.001091152 | 0.001185855 | 0.001209914
46.1 | 0.0005474484 | 0.0005488451 | 0.0005733789 | 0.0005657548 | 0.0005558023 | 0.000564749 | 0.0005713549 | 0.0005593393 | 0.0005964631 | 0.0006371508 | 0.0006924461 | 0.0007182427 | 0.0008075656 | 0.0008719054 | 0.0009581651 | 0.001039754 | 0.001104798 | 0.00117459 | 0.001211
46.2 | 0.0005560488 | 0.0005520688 | 0.0005657118 | 0.0005615644 | 0.0005722372 | 0.0005508228 | 0.000574986 | 0.0005714813 | 0.0006036853 | 0.0006510097 | 0.0006953399 | 0.0007375916 | 0.000807264 | 0.0008623584 | 0.0009347671 | 0.00102254 | 0.001126512 | 0.001167589 | 0.001212094
46.3 | 0.0005605464 | 0.000546508 | 0.0005656126 | 0.0005631133 | 0.0005647277 | 0.0005735366 | 0.000593647 | 0.0006002182 | 0.0005927041 | 0.0006370642 | 0.0006700234 | 0.0007341749 | 0.0008089221 | 0.0008803671 | 0.0009627641 | 0.001024127 | 0.001119816 | 0.001178971 | 0.001213195
46.4 | 0.000554699 | 0.0005592678 | 0.0005563856 | 0.0005692065 | 0.0005601774 | 0.0005470498 | 0.0005723653 | 0.0005793234 | 0.0006077327 | 0.0006422446 | 0.0006908585 | 0.0007326765 | 0.0008100889 | 0.0008572814 | 0.0009540363 | 0.001032071 | 0.001095909 | 0.001172722 | 0.001214304
46.5 | 0.000568454 | 0.0005604512 | 0.0005773911 | 0.0005560039 | 0.0005841146 | 0.0005574561 | 0.0005638771 | 0.0005767431 | 0.0005995043 | 0.0006498079 | 0.0006899309 | 0.0007351065 | 0.0008151564 | 0.0008757638 | 0.0009544863 | 0.001043969 | 0.001103639 | 0.001183714 | 0.00121542
46.6 | 0.0005587995 | 0.0005735632 | 0.0005634596 | 0.0005480486 | 0.0005837354 | 0.0005638987 | 0.0005797406 | 0.000564395 | 0.000605725 | 0.0006385756 | 0.000696316 | 0.0007376164 | 0.0008027286 | 0.000882267 | 0.000964851 | 0.001037043 | 0.00110674 | 0.001171732 | 0.001216545
46.7 | 0.0005710843 | 0.0005650032 | 0.0005709496 | 0.000569247 | 0.0005806972 | 0.0005669851 | 0.0005754199 | 0.0005863127 | 0.0006161324 | 0.000642331 | 0.0006751431 | 0.0007450916 | 0.0008062776 | 0.0008866005 | 0.0009635782 | 0.001040265 | 0.001115859 | 0.001179818 | 0.001217677
46.8 | 0.0005573592 | 0.0005653535 | 0.0005708833 | 0.0005637056 | 0.0005799695 | 0.0005762349 | 0.0005722424 | 0.0005874694 | 0.0006050059 | 0.000632967 | 0.0006917255 | 0.0007552635 | 0.0008154874 | 0.0008773385 | 0.0009657995 | 0.001032032 | 0.001115044 | 0.001189108 | 0.001218818
46.9 | 0.0005779871 | 0.0005704521 | 0.0005596084 | 0.0005788927 | 0.0005574949 | 0.0005573298 | 0.0005614254 | 0.0005691276 | 0.0006045708 | 0.0006486576 | 0.0006933051 | 0.0007556016 | 0.0008144531 | 0.0008624826 | 0.0009576772 | 0.001032959 | 0.001092399 | 0.001185442 | 0.001219966
47 | 0.0005717167 | 0.0005708183 | 0.0005681897 | 0.0005699303 | 0.0005701001 | 0.0005550909 | 0.0005865368 | 0.0005953291 | 0.0006041816 | 0.0006381909 | 0.0007076463 | 0.0007417353 | 0.0007834173 | 0.0008725426 | 0.0009649673 | 0.001038191 | 0.001126837 | 0.001185233 | 0.001221122
47.1 | 0.0005514639 | 0.0005618335 | 0.0005883479 | 0.0005747555 | 0.0005706037 | 0.0005705121 | 0.0005676521 | 0.0005760654 | 0.0006029092 | 0.0006346063 | 0.0006933002 | 0.0007609202 | 0.0008022015 | 0.0008928444 | 0.0009548942 | 0.001027581 | 0.001118851 | 0.001204346 | 0.001222287
47.2 | 0.0005650749 | 0.0005732835 | 0.0005698623 | 0.0005639607 | 0.0005685941 | 0.000566112 | 0.000567646 | 0.000582108 | 0.0006095911 | 0.0006563479 | 0.0006719626 | 0.0007260789 | 0.0007929845 | 0.0008735661 | 0.0009547097 | 0.001052613 | 0.001117042 | 0.001200013 | 0.001223459
47.3 | 0.0005777975 | 0.000581882 | 0.000572626 | 0.0005605098 | 0.0005896927 | 0.0005678782 | 0.0005812975 | 0.0005803771 | 0.0005889801 | 0.0006486759 | 0.0006881212 | 0.0007428555 | 0.0008063738 | 0.0008736859 | 0.0009624735 | 0.001074341 | 0.00112053 | 0.001189122 | 0.00122464
47.4 | 0.0005829918 | 0.0005691497 | 0.0005799634 | 0.0005913954 | 0.0005691777 | 0.0005626927 | 0.0005691263 | 0.0005846763 | 0.000601736 | 0.000641285 | 0.0006935248 | 0.0007450119 | 0.0008063556 | 0.0008721008 | 0.000969299 | 0.00103806 | 0.001115242 | 0.001189699 | 0.001225828
47.5 | 0.0005670593 | 0.0005708214 | 0.000572122 | 0.0005778371 | 0.0005662984 | 0.0005548712 | 0.0005723816 | 0.0005879747 | 0.0006119297 | 0.0006667337 | 0.0006930669 | 0.0007403234 | 0.0007897761 | 0.0008773326 | 0.0009669198 | 0.001037957 | 0.001116938 | 0.001203786 | 0.001227026
47.6 | 0.0005750122 | 0.0005784015 | 0.0005895379 | 0.0005456995 | 0.0005783334 | 0.0005607704 | 0.0005561041 | 0.0005890166 | 0.0006127731 | 0.0006496082 | 0.0006744774 | 0.0007475438 | 0.0007938013 | 0.0008917734 | 0.0009754087 | 0.001044749 | 0.001110841 | 0.001186689 | 0.001228231
47.7 | 0.0005753585 | 0.0005590759 | 0.0005721618 | 0.0005723076 | 0.0005612116 | 0.0005507851 | 0.0005972455 | 0.0005989681 | 0.0006072543 | 0.0006348538 | 0.0006819661 | 0.0007556039 | 0.0008242696 | 0.0008827019 | 0.0009647711 | 0.001045512 | 0.001134179 | 0.001209091 | 0.001229445
47.8 | 0.0005750354 | 0.0005842292 | 0.0005664474 | 0.0005752708 | 0.0005875544 | 0.0005645197 | 0.000577146 | 0.000584068 | 0.0006127811 | 0.0006381598 | 0.0007014249 | 0.0007438654 | 0.000795497 | 0.0008714014 | 0.000958006 | 0.00103751 | 0.001112997 | 0.001210552 | 0.001230667
47.9 | 0.0005860304 | 0.0005621787 | 0.0005860752 | 0.0005700289 | 0.000585572 | 0.0005706895 | 0.0005816554 | 0.0005811412 | 0.0006170185 | 0.0006558427 | 0.0006924142 | 0.0007414856 | 0.0008153456 | 0.0008734752 | 0.0009606321 | 0.001024734 | 0.001128427 | 0.001211419 | 0.001231898
48 | 0.0005864479 | 0.0005816016 | 0.0005687042 | 0.0005747613 | 0.0005718301 | 0.0005672767 | 0.0005879332 | 0.0005796995 | 0.0006048703 | 0.000646758 | 0.0006696642 | 0.0007557172 | 0.0007958721 | 0.0008860041 | 0.0009535056 | 0.001065879 | 0.001121264 | 0.001207488 | 0.001233137
48.1 | 0.0005771525 | 0.0005813836 | 0.0005955331 | 0.0005668901 | 0.0005707957 | 0.0005725613 | 0.0005795876 | 0.00057901 | 0.0006058719 | 0.0006620809 | 0.0006759215 | 0.0007540572 | 0.0008192988 | 0.0008868306 | 0.0009700566 | 0.001047979 | 0.001130513 | 0.001215273 | 0.001234385
48.2 | 0.0005838701 | 0.0005651565 | 0.0005640779 | 0.0005786584 | 0.0005996469 | 0.0005622951 | 0.0005859402 | 0.0005709205 | 0.000615384 | 0.0006576125 | 0.000698881 | 0.0007592946 | 0.0008113329 | 0.0008911145 | 0.0009598179 | 0.001038777 | 0.001134274 | 0.001204268 | 0.001235641
48.3 | 0.0005792194 | 0.0005737303 | 0.0005722834 | 0.0006002352 | 0.0006009204 | 0.0005699376 | 0.0005700416 | 0.0005927646 | 0.0005966835 | 0.0006432699 | 0.0007027863 | 0.0007476287 | 0.0008210952 | 0.000884231 | 0.0009705826 | 0.001056559 | 0.00113574 | 0.001206626 | 0.001236906
48.4 | 0.0005988273 | 0.0005828916 | 0.0005922055 | 0.0005624231 | 0.0005816602 | 0.0005732075 | 0.0005921437 | 0.0005970201 | 0.0006163929 | 0.0006421322 | 0.0006986471 | 0.0007510218 | 0.000828063 | 0.0008986973 | 0.0009649067 | 0.001054971 | 0.001142034 | 0.001248486 | 0.00123818
48.5 | 0.0005935015 | 0.0005799746 | 0.0005833434 | 0.000563764 | 0.0005859721 | 0.0005791063 | 0.0005805816 | 0.0005846356 | 0.0006182266 | 0.0006399693 | 0.0007067479 | 0.0007516408 | 0.0008196562 | 0.0008821499 | 0.0009742702 | 0.00104759 | 0.001129954 | 0.001209157 | 0.001239463
48.6 | 0.0005793027 | 0.0005897039 | 0.0005872305 | 0.0005669855 | 0.0005871849 | 0.0005672398 | 0.0005844835 | 0.0005790162 | 0.0006160612 | 0.0006372104 | 0.0006810665 | 0.0007388571 | 0.0008231405 | 0.0008647003 | 0.0009794 | 0.001046696 | 0.001139493 | 0.001218054 | 0.001240754
48.7 | 0.0005806772 | 0.0005714441 | 0.0005699041 | 0.0005892579 | 0.0005793022 | 0.0005575273 | 0.0005787409 | 0.0005954131 | 0.0006206439 | 0.0006621942 | 0.0006764378 | 0.0007488927 | 0.0008130028 | 0.0008981086 | 0.0009578182 | 0.001047108 | 0.001146795 | 0.001205977 | 0.001242054
48.8 | 0.0005850165 | 0.0005655727 | 0.0005980256 | 0.0005760692 | 0.0005889943 | 0.0005833721 | 0.0005945852 | 0.0005715046 | 0.0005911853 | 0.0006463403 | 0.0006652723 | 0.0007650299 | 0.0008334373 | 0.0008675128 | 0.0009564232 | 0.001070113 | 0.001138972 | 0.001223366 | 0.001243364
48.9 | 0.0005813406 | 0.0005857693 | 0.0005765789 | 0.0005830695 | 0.0005790058 | 0.000586457 | 0.0005791524 | 0.0005847224 | 0.0006019482 | 0.0006396803 | 0.0006907223 | 0.0007419905 | 0.0008248139 | 0.000873084 | 0.0009778762 | 0.001061784 | 0.001135942 | 0.001205142 | 0.001244682
49 | 0.0005800202 | 0.0005727395 | 0.0005744494 | 0.0005822376 | 0.0005927669 | 0.0005688322 | 0.0005738931 | 0.0005829516 | 0.0006063375 | 0.0006405027 | 0.000698855 | 0.0007474501 | 0.0007998094 | 0.0008884365 | 0.000951041 | 0.001056016 | 0.001119333 | 0.001205262 | 0.00124601
49.1 | 0.0005843527 | 0.0005708242 | 0.0005881864 | 0.0005861852 | 0.0005771336 | 0.0005684496 | 0.0005742782 | 0.000579659 | 0.0006255661 | 0.0006362365 | 0.0006851892 | 0.0007487921 | 0.0008167782 | 0.0008974498 | 0.0009851423 | 0.00107577 | 0.001130697 | 0.001205854 | 0.001247346
49.2 | 0.0005840356 | 0.0005963889 | 0.0005862666 | 0.0005837562 | 0.0005672501 | 0.0005831549 | 0.0005852885 | 0.0005760522 | 0.0006116345 | 0.0006619731 | 0.0006994409 | 0.000749543 | 0.0008250556 | 0.0009052024 | 0.0009803099 | 0.001056775 | 0.001133446 | 0.001211282 | 0.001248692
49.3 | 0.0005982925 | 0.0005930625 | 0.0005987176 | 0.0006017553 | 0.0005728106 | 0.0005605822 | 0.000579021 | 0.0005752798 | 0.000621224 | 0.0006355054 | 0.0006984921 | 0.0007549036 | 0.000819365 | 0.000883286 | 0.0009774016 | 0.001062916 | 0.001138505 | 0.001225458 | 0.001250047
49.4 | 0.00059365 | 0.0005753302 | 0.0005918296 | 0.0005750993 | 0.0005893196 | 0.0005693674 | 0.0005762589 | 0.0006078789 | 0.0005998434 | 0.0006413415 | 0.0006962881 | 0.0007434088 | 0.0008414874 | 0.0009009371 | 0.0009751273 | 0.001056985 | 0.001142289 | 0.00121726 | 0.001251412
49.5 | 0.0005964649 | 0.0005862379 | 0.0005973594 | 0.0005747891 | 0.000570147 | 0.0005851271 | 0.0005860507 | 0.0005812459 | 0.0006147953 | 0.0006367536 | 0.0006999793 | 0.0007488451 | 0.0008100564 | 0.0009036746 | 0.0009965018 | 0.001061214 | 0.001146447 | 0.001229976 | 0.001252785
49.6 | 0.0005893807 | 0.0005905638 | 0.0006088209 | 0.0006090548 | 0.0005960977 | 0.0005889827 | 0.0005923962 | 0.0006000377 | 0.000610236 | 0.0006585975 | 0.0007025837 | 0.0007576784 | 0.0008034674 | 0.0008875287 | 0.0009845488 | 0.001069903 | 0.001161894 | 0.001211776 | 0.001254169
49.7 | 0.0005989843 | 0.0005848467 | 0.0005754066 | 0.0005800206 | 0.0005788446 | 0.0005840458 | 0.0005878285 | 0.0005866898 | 0.0005999121 | 0.0006631537 | 0.0006864146 | 0.0007703699 | 0.0008169749 | 0.0009035498 | 0.001000636 | 0.001063179 | 0.001152672 | 0.0012221 | 0.001255561
49.8 | 0.000596383 | 0.0005969976 | 0.0005965433 | 0.0005880575 | 0.0005929535 | 0.00057117 | 0.0005964407 | 0.0005946952 | 0.0006261916 | 0.0006555003 | 0.0006931083 | 0.0007521793 | 0.0008005045 | 0.0008940404 | 0.0009766625 | 0.001052498 | 0.001146666 | 0.001240219 | 0.001256964
49.9 | 0.0005934275 | 0.0006039562 | 0.0005952519 | 0.0005848358 | 0.0005935025 | 0.0005878576 | 0.0005876338 | 0.000578938 | 0.0006043749 | 0.0006332097 | 0.0006784826 | 0.0007445791 | 0.0008326898 | 0.0008983582 | 0.0009699319 | 0.001065894 | 0.001175041 | 0.001218473 | 0.001258376
50 | 0.000582414 | 0.0005991304 | 0.0005922541 | 0.0005926031 | 0.0005990132 | 0.000572764 | 0.0005851125 | 0.0005882988 | 0.000615609 | 0.0006491462 | 0.0007158368 | 0.0007482099 | 0.0007966194 | 0.0008924649 | 0.0009898698 | 0.001051049 | 0.001159314 | 0.001232602 | 0.001259797
50.1 | 0.0006020141 | 0.0005933484 | 0.0005978334 | 0.0006065665 | 0.000593375 | 0.000562546 | 0.0005742226 | 0.0005827286 | 0.000604131 | 0.0006448005 | 0.0006951643 | 0.0007401088 | 0.0008086195 | 0.0008820323 | 0.0009772371 | 0.001054718 | 0.001156359 | 0.001242082 | 0.001261229
50.2 | 0.0005921544 | 0.0006071121 | 0.0006105693 | 0.0005973168 | 0.0005819949 | 0.0005836638 | 0.0005854724 | 0.0005960762 | 0.0006251158 | 0.0006637713 | 0.0007105675 | 0.0007491649 | 0.0008197245 | 0.0009043297 | 0.0009977161 | 0.001074563 | 0.001154964 | 0.001227635 | 0.00126267
50.3 | 0.0006087569 | 0.000589854 | 0.0005869952 | 0.0006036028 | 0.0005953333 | 0.0005748211 | 0.0005979658 | 0.000594854 | 0.0006273539 | 0.0006675272 | 0.0006915686 | 0.0007657466 | 0.0008158999 | 0.0008909136 | 0.0009763969 | 0.001061589 | 0.00116832 | 0.001208622 | 0.001264121
50.4 | 0.0006105898 | 0.0005927683 | 0.000596349 | 0.0006045022 | 0.0005878592 | 0.0005827496 | 0.0005824818 | 0.0005759936 | 0.0006219539 | 0.0006476086 | 0.0006974456 | 0.0007384196 | 0.000818318 | 0.0008889643 | 0.0009654076 | 0.001065165 | 0.001152214 | 0.001247965 | 0.001265583
50.5 | 0.0006124388 | 0.0006047026 | 0.0006065703 | 0.0005936752 | 0.0005905713 | 0.0005853232 | 0.0005867816 | 0.0005908187 | 0.0006067335 | 0.0006646046 | 0.0006884244 | 0.0007586794 | 0.0008335577 | 0.0009050236 | 0.0009720461 | 0.001066743 | 0.001169567 | 0.001231564 | 0.001267054
50.6 | 0.0005882348 | 0.0006092472 | 0.0006138964 | 0.0005934247 | 0.0005880309 | 0.0005783417 | 0.0005901547 | 0.000596521 | 0.0006131617 | 0.0006629701 | 0.0007038035 | 0.0007606073 | 0.000818198 | 0.0009177468 | 0.0009862107 | 0.001074525 | 0.001178904 | 0.00123232 | 0.001268535
50.7 | 0.0005996762 | 0.0006197709 | 0.0005901674 | 0.0005972924 | 0.0006034807 | 0.0005881988 | 0.0005984774 | 0.0005875525 | 0.0006115316 | 0.0006368126 | 0.0007059531 | 0.0007638505 | 0.0008193462 | 0.0008902959 | 0.0009752823 | 0.001083086 | 0.001152959 | 0.001226916 | 0.001270027
50.8 | 0.0006006468 | 0.000604187 | 0.0006071537 | 0.0006014045 | 0.0005979388 | 0.000584552 | 0.0005782184 | 0.0005675057 | 0.0006285045 | 0.000648063 | 0.0007136443 | 0.0007539867 | 0.0008307249 | 0.0008952372 | 0.0009727428 | 0.001068266 | 0.001164733 | 0.001239762 | 0.001271528
50.9 | 0.0006050316 | 0.000593236 | 0.0005953978 | 0.0005939311 | 0.0006070212 | 0.0005827275 | 0.0005897358 | 0.0005989177 | 0.0006012096 | 0.0006576941 | 0.0006862835 | 0.0007425833 | 0.000828785 | 0.0009152132 | 0.0009943206 | 0.001086485 | 0.001174161 | 0.001235563 | 0.00127304
51 | 0.0006058061 | 0.0006063393 | 0.0006273835 | 0.0005878927 | 0.0006102234 | 0.0005942891 | 0.0005882457 | 0.0006111793 | 0.0006206825 | 0.0006579136 | 0.0007059399 | 0.0007744928 | 0.0008156635 | 0.0008891947 | 0.001004515 | 0.001060713 | 0.001152696 | 0.001258362 | 0.001274563
51.1 | 0.0005954644 | 0.0006026019 | 0.0006065792 | 0.0006050278 | 0.0006073706 | 0.0005882851 | 0.0005915806 | 0.0006087035 | 0.0006278202 | 0.0006387944 | 0.000682114 | 0.0007412567 | 0.0008063566 | 0.000913206 | 0.0009903912 | 0.001079352 | 0.0011657 | 0.001225674 | 0.001276096
51.2 | 0.0006053872 | 0.000607669 | 0.0006109663 | 0.0005980847 | 0.0005955543 | 0.0005803381 | 0.0005695544 | 0.0005919073 | 0.000637874 | 0.0006808256 | 0.0006953397 | 0.0007526187 | 0.0008334727 | 0.0009111209 | 0.0009998124 | 0.001094259 | 0.001186888 | 0.001243588 | 0.001277639
51.3 | 0.0006018983 | 0.0006078712 | 0.0006072596 | 0.0005919151 | 0.0005816272 | 0.0005739768 | 0.0006023236 | 0.0005710245 | 0.0006169472 | 0.0006540791 | 0.0007082145 | 0.0007623696 | 0.0008287766 | 0.0008917198 | 0.0009816068 | 0.001084198 | 0.001171956 | 0.001265351 | 0.001279193
51.4 | 0.0006062763 | 0.0006032425 | 0.0006122369 | 0.0005990777 | 0.0005927724 | 0.0005769682 | 0.0005877409 | 0.0006127985 | 0.0006257913 | 0.0006793693 | 0.0006756686 | 0.0007608933 | 0.0008225733 | 0.0008744185 | 0.0009921427 | 0.001068674 | 0.001166643 | 0.001253192 | 0.001280758
51.5 | 0.0006141132 | 0.0006049578 | 0.0006154664 | 0.000603776 | 0.0005946562 | 0.0005986097 | 0.0005935073 | 0.0005909147 | 0.0006161386 | 0.0006642855 | 0.0007027289 | 0.0007470413 | 0.0008459873 | 0.0009044721 | 0.0009723945 | 0.001087936 | 0.001162896 | 0.001252334 | 0.001282334
51.6 | 0.0006082906 | 0.0006108386 | 0.0006083604 | 0.0005868661 | 0.0006089017 | 0.0005788775 | 0.0006010454 | 0.000602441 | 0.0006240032 | 0.0006512887 | 0.0006990567 | 0.0007693657 | 0.0008346948 | 0.0008970325 | 0.0009808091 | 0.00107736 | 0.001159231 | 0.001248463 | 0.00128392
51.7 | 0.0006027772 | 0.0006148947 | 0.0006242234 | 0.0006173474 | 0.0005901738 | 0.0005959319 | 0.0005968024 | 0.0005950505 | 0.0006028314 | 0.0006568588 | 0.0006921392 | 0.0007834884 | 0.0008161975 | 0.0008886202 | 0.0009993599 | 0.001079848 | 0.001160974 | 0.001251093 | 0.001285518
51.8 | 0.0006125538 | 0.0006298644 | 0.0006282201 | 0.0006116014 | 0.0006140899 | 0.0006073976 | 0.0005875724 | 0.0005849774 | 0.0006162789 | 0.0006659666 | 0.0007078008 | 0.0007474766 | 0.000829302 | 0.0009007907 | 0.0009811734 | 0.001093476 | 0.001178786 | 0.001241992 | 0.001287126
51.9 | 0.000628132 | 0.0006188789 | 0.0006066816 | 0.0005997606 | 0.0006049954 | 0.0005733202 | 0.0005792222 | 0.0006114964 | 0.000614957 | 0.0006435028 | 0.0007032622 | 0.0007587259 | 0.0008382011 | 0.0009020016 | 0.000983659 | 0.00108135 | 0.001175373 | 0.001233547 | 0.001288745
52 | 0.0006212154 | 0.0006138992 | 0.0006281833 | 0.0005949305 | 0.0005909997 | 0.0006026861 | 0.0005832617 | 0.0005802229 | 0.0006098996 | 0.0006565066 | 0.0007100117 | 0.0007560199 | 0.0008262109 | 0.0009127275 | 0.001013007 | 0.001088637 | 0.001185934 | 0.001264178 | 0.001290376
52.1 | 0.0006293528 | 0.0006234989 | 0.0006410267 | 0.000622988 | 0.0005985741 | 0.0005993291 | 0.0005778212 | 0.0005883798 | 0.0006208901 | 0.0006651936 | 0.0006995633 | 0.0007587199 | 0.000821862 | 0.0008918007 | 0.000986006 | 0.001080921 | 0.001153906 | 0.001247567 | 0.001292018
52.2 | 0.0006123123 | 0.0006351644 | 0.000617181 | 0.0005998397 | 0.0006066964 | 0.0005898503 | 0.0005946482 | 0.0006266761 | 0.0006354932 | 0.0006395042 | 0.0007179321 | 0.0007633428 | 0.0008309867 | 0.0009121455 | 0.0009961535 | 0.001090711 | 0.001157783 | 0.001272595 | 0.001293671
52.3 | 0.0006159839 | 0.000624454 | 0.0005981205 | 0.0006170395 | 0.0006244123 | 0.0005837943 | 0.0005907852 | 0.0005949578 | 0.0006135148 | 0.0006716812 | 0.0006972648 | 0.0007696208 | 0.000821711 | 0.0009048403 | 0.001005356 | 0.001087395 | 0.001172929 | 0.001259585 | 0.001295335
52.4 | 0.0006287862 | 0.0006229849 | 0.0006292964 | 0.0005960445 | 0.0005912028 | 0.0005888969 | 0.0005720137 | 0.0005779225 | 0.0006177306 | 0.0006733723 | 0.0007112076 | 0.0007711413 | 0.0008203572 | 0.0009044513 | 0.000994515 | 0.001074245 | 0.001170508 | 0.00125569 | 0.001297011
52.5 | 0.0006432169 | 0.0006344023 | 0.0006051326 | 0.0006189703 | 0.000599855 | 0.0005912769 | 0.000563546 | 0.0006091499 | 0.0006176976 | 0.000666561 | 0.0007129169 | 0.0007563903 | 0.0008264245 | 0.0008919624 | 0.0009776241 | 0.001082523 | 0.001163195 | 0.001249669 | 0.001298699
52.6 | 0.0006354935 | 0.0006318953 | 0.0006328668 | 0.0006188887 | 0.0006065737 | 0.0006205085 | 0.0005946572 | 0.0005995782 | 0.0006225796 | 0.0006561045 | 0.0006988559 | 0.000788105 | 0.0008242652 | 0.0009043502 | 0.0009992758 | 0.001103365 | 0.001165317 | 0.001244047 | 0.001300398
52.7 | 0.0006229663 | 0.000636324 | 0.0006458556 | 0.0006184943 | 0.0006145334 | 0.0005866822 | 0.000589046 | 0.0005909907 | 0.0006071888 | 0.0006663487 | 0.0007057012 | 0.0007629362 | 0.0008215 | 0.0009071912 | 0.0009884659 | 0.001097251 | 0.001197795 | 0.001260822 | 0.001302109
52.8 | 0.0006243068 | 0.0006227036 | 0.0006310038 | 0.0006413884 | 0.0005961374 | 0.0005699328 | 0.0005964231 | 0.000600751 | 0.0006165407 | 0.00066247 | 0.0007061261 | 0.0007569192 | 0.0008323544 | 0.000907137 | 0.0009989573 | 0.001085562 | 0.001181748 | 0.001257975 | 0.001303832
52.9 | 0.0006535863 | 0.0006256744 | 0.0006393461 | 0.0006187685 | 0.0006224469 | 0.000590866 | 0.0006196141 | 0.0005937631 | 0.0006285326 | 0.0006495749 | 0.0007086334 | 0.0007459059 | 0.0008406524 | 0.0009161761 | 0.0009965876 | 0.001084416 | 0.001173777 | 0.00127626 | 0.001305567
53 | 0.0006410644 | 0.000627346 | 0.0006257899 | 0.0006037228 | 0.0006066864 | 0.0005999119 | 0.0005917718 | 0.0005841348 | 0.0006249886 | 0.0006406123 | 0.000688899 | 0.000760829 | 0.0008444564 | 0.0009037086 | 0.001008363 | 0.001070711 | 0.001179375 | 0.001282029 | 0.001307314
53.1 | 0.0006334422 | 0.0006290672 | 0.0006331761 | 0.0006256574 | 0.0006227179 | 0.0005933734 | 0.0006013242 | 0.0005919795 | 0.000616412 | 0.0006601684 | 0.0007077036 | 0.0007575854 | 0.0008225974 | 0.00090809 | 0.0009839985 | 0.001090735 | 0.001178291 | 0.001248136 | 0.001309072
53.2 | 0.0006281407 | 0.0006536161 | 0.0006221406 | 0.0006036038 | 0.0006111173 | 0.0005911293 | 0.0006045416 | 0.0006175733 | 0.0006249833 | 0.0006860446 | 0.0007229263 | 0.0007695236 | 0.0008389315 | 0.0009340742 | 0.001014551 | 0.001073076 | 0.001174796 | 0.001272161 | 0.001310844
53.3 | 0.0006478201 | 0.0006230962 | 0.0006425164 | 0.0006080491 | 0.0006090025 | 0.0006094485 | 0.000585008 | 0.0005951618 | 0.0006092635 | 0.0006476863 | 0.0007079016 | 0.0007751147 | 0.0008302357 | 0.0009171298 | 0.001011521 | 0.001095011 | 0.001192174 | 0.001264714 | 0.001312627
53.4 | 0.0006451771 | 0.0006399877 | 0.0006511786 | 0.0006110663 | 0.0005890755 | 0.0005883945 | 0.0005928491 | 0.0006130118 | 0.0006174513 | 0.0006684775 | 0.0007090447 | 0.0007457911 | 0.0008293842 | 0.0009106508 | 0.001006033 | 0.001092942 | 0.001193417 | 0.001278175 | 0.001314423
53.5 | 0.0006407891 | 0.0006329432 | 0.0006363089 | 0.0006065605 | 0.0006056448 | 0.000602289 | 0.0006069834 | 0.0006126663 | 0.0006299692 | 0.0006601656 | 0.0007000923 | 0.0007729932 | 0.0008360752 | 0.0009276609 | 0.001003844 | 0.001091414 | 0.001171631 | 0.001265789 | 0.001316231
53.6 | 0.0006389287 | 0.0006333519 | 0.0006365093 | 0.000613516 | 0.0006114241 | 0.0006149176 | 0.0006003884 | 0.000624425 | 0.0006354895 | 0.0006627066 | 0.0007119545 | 0.0007702169 | 0.0008352964 | 0.0009240745 | 0.001016102 | 0.001098936 | 0.001181971 | 0.001259498 | 0.001318052
53.7 | 0.0006327331 | 0.0006592524 | 0.0006121895 | 0.0006456029 | 0.0006215718 | 0.0005920241 | 0.0006017838 | 0.0006064963 | 0.0006396475 | 0.0006780411 | 0.0007326812 | 0.0007983553 | 0.0008397036 | 0.0008996057 | 0.0009929053 | 0.00112423 | 0.001187842 | 0.001272863 | 0.001319885
53.8 | 0.0006468375 | 0.0006378833 | 0.0006166443 | 0.0006401248 | 0.0006212186 | 0.0006030352 | 0.0006077826 | 0.0005920179 | 0.0006200984 | 0.0006644647 | 0.000712591 | 0.0007401064 | 0.0008477281 | 0.0009254655 | 0.001005378 | 0.00109761 | 0.001194587 | 0.001271674 | 0.001321731
53.9 | 0.0006407683 | 0.0006344253 | 0.0006406193 | 0.0006493087 | 0.0006164082 | 0.0006105933 | 0.0006130634 | 0.0005822959 | 0.0006361975 | 0.0006668571 | 0.0007285532 | 0.0007705517 | 0.0008438705 | 0.0009308777 | 0.00101573 | 0.001097957 | 0.001164759 | 0.001265198 | 0.00132359
54 | 0.0006495791 | 0.0006411607 | 0.0006358524 | 0.0006308305 | 0.0006240861 | 0.0005976618 | 0.0006295827 | 0.0006041154 | 0.0006295503 | 0.0006552388 | 0.0007113454 | 0.0007711136 | 0.0008405328 | 0.0009448858 | 0.00100653 | 0.001100565 | 0.001191586 | 0.001268483 | 0.001325462
54.1 | 0.0006573842 | 0.0006429121 | 0.0006435952 | 0.0006244277 | 0.0006145211 | 0.000606681 | 0.0006026284 | 0.0006151101 | 0.0006320766 | 0.0006793445 | 0.0007050273 | 0.0007915517 | 0.0008479531 | 0.000897943 | 0.001021391 | 0.001101276 | 0.00118751 | 0.001280304 | 0.001327347
54.2 | 0.0006420898 | 0.0006474451 | 0.000635495 | 0.0006467367 | 0.0006121885 | 0.0006033229 | 0.000599447 | 0.000598588 | 0.0006273136 | 0.0006642081 | 0.0007014623 | 0.0007647509 | 0.0008423215 | 0.0009195337 | 0.00101891 | 0.001091827 | 0.001181198 | 0.001273027 | 0.001329246
54.3 | 0.0006507492 | 0.0006557555 | 0.0006478248 | 0.0006389551 | 0.0006272955 | 0.0005919266 | 0.0006212415 | 0.0006019399 | 0.0006390801 | 0.0006685278 | 0.0007258464 | 0.0007543886 | 0.0008297457 | 0.0009343413 | 0.001005442 | 0.001117575 | 0.001183972 | 0.001268782 | 0.001331157
54.4 | 0.0006572693 | 0.0006465935 | 0.0006440486 | 0.0006420296 | 0.000632626 | 0.0005910188 | 0.0006130102 | 0.0006093937 | 0.0006272302 | 0.000669861 | 0.0007124403 | 0.0007565715 | 0.0008538239 | 0.0009103511 | 0.0009852673 | 0.001112103 | 0.001200234 | 0.001279415 | 0.001333082
54.5 | 0.000658462 | 0.000637819 | 0.0006521185 | 0.0006260666 | 0.0006091773 | 0.00060359 | 0.0006027715 | 0.000607168 | 0.0006129423 | 0.0006874871 | 0.0007212088 | 0.0007909385 | 0.0008544005 | 0.0009208987 | 0.0009965606 | 0.001112369 | 0.001201543 | 0.001290326 | 0.001335021
54.6 | 0.0006565024 | 0.000663076 | 0.0006377232 | 0.0006642711 | 0.0006401569 | 0.0006137767 | 0.0006110137 | 0.0006133212 | 0.0006399632 | 0.0006694362 | 0.0007016585 | 0.0007844115 | 0.0008255326 | 0.0009181308 | 0.0009841406 | 0.001095021 | 0.001218202 | 0.001284883 | 0.001336972
54.7 | 0.0006618272 | 0.0006573707 | 0.0006647438 | 0.0006413141 | 0.0006124975 | 0.0006082605 | 0.0006220159 | 0.0006327269 | 0.0006064988 | 0.0006746113 | 0.0007161077 | 0.0007969086 | 0.0008465057 | 0.0009160974 | 0.001006409 | 0.001107885 | 0.001194149 | 0.001279492 | 0.001338938
54.8 | 0.0006678728 | 0.000643534 | 0.0006445912 | 0.0006226447 | 0.000637379 | 0.0006165178 | 0.0006008237 | 0.0006021039 | 0.0006259936 | 0.0006828627 | 0.0007150117 | 0.0007638074 | 0.0008532283 | 0.0009165311 | 0.001022233 | 0.001099061 | 0.001192498 | 0.001292708 | 0.001340918
54.9 | 0.0006683655 | 0.0006611193 | 0.0006479696 | 0.0006270452 | 0.0006065663 | 0.00062963 | 0.0005982371 | 0.0006098886 | 0.0006162671 | 0.0006558792 | 0.0007209618 | 0.0007907716 | 0.0008505999 | 0.0008988611 | 0.001026432 | 0.001104436 | 0.0012082 | 0.001299635 | 0.001342911
55 | 0.0006581822 | 0.0006339162 | 0.0006227268 | 0.0006307321 | 0.0006478128 | 0.0006082596 | 0.0005914947 | 0.0006298715 | 0.0006052449 | 0.0006746904 | 0.0007275559 | 0.0007668518 | 0.0008555664 | 0.0009266531 | 0.001011642 | 0.00110291 | 0.001208219 | 0.001291618 | 0.001344918
55.1 | 0.0006733057 | 0.0006630445 | 0.0006420778 | 0.0006634723 | 0.000625683 | 0.0006067419 | 0.0006373116 | 0.0005791883 | 0.0006393723 | 0.0006553247 | 0.0007177144 | 0.0007591961 | 0.0008489071 | 0.0009034466 | 0.0009963697 | 0.001107147 | 0.001200068 | 0.00129376 | 0.00134694
55.2 | 0.0006756023 | 0.0006541381 | 0.0006645313 | 0.0006481238 | 0.0006153362 | 0.0006064677 | 0.0006144244 | 0.0006209818 | 0.0006361539 | 0.0006792878 | 0.000703567 | 0.0007824147 | 0.0008438974 | 0.0009176577 | 0.001044077 | 0.00110434 | 0.001191658 | 0.001290266 | 0.001339245
55.3 | 0.0006743222 | 0.0006451032 | 0.0006702184 | 0.0006356746 | 0.0006250485 | 0.0006251197 | 0.0005924459 | 0.0006220896 | 0.000640205 | 0.0006541882 | 0.0007175235 | 0.0007813643 | 0.0008641238 | 0.0009150227 | 0.001013614 | 0.001117888 | 0.001220013 | 0.001299213 | 0.001333446
55.4 | 0.0006678178 | 0.0006524674 | 0.0006555777 | 0.000640905 | 0.0006389021 | 0.0006156985 | 0.0006055457 | 0.0006155989 | 0.0006556007 | 0.0006611159 | 0.0007200238 | 0.0007872287 | 0.0008669252 | 0.0009249072 | 0.00103301 | 0.001112812 | 0.001209234 | 0.00130371 | 0.001330348
55.5 | 0.0006697588 | 0.0006654812 | 0.0006498943 | 0.0006429588 | 0.0006369654 | 0.0006250914 | 0.0006103401 | 0.0006171459 | 0.0006248676 | 0.0006811504 | 0.0007252921 | 0.0007843093 | 0.000866399 | 0.0009399131 | 0.001015137 | 0.001113507 | 0.001209912 | 0.001280518 | 0.001324503
55.6 | 0.000672894 | 0.0006583194 | 0.0006559067 | 0.0006468102 | 0.0006371811 | 0.0006284816 | 0.0006180733 | 0.0006149553 | 0.0006446608 | 0.0006583657 | 0.0007204021 | 0.0007608572 | 0.0008489667 | 0.0009266186 | 0.001024974 | 0.001100487 | 0.001211234 | 0.001292818 | 0.001344576
55.7 | 0.000666317 | 0.000651699 | 0.0006420506 | 0.000643997 | 0.0006439063 | 0.0006073085 | 0.0006188944 | 0.0006100071 | 0.0006370382 | 0.0006435632 | 0.0007075268 | 0.0008093873 | 0.0008331126 | 0.0009391406 | 0.001021293 | 0.001121051 | 0.001219854 | 0.001277644 | 0.001328601
55.8 | 0.0006903073 | 0.0006791573 | 0.0006522337 | 0.0006377513 | 0.000631331 | 0.0006192208 | 0.0006314117 | 0.0006254793 | 0.0006152508 | 0.0006846243 | 0.0007290811 | 0.000792545 | 0.0008445538 | 0.0009157332 | 0.001022112 | 0.00111799 | 0.00121844 | 0.001288136 | 0.001335783
55.9 | 0.0006785589 | 0.0006911946 | 0.0006409586 | 0.0006362052 | 0.0006220963 | 0.0006261239 | 0.0006161143 | 0.0006009689 | 0.0006461814 | 0.0006681343 | 0.0007070273 | 0.0007754691 | 0.000848245 | 0.0009296804 | 0.001010404 | 0.001125782 | 0.001214114 | 0.001282285 | 0.001336445
56 | 0.0006692416 | 0.0006682763 | 0.0006699652 | 0.0006381613 | 0.0006555647 | 0.0006208912 | 0.0006152953 | 0.0006139011 | 0.0006330891 | 0.0006650123 | 0.0007294325 | 0.0007824086 | 0.0008508315 | 0.0009246649 | 0.001026061 | 0.001114676 | 0.001205972 | 0.001298878 | 0.001327782
56.1 | 0.0006663917 | 0.0006718973 | 0.0006656856 | 0.0006556038 | 0.0006445869 | 0.0006132559 | 0.0006136878 | 0.0006065466 | 0.0006117295 | 0.0006770058 | 0.0007091051 | 0.0007950493 | 0.000844345 | 0.0009214079 | 0.001026737 | 0.001128644 | 0.001235284 | 0.001288551 | 0.001347535
56.2 | 0.0007018808 | 0.0006645909 | 0.0006494076 | 0.000669246 | 0.0006549704 | 0.0006341026 | 0.0006140514 | 0.0006133462 | 0.0006444844 | 0.0006634628 | 0.0007329607 | 0.0007769991 | 0.000859421 | 0.0009399047 | 0.001039187 | 0.001100302 | 0.001207367 | 0.001297303 | 0.001335175
56.3 | 0.0006531212 | 0.0006687619 | 0.0006521905 | 0.0006407617 | 0.0006428905 | 0.0006359066 | 0.0006146783 | 0.0006041327 | 0.0006368185 | 0.0006463524 | 0.0007000753 | 0.0007880784 | 0.0008762529 | 0.00092925 | 0.0009905723 | 0.001127782 | 0.001183162 | 0.001264998 | 0.001330876
56.4 | 0.000664524 | 0.000680574 | 0.0006748268 | 0.0006445021 | 0.0006428156 | 0.0006354128 | 0.0006248703 | 0.000600288 | 0.0006546422 | 0.0006823398 | 0.0007119194 | 0.0007844819 | 0.0008364172 | 0.0009399126 | 0.001016174 | 0.0011291 | 0.00121413 | 0.001288547 | 0.001343223
56.5 | 0.0006889658 | 0.0006845366 | 0.0006630619 | 0.000657519 | 0.0006419489 | 0.0006208058 | 0.0006253918 | 0.0006268777 | 0.0006317015 | 0.000676053 | 0.0007224742 | 0.000777559 | 0.000840152 | 0.000926398 | 0.001014968 | 0.001131692 | 0.001236655 | 0.001309235 | 0.001334537
56.6 | 0.000686556 | 0.0006982804 | 0.0006739377 | 0.0006754458 | 0.0006647043 | 0.0006265461 | 0.000609861 | 0.0006327137 | 0.000639235 | 0.0006606469 | 0.0007275458 | 0.0007694373 | 0.0008326689 | 0.0009450077 | 0.001044385 | 0.001125358 | 0.001224679 | 0.001310845 | 0.001342462
56.7 | 0.0006788265 | 0.0006733947 | 0.0006696792 | 0.000675506 | 0.0006616447 | 0.0006328072 | 0.0006168973 | 0.0006228081 | 0.0006329526 | 0.0006735885 | 0.0007290791 | 0.0007767683 | 0.000854342 | 0.0009485073 | 0.001009371 | 0.001118749 | 0.001224649 | 0.001282964 | 0.001336728
56.8 | 0.0007004535 | 0.0006819429 | 0.0006930978 | 0.0006424605 | 0.0006619994 | 0.0006018998 | 0.0006255408 | 0.0006361471 | 0.0006291602 | 0.0006627636 | 0.0007269327 | 0.0007829307 | 0.0008451861 | 0.000954364 | 0.001018846 | 0.001145768 | 0.00120924 | 0.001276169 | 0.001344662
56.9 | 0.0006535932 | 0.0006825171 | 0.0006817362 | 0.000695203 | 0.000654801 | 0.0006054726 | 0.0006162356 | 0.0006329815 | 0.0006248844 | 0.000678139 | 0.0007182974 | 0.0007789115 | 0.0008539592 | 0.0009088195 | 0.001007837 | 0.001108207 | 0.001234482 | 0.00129882 | 0.001340946
57 | 0.0006903151 | 0.0006780186 | 0.0006900052 | 0.0006539012 | 0.0006598844 | 0.0006079197 | 0.0006344294 | 0.0005991937 | 0.0006351752 | 0.0006828509 | 0.000717363 | 0.0007896456 | 0.0008542938 | 0.0009311134 | 0.001031915 | 0.001114977 | 0.001198581 | 0.001289201 | 0.001336574
57.1 | 0.0007120724 | 0.0007156456 | 0.0006826981 | 0.0006768806 | 0.0006724596 | 0.0006598225 | 0.000614541 | 0.0006193723 | 0.0006410908 | 0.0006700007 | 0.0007160965 | 0.0007837951 | 0.0008097031 | 0.0009363028 | 0.00102352 | 0.001113558 | 0.001217776 | 0.001314837 | 0.001345685
57.2 | 0.0007043328 | 0.0006671021 | 0.0007031231 | 0.0006682569 | 0.000652429 | 0.0006186249 | 0.0006247484 | 0.0006355189 | 0.0006323526 | 0.0006744528 | 0.0007201097 | 0.0007962514 | 0.0008390316 | 0.0009175914 | 0.001043892 | 0.001102492 | 0.001229782 | 0.001300127 | 0.001339298
57.3 | 0.0006651657 | 0.0006798395 | 0.0006798966 | 0.000659308 | 0.0006487444 | 0.0006356936 | 0.0006354896 | 0.0006214037 | 0.0006528353 | 0.0006716183 | 0.0007188544 | 0.000778066 | 0.0008866767 | 0.0009407239 | 0.001041703 | 0.00111947 | 0.001212359 | 0.001308967 | 0.001344423
57.4 | 0.0006951452 | 0.0007123417 | 0.0006751012 | 0.0006544269 | 0.0006522394 | 0.0006312503 | 0.0006116632 | 0.0006244954 | 0.0006432161 | 0.0006730282 | 0.0007347775 | 0.0007946502 | 0.0008567958 | 0.0009304246 | 0.001023683 | 0.001154302 | 0.001203058 | 0.001308418 | 0.001331949
57.5 | 0.0006907906 | 0.0007164306 | 0.0006857146 | 0.000660446 | 0.0006611028 | 0.0006174219 | 0.00062865 | 0.0006302145 | 0.0006264083 | 0.0006803482 | 0.0007214753 | 0.0007981533 | 0.0008604012 | 0.0009488067 | 0.001031029 | 0.001117996 | 0.001241307 | 0.001310882 | 0.001340523
57.6 | 0.0006884084 | 0.0006981961 | 0.0007010138 | 0.0006821453 | 0.0006591565 | 0.0006394319 | 0.000635484 | 0.0006087077 | 0.0006630495 | 0.0006835152 | 0.0007143932 | 0.0007954811 | 0.000831852 | 0.0009374316 | 0.001039329 | 0.001149492 | 0.001204567 | 0.001316847 | 0.001347083
57.7 | 0.0006952381 | 0.000690078 | 0.0006885935 | 0.0006790611 | 0.0006904927 | 0.000636964 | 0.0006216958 | 0.000607306 | 0.0006449445 | 0.0006583872 | 0.0007191656 | 0.000792668 | 0.0008459008 | 0.0009360693 | 0.001027543 | 0.001132529 | 0.001231881 | 0.001315105 | 0.001352923
57.8 | 0.0006972548 | 0.0007044494 | 0.0007025208 | 0.0006688345 | 0.0006577885 | 0.0006275435 | 0.0006120226 | 0.0006381766 | 0.0006317644 | 0.0006788815 | 0.0007030117 | 0.0007758382 | 0.0008619539 | 0.000933409 | 0.001053765 | 0.001132834 | 0.00123044 | 0.001307225 | 0.00135688
57.9 | 0.0006951501 | 0.0007124067 | 0.0007000656 | 0.0006558872 | 0.0006462925 | 0.0006204544 | 0.0006153388 | 0.0006230475 | 0.0006603383 | 0.0006896746 | 0.0007163624 | 0.0007905272 | 0.0008272355 | 0.000962151 | 0.001045114 | 0.001121884 | 0.001233692 | 0.001303223 | 0.001345968
58 | 0.0007158565 | 0.0007129703 | 0.0007016374 | 0.0006632489 | 0.0006801004 | 0.0006581655 | 0.0006420266 | 0.0006147097 | 0.0006482515 | 0.0006689476 | 0.0007240323 | 0.0007648519 | 0.0008450144 | 0.0009249043 | 0.001018522 | 0.001114017 | 0.001215116 | 0.001295658 | 0.001339472
58.1 | 0.000721637 | 0.0007201174 | 0.0007137548 | 0.0006774653 | 0.0006389167 | 0.0006521034 | 0.0006329092 | 0.0006262466 | 0.0006326981 | 0.0006600702 | 0.0007346376 | 0.0007899105 | 0.0008428382 | 0.0009394859 | 0.001024003 | 0.001147451 | 0.001238086 | 0.001316841 | 0.001325943
58.2 | 0.0007080721 | 0.0007069334 | 0.0007067825 | 0.0006851609 | 0.0006752596 | 0.0006393208 | 0.0006291546 | 0.0006338862 | 0.0006485063 | 0.0007001276 | 0.0007401623 | 0.0007985858 | 0.0008645299 | 0.000959312 | 0.00103502 | 0.001109803 | 0.001238844 | 0.001315131 | 0.00133266
58.3 | 0.0007151724 | 0.000731298 | 0.0006858479 | 0.000689092 | 0.0006588304 | 0.0006238415 | 0.0006198894 | 0.0006226975 | 0.0006384487 | 0.0006735005 | 0.0007007774 | 0.0007797753 | 0.0008751393 | 0.0009343527 | 0.001052527 | 0.001123141 | 0.001204996 | 0.00131675 | 0.001355983
58.4 | 0.0007187677 | 0.0007056007 | 0.0007049621 | 0.000705092 | 0.0006815722 | 0.0006178435 | 0.0006231692 | 0.0006163366 | 0.0006406736 | 0.0006870328 | 0.0007273725 | 0.0007867392 | 0.0008775907 | 0.0009569524 | 0.001036254 | 0.001144845 | 0.001225275 | 0.001312254 | 0.00135475
58.5 | 0.0007191505 | 0.0007215749 | 0.000695636 | 0.000678287 | 0.0006812098 | 0.0006490341 | 0.0006419459 | 0.0006265909 | 0.0006662799 | 0.0006626752 | 0.0007108631 | 0.0007874169 | 0.0008624517 | 0.0009231958 | 0.001029853 | 0.001130969 | 0.001196867 | 0.001316005 | 0.001358414
58.6 | 0.0007353026 | 0.0007373303 | 0.0007275436 | 0.0006795032 | 0.0006801426 | 0.0006464342 | 0.0006422498 | 0.0006566701 | 0.0006563926 | 0.0006838682 | 0.0007026084 | 0.000783046 | 0.0008682933 | 0.0009282616 | 0.001038291 | 0.001115461 | 0.001232336 | 0.001318403 | 0.001377568
58.7 | 0.0007369984 | 0.0007084597 | 0.0007012116 | 0.0006752137 | 0.0006735768 | 0.0006324991 | 0.0006589997 | 0.0006388034 | 0.0006537709 | 0.0006772979 | 0.0007455911 | 0.0007823673 | 0.0008524835 | 0.0009299287 | 0.00105249 | 0.001132786 | 0.001249761 | 0.001310848 | 0.001330505
58.8 | 0.0007161108 | 0.0007294912 | 0.000693229 | 0.0007015975 | 0.0006768401 | 0.0006462834 | 0.0006387924 | 0.0006381187 | 0.0006361956 | 0.0006757553 | 0.0007324199 | 0.0008078884 | 0.0008614266 | 0.000945573 | 0.001050873 | 0.00114245 | 0.00124744 | 0.001294084 | 0.001336692
58.9 | 0.0007411363 | 0.0007449869 | 0.0007073884 | 0.0006821808 | 0.000678539 | 0.0006560105 | 0.0006311737 | 0.0006532731 | 0.0006527917 | 0.0006597529 | 0.0007206114 | 0.0007839859 | 0.0008791399 | 0.0009562393 | 0.001033733 | 0.001129981 | 0.001218385 | 0.00131383 | 0.001340592
59 | 0.0007190351 | 0.000742225 | 0.0007168974 | 0.0006953579 | 0.0006714155 | 0.0006658071 | 0.0006502435 | 0.0006235472 | 0.0006394573 | 0.0006690796 | 0.0007440079 | 0.0008001606 | 0.0008540244 | 0.000956749 | 0.001017156 | 0.001138987 | 0.001228409 | 0.001328081 | 0.001353066
59.1 | 0.0007433037 | 0.0007113767 | 0.0007316524 | 0.0006920053 | 0.0006804311 | 0.0006599206 | 0.0006464722 | 0.0006215151 | 0.000665044 | 0.0006848669 | 0.0007441581 | 0.0007913068 | 0.0008584149 | 0.0009473468 | 0.001051749 | 0.001134894 | 0.001220096 | 0.001313917 | 0.001350198
59.2 | 0.0007370759 | 0.0007413682 | 0.0007197485 | 0.0007144399 | 0.0006862664 | 0.000673402 | 0.0006357951 | 0.0006439076 | 0.0006505369 | 0.0006780544 | 0.0007117575 | 0.0008101595 | 0.0008626149 | 0.0009004349 | 0.001030631 | 0.001134819 | 0.001228529 | 0.001325012 | 0.001332701
59.3 | 0.0007286436 | 0.0007344181 | 0.0007207546 | 0.0007010519 | 0.0006669367 | 0.0006711154 | 0.0006066319 | 0.0006264779 | 0.0006430794 | 0.0006765586 | 0.0007119611 | 0.00079474 | 0.000859803 | 0.0009515086 | 0.001018565 | 0.001149047 | 0.001217486 | 0.001318674 | 0.00137284
59.4 | 0.000736528 | 0.0007385156 | 0.0007245812 | 0.000711954 | 0.0006790815 | 0.0006330255 | 0.0006421773 | 0.0006344527 | 0.0006324264 | 0.0006833524 | 0.0007427719 | 0.000799864 | 0.0008900011 | 0.0009369627 | 0.00103432 | 0.001164121 | 0.001240693 | 0.001311563 | 0.00136295
59.5 | 0.0007377463 | 0.0007571241 | 0.0007132868 | 0.0007031827 | 0.0006986569 | 0.0006407171 | 0.0006435556 | 0.0006188484 | 0.000665776 | 0.0006877195 | 0.0007411455 | 0.0007977576 | 0.0008737188 | 0.0009480588 | 0.001037876 | 0.001138466 | 0.001228903 | 0.001320742 | 0.001354718
59.6 | 0.0007379642 | 0.0007508621 | 0.0007246668 | 0.0006989209 | 0.0007095148 | 0.0006744346 | 0.0006230868 | 0.000648605 | 0.0006471448 | 0.0007106892 | 0.0007403697 | 0.0007894007 | 0.0008662829 | 0.0009386788 | 0.001032214 | 0.001142211 | 0.001253329 | 0.001303227 | 0.00135709
59.7 | 0.0007346823 | 0.000746175 | 0.0007165222 | 0.0007059164 | 0.0006902235 | 0.0006518311 | 0.0006380912 | 0.0006458824 | 0.0006597679 | 0.0006653409 | 0.0007431151 | 0.000793502 | 0.0008787935 | 0.0009475559 | 0.001060403 | 0.00114937 | 0.00124788 | 0.001332238 | 0.001353317
59.8 | 0.0007535405 | 0.0007384919 | 0.0007459875 | 0.0007009612 | 0.000688312 | 0.0006642804 | 0.0006538284 | 0.0006587588 | 0.0006729084 | 0.0006764075 | 0.0007323653 | 0.0008154679 | 0.0008874182 | 0.0009243389 | 0.00105964 | 0.001150807 | 0.001247901 | 0.001323211 | 0.001357333
59.9 | 0.000741466 | 0.0007371907 | 0.0007176242 | 0.0006951549 | 0.0006999377 | 0.0006557079 | 0.0006280872 | 0.0006377269 | 0.0006447157 | 0.0006840171 | 0.0007298867 | 0.0007919326 | 0.0008741323 | 0.0009255832 | 0.001031203 | 0.001138956 | 0.001231427 | 0.001330963 | 0.001344215
60 | 0.0007261504 | 0.000756601 | 0.0007428648 | 0.0007415946 | 0.000676857 | 0.000663023 | 0.0006465427 | 0.0006202821 | 0.0006726116 | 0.0006917793 | 0.0007439504 | 0.0007784132 | 0.0008643784 | 0.0009597384 | 0.001052467 | 0.001147634 | 0.001249991 | 0.001349798 | 0.001359915
60.1 | 0.0007598583 | 0.0007529395 | 0.0007594041 | 0.0007044697 | 0.0006671972 | 0.0006534781 | 0.0006422216 | 0.0006302293 | 0.0006664959 | 0.0006982791 | 0.0007249677 | 0.0007951088 | 0.0008769448 | 0.0009372062 | 0.001043527 | 0.001136927 | 0.001246757 | 0.001337267 | 0.001343836
60.2 | 0.0007666022 | 0.0007505759 | 0.0007417109 | 0.0007221816 | 0.0006976586 | 0.0006781801 | 0.0006517509 | 0.0006576315 | 0.0006653428 | 0.0006865754 | 0.000724049 | 0.0007800427 | 0.0008802634 | 0.0009665807 | 0.001044804 | 0.001139688 | 0.001237794 | 0.001328189 | 0.001358847
60.3 | 0.0007412836 | 0.0007494566 | 0.0007411246 | 0.0007400465 | 0.0007059475 | 0.0006518511 | 0.0006611044 | 0.0006465348 | 0.0006797904 | 0.0006922473 | 0.0007124133 | 0.0008242881 | 0.0008733618 | 0.0009568693 | 0.001036555 | 0.00116998 | 0.001246812 | 0.001311613 | 0.001385463
60.4 | 0.0007545999 | 0.0007705084 | 0.0007411469 | 0.0007201182 | 0.0007125399 | 0.0006672341 | 0.0006301565 | 0.0006305192 | 0.0006748428 | 0.0007207019 | 0.0007381142 | 0.000831916 | 0.0008624702 | 0.0009481682 | 0.001059814 | 0.0011593 | 0.001280502 | 0.001346975 | 0.001374254
60.5 | 0.0007617823 | 0.000758437 | 0.000725354 | 0.0007193058 | 0.0006960405 | 0.0006630567 | 0.0006639763 | 0.0006375573 | 0.0006500895 | 0.0006847298 | 0.0007438504 | 0.0007999153 | 0.0008858659 | 0.0009647087 | 0.001061419 | 0.001117107 | 0.001241837 | 0.001342286 | 0.001364693
60.6 | 0.0007690467 | 0.0007397308 | 0.0007463995 | 0.0007303417 | 0.0006879964 | 0.0006614618 | 0.0006534226 | 0.000628377 | 0.0006569423 | 0.0006985825 | 0.0007714464 | 0.0008113774 | 0.0008969503 | 0.000937712 | 0.001065833 | 0.001139516 | 0.001267162 | 0.001311406 | 0.001359696
60.7 | 0.0007565916 | 0.0007660142 | 0.0007631491 | 0.0007182793 | 0.0007151475 | 0.0006595023 | 0.0006496629 | 0.0006603968 | 0.00065613 | 0.000690902 | 0.0007631909 | 0.0008016914 | 0.0008916313 | 0.0009625685 | 0.001067256 | 0.00118155 | 0.001265422 | 0.001338455 | 0.001360271
60.8 | 0.0007503851 | 0.0007654725 | 0.0007454373 | 0.0007195241 | 0.0007187752 | 0.0006627466 | 0.0006457063 | 0.0006523661 | 0.0006731591 | 0.0007113026 | 0.0007525919 | 0.0008117492 | 0.0008594992 | 0.0009646928 | 0.001067456 | 0.00113993 | 0.001246209 | 0.001317924 | 0.001361831
60.9 | 0.0007752972 | 0.0007691651 | 0.0007192768 | 0.0007256763 | 0.0006926264 | 0.0006531118 | 0.0006379888 | 0.0006554433 | 0.0006689018 | 0.0006935445 | 0.0007403498 | 0.0008336163 | 0.0008741811 | 0.0009248162 | 0.001074392 | 0.001139676 | 0.001246205 | 0.001319422 | 0.001371002
61 | 0.0007735912 | 0.0007701741 | 0.0007597532 | 0.0007415464 | 0.0007020313 | 0.0006393509 | 0.0006584371 | 0.000627234 | 0.0006587928 | 0.0006829074 | 0.0007350195 | 0.0007802267 | 0.0008954237 | 0.0009461294 | 0.001061165 | 0.001145592 | 0.001248125 | 0.001317839 | 0.001370812
61.1 | 0.0007802359 | 0.0007651198 | 0.0007681556 | 0.000748066 | 0.0007297419 | 0.0006809407 | 0.0006687732 | 0.0006375577 | 0.0006378815 | 0.0007050495 | 0.0007390407 | 0.0007996999 | 0.0009011504 | 0.0009937548 | 0.001046597 | 0.00112863 | 0.001247789 | 0.001319657 | 0.001358729
61.2 | 0.0007925276 | 0.0007822298 | 0.0007565578 | 0.0007091939 | 0.0007119631 | 0.0006642407 | 0.0006574862 | 0.0006704474 | 0.0006558926 | 0.0006957873 | 0.0007366012 | 0.0008238759 | 0.0008761379 | 0.000934348 | 0.001059767 | 0.001161404 | 0.001234397 | 0.001336648 | 0.00137119
61.3 | 0.0007760117 | 0.0007686053 | 0.0007754345 | 0.0007303725 | 0.0007238924 | 0.0006547039 | 0.0006466076 | 0.0006555032 | 0.0006876678 | 0.0006821388 | 0.0007157918 | 0.0008048184 | 0.000893442 | 0.0009606261 | 0.001050055 | 0.001154628 | 0.001275554 | 0.001343948 | 0.001374889
61.4 | 0.0007783735 | 0.0007617638 | 0.0007752205 | 0.000720865 | 0.000707265 | 0.0006929823 | 0.0006576262 | 0.0006486541 | 0.0006630281 | 0.0006937138 | 0.0007415985 | 0.0008206888 | 0.0009130352 | 0.0009714849 | 0.001056976 | 0.001170148 | 0.001255087 | 0.00133856 | 0.001381914
61.5 | 0.0007702947 | 0.0007848095 | 0.0007635138 | 0.0007429744 | 0.0007219141 | 0.0006466319 | 0.0006662258 | 0.0006494241 | 0.0006598779 | 0.000688302 | 0.0007436927 | 0.0007923379 | 0.0008962882 | 0.0009581587 | 0.001080489 | 0.001170533 | 0.00125775 | 0.001339385 | 0.001355782
61.6 | 0.0007800732 | 0.0007933402 | 0.0007815459 | 0.000740171 | 0.0007279105 | 0.0006604113 | 0.0006532956 | 0.0006359232 | 0.0006753557 | 0.0006904484 | 0.0007498533 | 0.0008159195 | 0.0008636716 | 0.0009852847 | 0.001056586 | 0.001179864 | 0.001276894 | 0.001326595 | 0.001362196
61.7 | 0.0007709696 | 0.0007669786 | 0.0007674031 | 0.0007457409 | 0.0007242792 | 0.0006814623 | 0.0006596794 | 0.0006621442 | 0.0006461626 | 0.000695702 | 0.0007535706 | 0.0008097103 | 0.0008761571 | 0.0009413171 | 0.001062597 | 0.001149006 | 0.001269555 | 0.001320684 | 0.001374156
61.8 | 0.0007943635 | 0.0007609409 | 0.0007392565 | 0.0007611778 | 0.000696555 | 0.000697044 | 0.0006471989 | 0.0006335069 | 0.0006460983 | 0.0006924167 | 0.0007267309 | 0.0008080402 | 0.0008796454 | 0.0009680835 | 0.001063274 | 0.001173363 | 0.001283163 | 0.001340322 | 0.001374234
61.9 | 0.0007924764 | 0.0007941113 | 0.0007910842 | 0.0007305054 | 0.0007224991 | 0.0006470824 | 0.0006875694 | 0.0006345287 | 0.0006488639 | 0.000684599 | 0.0007311509 | 0.0008061885 | 0.000845692 | 0.0009637533 | 0.001066018 | 0.001147013 | 0.001293261 | 0.001340657 | 0.001385609
62 | 0.0007883917 | 0.0007764568 | 0.0007704127 | 0.0007290578 | 0.0007219638 | 0.0006547975 | 0.0006602736 | 0.0006576685 | 0.000649363 | 0.0006882096 | 0.0007497922 | 0.000817957 | 0.0008932028 | 0.0009672445 | 0.001071166 | 0.001158746 | 0.001278784 | 0.001325263 | 0.00136307
62.1 | 0.0008043372 | 0.0007900813 | 0.0008088715 | 0.0007521995 | 0.0007141012 | 0.0006901035 | 0.0006584123 | 0.0006683618 | 0.000667044 | 0.000691444 | 0.0007394333 | 0.0008247076 | 0.0008755583 | 0.0009699663 | 0.001071773 | 0.001182348 | 0.001278384 | 0.001312404 | 0.001392709
62.2 | 0.0008117023 | 0.0008039487 | 0.0007812242 | 0.0007454393 | 0.000727913 | 0.0006572068 | 0.0006652527 | 0.0006642618 | 0.0006504408 | 0.0007099521 | 0.0007583195 | 0.0007942138 | 0.0008927489 | 0.000967645 | 0.001046808 | 0.001150629 | 0.001258885 | 0.001323696 | 0.001378881
62.3 | 0.0007952523 | 0.0007780343 | 0.0007816856 | 0.0007421848 | 0.0007357175 | 0.0006977174 | 0.0006568038 | 0.0006815539 | 0.0006947163 | 0.0006983867 | 0.0007439128 | 0.0007982436 | 0.000892826 | 0.0009537624 | 0.001043831 | 0.001176821 | 0.001288297 | 0.001338155 | 0.001360401
62.4 | 0.0007981806 | 0.0007958287 | 0.0007657072 | 0.0007508904 | 0.0007313208 | 0.0006814233 | 0.0006347587 | 0.0006525295 | 0.0006886057 | 0.000673606 | 0.000760412 | 0.0008103677 | 0.0008756708 | 0.0009639298 | 0.001085345 | 0.001165029 | 0.001260105 | 0.001317551 | 0.001399427
62.5 | 0.0007838959 | 0.0007886415 | 0.0007747937 | 0.0007731698 | 0.0007346084 | 0.0006930867 | 0.0006688377 | 0.0006386938 | 0.0006829778 | 0.0007181207 | 0.0007672241 | 0.0008230286 | 0.000903949 | 0.0009621684 | 0.001079837 | 0.00116107 | 0.00122635 | 0.001337527 | 0.001404207
62.6 | 0.0007986666 | 0.0008085726 | 0.0007902384 | 0.0007514275 | 0.0007057522 | 0.00069641 | 0.000679746 | 0.0006460524 | 0.0006685165 | 0.0007189185 | 0.000765689 | 0.0008203341 | 0.0008899286 | 0.0009786339 | 0.001063702 | 0.001163553 | 0.001252074 | 0.001318503 | 0.001385523
62.7 | 0.0008049168 | 0.0007902926 | 0.0008124919 | 0.0007865956 | 0.0007397518 | 0.0007130432 | 0.0006607754 | 0.0006701481 | 0.0006479949 | 0.000692844 | 0.0007630468 | 0.0008053875 | 0.0008603498 | 0.000962256 | 0.001073987 | 0.001175227 | 0.001283208 | 0.001369698 | 0.001351379
62.8 | 0.0008002172 | 0.0008122175 | 0.0007909062 | 0.0007467128 | 0.0007282162 | 0.0006662385 | 0.0006877259 | 0.0006947059 | 0.0006687871 | 0.000712239 | 0.0007468829 | 0.0008159011 | 0.0008961583 | 0.0009352643 | 0.001077054 | 0.001171864 | 0.001287452 | 0.001356935 | 0.0013597
62.9 | 0.0008101582 | 0.0008205859 | 0.0007752432 | 0.0007512857 | 0.0007268695 | 0.0006803332 | 0.0006664818 | 0.0006740138 | 0.0006758431 | 0.0007205624 | 0.0007555744 | 0.0008329268 | 0.0009035222 | 0.0009814031 | 0.001039661 | 0.001165592 | 0.001256344 | 0.0013545 | 0.001372934
63 | 0.0008218306 | 0.0008089965 | 0.0007975762 | 0.0007596334 | 0.000726973 | 0.000697525 | 0.0006585231 | 0.000639846 | 0.0006655688 | 0.0007136118 | 0.0007426661 | 0.0007990799 | 0.0008827655 | 0.0009601087 | 0.001051948 | 0.001169887 | 0.001266173 | 0.001361641 | 0.001362643
63.1 | 0.0008380053 | 0.0008017014 | 0.0008048811 | 0.000770028 | 0.00072921 | 0.0006891044 | 0.0006773918 | 0.0006723662 | 0.0006607029 | 0.0007055597 | 0.0007545487 | 0.0008357659 | 0.0008956008 | 0.0009929963 | 0.001095892 | 0.001178377 | 0.001275382 | 0.001326731 | 0.0013922
63.2 | 0.0008057531 | 0.0008401438 | 0.000804908 | 0.0007739386 | 0.000751896 | 0.0007067347 | 0.0006601103 | 0.0006632579 | 0.0006838169 | 0.0007218032 | 0.0007434088 | 0.0008247721 | 0.0008894301 | 0.0009858709 | 0.001074867 | 0.001143699 | 0.001269487 | 0.001346906 | 0.001380545
63.3 | 0.0008416804 | 0.0008354905 | 0.0008128677 | 0.0007737047 | 0.0007031665 | 0.0007118727 | 0.0007009781 | 0.0006634202 | 0.0006633941 | 0.0007007198 | 0.0007531756 | 0.0008179824 | 0.0008840019 | 0.000979918 | 0.001093144 | 0.001194839 | 0.001282834 | 0.00135219 | 0.001381263
63.4 | 0.0008394753 | 0.0008457933 | 0.0008309648 | 0.0007530424 | 0.000736373 | 0.00069127 | 0.0006518758 | 0.0006626162 | 0.0006587335 | 0.0007292485 | 0.0007580945 | 0.0008089718 | 0.0008839808 | 0.0009542999 | 0.001042843 | 0.001189249 | 0.001314239 | 0.001363351 | 0.00140723
63.5 | 0.0008550469 | 0.0007980695 | 0.000807483 | 0.0007597863 | 0.0007308923 | 0.0007006676 | 0.0006781831 | 0.0006470196 | 0.0006904101 | 0.000689953 | 0.0007601849 | 0.000819546 | 0.0008828654 | 0.0009853472 | 0.001080139 | 0.001161516 | 0.001267588 | 0.001347672 | 0.001363335
63.6 | 0.0008563466 | 0.0008381884 | 0.0008228624 | 0.0007860164 | 0.0007527069 | 0.0007215513 | 0.0006987762 | 0.0006576721 | 0.0006469724 | 0.0007039065 | 0.0007699649 | 0.0008382911 | 0.0009011321 | 0.0009920702 | 0.001112278 | 0.001158089 | 0.001307139 | 0.001380304 | 0.001366342
63.7 | 0.0008351532 | 0.0008327056 | 0.0008160454 | 0.0007826652 | 0.0007515173 | 0.0006993574 | 0.0006778704 | 0.0006845223 | 0.0006697408 | 0.0007220012 | 0.0007611817 | 0.0008037126 | 0.0009039955 | 0.0009804106 | 0.001055793 | 0.001176782 | 0.00127164 | 0.001368536 | 0.001382199
63.8 | 0.0008705033 | 0.0008288609 | 0.0008277232 | 0.0007991795 | 0.0007477606 | 0.0006841382 | 0.0006673596 | 0.0007153183 | 0.0006848093 | 0.0007031292 | 0.0007733761 | 0.0008100608 | 0.0008885102 | 0.0009953168 | 0.001070978 | 0.001182441 | 0.001293757 | 0.001360805 | 0.001402739
63.9 | 0.0008324959 | 0.0008275525 | 0.0008321601 | 0.0007773871 | 0.0007420619 | 0.0007103194 | 0.0007019337 | 0.0006781401 | 0.0006972649 | 0.0007005751 | 0.0007586641 | 0.000820837 | 0.0008991674 | 0.000993269 | 0.001049571 | 0.001177766 | 0.001295982 | 0.001369776 | 0.001403079
64 | 0.0008394753 | 0.0008570156 | 0.000842783 | 0.0008037133 | 0.0007509021 | 0.0007199907 | 0.0006456502 | 0.0006577474 | 0.0006827857 | 0.0007281073 | 0.0007795158 | 0.0008476035 | 0.000898141 | 0.0009640311 | 0.001070569 | 0.00117795 | 0.00129301 | 0.001324896 | 0.00136597
64.1 | 0.0008566387 | 0.0008465968 | 0.0008396109 | 0.0007838214 | 0.0007463671 | 0.0007046489 | 0.0006637155 | 0.0006633349 | 0.0006831963 | 0.0007171713 | 0.0007624205 | 0.0008394357 | 0.0008944115 | 0.000955825 | 0.001093369 | 0.001179077 | 0.001264096 | 0.001358755 | 0.00140432
64.2 | 0.000885136 | 0.0008458879 | 0.000851824 | 0.0007754088 | 0.0007434315 | 0.0007019981 | 0.0006924953 | 0.0006860448 | 0.0006568542 | 0.0007217511 | 0.0007729404 | 0.000825049 | 0.0008950381 | 0.0009794724 | 0.001072788 | 0.00116342 | 0.001270216 | 0.001331026 | 0.001392245
64.3 | 0.0008563944 | 0.0008454205 | 0.0008402915 | 0.0007894495 | 0.0007604409 | 0.0007037904 | 0.0006994687 | 0.0006464812 | 0.0006786418 | 0.000686937 | 0.0007503698 | 0.0008499201 | 0.000896065 | 0.0009679053 | 0.001089612 | 0.001183552 | 0.001262216 | 0.001350749 | 0.001368539
64.4 | 0.0008364034 | 0.0008632621 | 0.0008360267 | 0.0007965248 | 0.0007537325 | 0.0006884455 | 0.000676732 | 0.0006721259 | 0.0006802703 | 0.0007119309 | 0.0007569353 | 0.0008325386 | 0.0009012535 | 0.0009954785 | 0.001100173 | 0.001181786 | 0.001259994 | 0.001365751 | 0.001392449
64.5 | 0.0008643393 | 0.0008265189 | 0.0008562673 | 0.000790024 | 0.0007377944 | 0.0007008709 | 0.0007106871 | 0.0006730441 | 0.0006816453 | 0.0007354829 | 0.0007523042 | 0.0008455018 | 0.0008829145 | 0.0009533591 | 0.001086562 | 0.001173199 | 0.00126716 | 0.001342718 | 0.001384642
64.6 | 0.0008631058 | 0.0008632134 | 0.0008309646 | 0.0008091422 | 0.0007588004 | 0.0007356453 | 0.0007006315 | 0.0006548288 | 0.0007028551 | 0.0007097897 | 0.0007617881 | 0.0008249729 | 0.0008907797 | 0.0009742662 | 0.00105156 | 0.001199034 | 0.001278971 | 0.00135254 | 0.001368345
64.7 | 0.0008751558 | 0.000866959 | 0.0008217594 | 0.0007933318 | 0.0007523066 | 0.000684097 | 0.000678412 | 0.0006404924 | 0.0006964357 | 0.0007154587 | 0.0007780395 | 0.0008261543 | 0.0008839068 | 0.000976015 | 0.001084607 | 0.001169154 | 0.001276543 | 0.001361574 | 0.001385787
64.8 | 0.0008276974 | 0.0008343857 | 0.0008465054 | 0.0008059873 | 0.000783524 | 0.0007221871 | 0.0006869218 | 0.0006878114 | 0.0006990156 | 0.0007323918 | 0.0007692601 | 0.0008709559 | 0.0009093986 | 0.0009677067 | 0.001064833 | 0.001175475 | 0.001285809 | 0.001325698 | 0.001390644
64.9 | 0.0008493839 | 0.0008408737 | 0.0008731882 | 0.0008243482 | 0.0007629152 | 0.0007232933 | 0.0006954037 | 0.0006819963 | 0.0006891928 | 0.0007314715 | 0.0007416113 | 0.0008255441 | 0.0008770183 | 0.0009773299 | 0.001067027 | 0.001170057 | 0.001302804 | 0.001366127 | 0.001382479
65 | 0.0008569183 | 0.0008801137 | 0.0008599014 | 0.0007903636 | 0.0007716367 | 0.0007433467 | 0.0006970734 | 0.0006783735 | 0.0006695757 | 0.0007051395 | 0.00076107 | 0.0008584066 | 0.000925118 | 0.001000433 | 0.001076295 | 0.001188136 | 0.001304715 | 0.001356395 | 0.001376971
65.1 | 0.0008861053 | 0.0008868451 | 0.0008450555 | 0.0007782429 | 0.0007733487 | 0.0007026232 | 0.000693633 | 0.0006552162 | 0.0007010589 | 0.0006860713 | 0.0007628559 | 0.0008276565 | 0.0008781926 | 0.000981222 | 0.001098399 | 0.001230284 | 0.001306508 | 0.00133493 | 0.001386711
65.2 | 0.0008914094 | 0.0008605232 | 0.0008529551 | 0.0008095822 | 0.0007511768 | 0.0007037343 | 0.0007062032 | 0.000666831 | 0.0006993703 | 0.0007335589 | 0.0007604492 | 0.0008271674 | 0.0009058642 | 0.00100579 | 0.001093975 | 0.001181676 | 0.001296737 | 0.001374365 | 0.001426252
65.3 | 0.0008624712 | 0.0008755992 | 0.0008335785 | 0.0008370365 | 0.0007811804 | 0.0007086849 | 0.0007006418 | 0.0006662192 | 0.0007022551 | 0.0007200274 | 0.0007972301 | 0.0008155087 | 0.0009175988 | 0.0009831032 | 0.001084434 | 0.001194206 | 0.001315608 | 0.001332984 | 0.001417825
65.4 | 0.0008735022 | 0.0008688932 | 0.0008446419 | 0.0008199006 | 0.0007831593 | 0.0007383225 | 0.0006803741 | 0.0006532613 | 0.0006878422 | 0.0007180444 | 0.0007673595 | 0.0008381657 | 0.000902334 | 0.0009961868 | 0.001097904 | 0.001197258 | 0.001282692 | 0.001360866 | 0.001390684
65.5 | 0.0008691063 | 0.000870368 | 0.0008753503 | 0.0008216806 | 0.0007648345 | 0.0007172855 | 0.0007265908 | 0.0007030017 | 0.0006746345 | 0.0007178168 | 0.0007601525 | 0.0008421508 | 0.0009067407 | 0.0009866647 | 0.001116492 | 0.001148255 | 0.001307656 | 0.001346706 | 0.001393778
65.6 | 0.0008664447 | 0.0009045201 | 0.000850521 | 0.0008358669 | 0.0007922534 | 0.0007163725 | 0.0006911927 | 0.0007031231 | 0.0006947823 | 0.0007590235 | 0.0007577598 | 0.0008529077 | 0.0008889547 | 0.001008998 | 0.001063812 | 0.001203692 | 0.001287407 | 0.001359236 | 0.001397168
65.7 | 0.0008889025 | 0.0008711483 | 0.0008886157 | 0.0008264699 | 0.000778287 | 0.0007256794 | 0.0006831297 | 0.0006889279 | 0.0006881168 | 0.00069919 | 0.0007685685 | 0.0008270777 | 0.0009249371 | 0.001012935 | 0.001097265 | 0.001205554 | 0.001290279 | 0.001351894 | 0.001389678
65.8 | 0.0008976387 | 0.0008768297 | 0.0008805644 | 0.0008418073 | 0.0007754136 | 0.0007165455 | 0.0006930517 | 0.0006853378 | 0.0007041929 | 0.0007096695 | 0.000757259 | 0.0008462982 | 0.0008851433 | 0.0009826078 | 0.00111274 | 0.001158496 | 0.001301997 | 0.001377299 | 0.001412819
65.9 | 0.0008950573 | 0.000910096 | 0.0008902663 | 0.0008204027 | 0.0008044688 | 0.0007393482 | 0.000706916 | 0.0006835457 | 0.0006983373 | 0.0007206336 | 0.0007630022 | 0.0008599291 | 0.0009136025 | 0.0009705498 | 0.001065705 | 0.001207207 | 0.001282842 | 0.001374545 | 0.001379576
66 | 0.0008910419 | 0.0009167433 | 0.0009080639 | 0.0008106806 | 0.0007699564 | 0.0007500026 | 0.0007249651 | 0.0006704232 | 0.0006672277 | 0.0007089647 | 0.0007706359 | 0.0008418109 | 0.0008973899 | 0.001004636 | 0.001104754 | 0.001217545 | 0.001285449 | 0.001373818 | 0.001407122
66.1 | 0.0009148358 | 0.0009141002 | 0.0008806583 | 0.0008131906 | 0.0007711228 | 0.0007350933 | 0.0006958978 | 0.0006930037 | 0.0006686021 | 0.0007474714 | 0.0007962237 | 0.0008489647 | 0.0009388702 | 0.0009990934 | 0.001095996 | 0.001191553 | 0.001300959 | 0.001368879 | 0.001391796
66.2 | 0.0009335881 | 0.000906107 | 0.0008954256 | 0.0008493458 | 0.0007892582 | 0.0007601884 | 0.0006993022 | 0.0006890718 | 0.0007028282 | 0.0007397417 | 0.0007739719 | 0.0008415826 | 0.0009189306 | 0.0009894525 | 0.001118489 | 0.001241135 | 0.001306203 | 0.001391235 | 0.001400613
66.3 | 0.0009352051 | 0.000891467 | 0.0009118171 | 0.000841356 | 0.0007875756 | 0.0007403568 | 0.0007004168 | 0.0006979328 | 0.0006888474 | 0.0007163832 | 0.0007751343 | 0.0008496051 | 0.0009155174 | 0.0009800174 | 0.001088644 | 0.001182823 | 0.001286382 | 0.001343615 | 0.001381669
66.4 | 0.0009087649 | 0.0008860908 | 0.0008965519 | 0.0008611837 | 0.0008087063 | 0.0007171174 | 0.0007062535 | 0.0007040748 | 0.0007255054 | 0.0007317605 | 0.0007622325 | 0.0008382539 | 0.0009330612 | 0.001017022 | 0.001091711 | 0.001197892 | 0.001321251 | 0.001353445 | 0.001420235
66.5 | 0.0009433576 | 0.0009231056 | 0.0009129565 | 0.0008409228 | 0.0008097916 | 0.0007488669 | 0.0006896253 | 0.0007030365 | 0.0007046114 | 0.0007178756 | 0.0007758739 | 0.0008340434 | 0.0008971315 | 0.0009943184 | 0.001086145 | 0.001221767 | 0.001289027 | 0.001392922 | 0.001400294
66.6 | 0.0009035873 | 0.000912537 | 0.0009143382 | 0.0008402944 | 0.0007863384 | 0.0007369496 | 0.0007152114 | 0.0006901393 | 0.0006979046 | 0.0007198884 | 0.0007739155 | 0.0008299591 | 0.0009174248 | 0.0009841604 | 0.001115684 | 0.001202022 | 0.001286679 | 0.00136295 | 0.001392045
66.7 | 0.0009069439 | 0.0009275358 | 0.0009028431 | 0.0008299975 | 0.0007769562 | 0.0007266471 | 0.0007061872 | 0.0006975886 | 0.0007077366 | 0.0007363925 | 0.000783199 | 0.0008615944 | 0.0009247554 | 0.0009887444 | 0.001075574 | 0.00119638 | 0.001287416 | 0.001319864 | 0.001414814
66.8 | 0.0009260861 | 0.0009293531 | 0.0008864908 | 0.0008528795 | 0.0007982706 | 0.0007301905 | 0.0007247715 | 0.0006762702 | 0.0006701544 | 0.0007359451 | 0.0007706666 | 0.0008357391 | 0.0009186475 | 0.0009724113 | 0.001105338 | 0.001190748 | 0.001324583 | 0.00135883 | 0.001398549
66.9 | 0.0009190727 | 0.0009122708 | 0.0008921699 | 0.0008462862 | 0.0007987363 | 0.0007291468 | 0.0006714392 | 0.000703713 | 0.0007098518 | 0.000719389 | 0.0007931827 | 0.0008230417 | 0.0008861505 | 0.001000702 | 0.001122523 | 0.001196365 | 0.001309716 | 0.001368091 | 0.001420118
67 | 0.000945262 | 0.0009295981 | 0.000903693 | 0.0008483394 | 0.0007972539 | 0.0007331212 | 0.0007136968 | 0.0006810661 | 0.0007447239 | 0.0007366904 | 0.0007928492 | 0.0008364574 | 0.0009093177 | 0.000984484 | 0.0010919 | 0.001205406 | 0.001289536 | 0.001332847 | 0.001401653
67.1 | 0.000942492 | 0.0009450076 | 0.0009207055 | 0.0008649692 | 0.0008025664 | 0.0007562463 | 0.0007127344 | 0.0006799637 | 0.0007178755 | 0.0007113367 | 0.0007715946 | 0.0008552166 | 0.0008885969 | 0.001009277 | 0.001136549 | 0.001215914 | 0.001307926 | 0.001371744 | 0.001398844
67.2 | 0.0009296347 | 0.0009562308 | 0.0009245478 | 0.0008749466 | 0.0008037069 | 0.000758723 | 0.0007201432 | 0.0007022513 | 0.0007428708 | 0.0007155604 | 0.0008113024 | 0.0008754086 | 0.0009337597 | 0.001008309 | 0.001142753 | 0.001199024 | 0.001297902 | 0.001383472 | 0.001400656
67.3 | 0.0009350869 | 0.0009181108 | 0.0009221323 | 0.0008725972 | 0.0008278491 | 0.0007437051 | 0.000731435 | 0.000700245 | 0.0006898243 | 0.0007184994 | 0.0007812923 | 0.0008911219 | 0.0009367854 | 0.0009919899 | 0.001113128 | 0.001199568 | 0.001311743 | 0.001399874 | 0.001408826
67.4 | 0.0009490247 | 0.0009341873 | 0.0009252256 | 0.0008690017 | 0.0007757104 | 0.0007532318 | 0.0007305677 | 0.0007115288 | 0.0007044612 | 0.0007441619 | 0.0007844697 | 0.0008579396 | 0.0009313661 | 0.001011159 | 0.001121212 | 0.001224179 | 0.00130904 | 0.001378722 | 0.001428759
67.5 | 0.000978406 | 0.0009282724 | 0.0009387499 | 0.0008881019 | 0.0008263318 | 0.0007454701 | 0.0006949877 | 0.0007141207 | 0.000698522 | 0.0007479455 | 0.0007870899 | 0.0008553575 | 0.0009169054 | 0.001016894 | 0.001101993 | 0.001190186 | 0.001312998 | 0.001393723 | 0.001393371
67.6 | 0.0009645031 | 0.0009581201 | 0.0009181462 | 0.0008601269 | 0.0007694135 | 0.0007437998 | 0.0007194578 | 0.0006886571 | 0.0007339352 | 0.0007534632 | 0.0008049362 | 0.0008712735 | 0.0009411387 | 0.001012138 | 0.001108846 | 0.001219564 | 0.001303693 | 0.001387767 | 0.00139749
67.7 | 0.0009544548 | 0.0009360288 | 0.000946437 | 0.0008677349 | 0.000789527 | 0.0007612681 | 0.000686936 | 0.0006968346 | 0.0006993095 | 0.0007310846 | 0.0007947706 | 0.0008953091 | 0.0009453903 | 0.0009901681 | 0.001107896 | 0.001209543 | 0.001320939 | 0.001365619 | 0.001386395
67.8 | 0.0009704598 | 0.0009473745 | 0.0009367394 | 0.0009104189 | 0.0008336811 | 0.0007516567 | 0.0007075527 | 0.0007197396 | 0.0007252021 | 0.0007495001 | 0.0007734963 | 0.0008442716 | 0.0009270444 | 0.0009817057 | 0.001122709 | 0.00123067 | 0.001323126 | 0.001375535 | 0.001402236
67.9 | 0.0009547719 | 0.0009736448 | 0.0009423402 | 0.0008838287 | 0.000823049 | 0.0007533493 | 0.0007054391 | 0.0006991957 | 0.0007146289 | 0.0007564765 | 0.0007777258 | 0.0008265289 | 0.0009373827 | 0.001008299 | 0.001144936 | 0.001223963 | 0.001338849 | 0.001383792 | 0.001406942
68 | 0.0009589796 | 0.0009936664 | 0.0009734884 | 0.0008833144 | 0.0008204327 | 0.0007583229 | 0.000716715 | 0.00070733 | 0.0006987176 | 0.0007806443 | 0.000777692 | 0.0008455537 | 0.0009395446 | 0.0009571783 | 0.001129853 | 0.001195202 | 0.001337265 | 0.00138325 | 0.001412549
68.1 | 0.0009863913 | 0.000943388 | 0.0009337115 | 0.0008785908 | 0.0008379983 | 0.0007897793 | 0.0007300945 | 0.0007234865 | 0.0007255767 | 0.0007630406 | 0.0008143848 | 0.0008437982 | 0.0009397985 | 0.000992889 | 0.001099508 | 0.00118103 | 0.001326017 | 0.001374479 | 0.001432268
68.2 | 0.0009779983 | 0.0009551642 | 0.0009440399 | 0.0009038051 | 0.0008105575 | 0.0007629224 | 0.0007423243 | 0.0006987845 | 0.0007134548 | 0.0007351597 | 0.0008033729 | 0.0008518891 | 0.0009106261 | 0.001014055 | 0.001105654 | 0.001216559 | 0.001316818 | 0.001390677 | 0.001421576
68.3 | 0.0009799463 | 0.0009901978 | 0.0009616308 | 0.0009067834 | 0.0008707729 | 0.0007571141 | 0.0007361161 | 0.0007160171 | 0.0007173434 | 0.0007718369 | 0.0007874409 | 0.0008538035 | 0.000925364 | 0.001004775 | 0.001113157 | 0.001187124 | 0.001321866 | 0.00138524 | 0.00140871
68.4 | 0.00100189 | 0.000969537 | 0.0009310793 | 0.0009121645 | 0.0008250373 | 0.0007631488 | 0.0007059892 | 0.0007067369 | 0.000690264 | 0.0007760874 | 0.0008129067 | 0.0008268013 | 0.0009799945 | 0.001019068 | 0.001102354 | 0.001221367 | 0.001328158 | 0.001407987 | 0.001404098
68.5 | 0.001014299 | 0.001014549 | 0.0009516088 | 0.0008965242 | 0.0008661028 | 0.0007687262 | 0.0007478307 | 0.000683216 | 0.000714167 | 0.0007284633 | 0.0007862227 | 0.0008629076 | 0.0009383139 | 0.001009746 | 0.001150453 | 0.001215034 | 0.001305662 | 0.001361705 | 0.001422051
68.6 | 0.001027804 | 0.0009660902 | 0.0009577595 | 0.0009120651 | 0.0008553929 | 0.000780576 | 0.0007362324 | 0.0007093177 | 0.0007465802 | 0.0007687697 | 0.0007891976 | 0.0008480041 | 0.000946822 | 0.001025429 | 0.001099094 | 0.001203632 | 0.001310022 | 0.001386452 | 0.001401442
68.7 | 0.001007411 | 0.0009944374 | 0.0009513736 | 0.0008936261 | 0.000838645 | 0.000777575 | 0.0007341455 | 0.0007233188 | 0.0007231114 | 0.0007381732 | 0.0007924438 | 0.0008519937 | 0.0009334494 | 0.0009970876 | 0.001104575 | 0.001187191 | 0.001290517 | 0.001369536 | 0.001415139
68.8 | 0.001007463 | 0.001024897 | 0.0009585672 | 0.0009343113 | 0.000847023 | 0.0007866532 | 0.0007592247 | 0.0007120915 | 0.0006929253 | 0.0007701707 | 0.0008324736 | 0.0008952175 | 0.0009261696 | 0.001046574 | 0.001138366 | 0.001205334 | 0.001290993 | 0.001400155 | 0.001403109
68.9 | 0.001004114 | 0.001025895 | 0.0009725123 | 0.0008802234 | 0.0008420682 | 0.0008026709 | 0.0007278641 | 0.0007084299 | 0.0007230842 | 0.0007547946 | 0.0007972246 | 0.0008638421 | 0.0008931208 | 0.001012653 | 0.001075459 | 0.001235211 | 0.001298704 | 0.001385649 | 0.00143596
69 | 0.001012289 | 0.001000121 | 0.0009661864 | 0.0009456861 | 0.0008323639 | 0.0007523089 | 0.0007404936 | 0.0007251527 | 0.0007507033 | 0.0007543561 | 0.0007973159 | 0.0008718755 | 0.0009431751 | 0.0009956571 | 0.001108366 | 0.001198401 | 0.001269348 | 0.001357946 | 0.001415912
69.1 | 0.001029297 | 0.0009977179 | 0.0009773824 | 0.0009343533 | 0.0008432246 | 0.0007631662 | 0.0007619163 | 0.0007437658 | 0.0007199468 | 0.0007700922 | 0.0008422464 | 0.0008696562 | 0.0009540766 | 0.001010587 | 0.001114082 | 0.001210258 | 0.001303484 | 0.001395232 | 0.001423077
69.2 | 0.001020892 | 0.001015362 | 0.0009987777 | 0.0009544725 | 0.0008823917 | 0.0008039438 | 0.0007414373 | 0.0007267535 | 0.0007268278 | 0.0007681419 | 0.000766366 | 0.0008510021 | 0.0009668614 | 0.001020749 | 0.001109879 | 0.001221338 | 0.001337064 | 0.001338219 | 0.001438138
69.3 | 0.001034452 | 0.0009869638 | 0.00102161 | 0.0009237492 | 0.0009042123 | 0.0007543449 | 0.0007636072 | 0.0007070517 | 0.0007482912 | 0.0007723179 | 0.0008358597 | 0.0008541039 | 0.0009400337 | 0.001035914 | 0.001115756 | 0.00124697 | 0.001345417 | 0.001389781 | 0.001435863
69.4 | 0.001051312 | 0.0010521 | 0.001001678 | 0.0009251285 | 0.0008663068 | 0.0007923774 | 0.0007446996 | 0.0007093437 | 0.0007243709 | 0.0007529388 | 0.0007968672 | 0.0008678053 | 0.0009139548 | 0.001014368 | 0.001103443 | 0.001228324 | 0.001291124 | 0.001407371 | 0.001409398
69.5 | 0.001029336 | 0.001035053 | 0.0009687627 | 0.0009326994 | 0.0008678952 | 0.0007738328 | 0.0007396249 | 0.0007344844 | 0.0007350726 | 0.0007588594 | 0.0008029204 | 0.0008782655 | 0.0009264884 | 0.001028415 | 0.001156178 | 0.001222108 | 0.001308547 | 0.001381947 | 0.001422795
69.6 | 0.001047682 | 0.001032883 | 0.0009898095 | 0.0009367501 | 0.0008486954 | 0.0007841688 | 0.0007018866 | 0.0007007149 | 0.00074451 | 0.0007653166 | 0.0007686026 | 0.0008704048 | 0.0009441411 | 0.001012919 | 0.001110996 | 0.001238732 | 0.00133707 | 0.001377694 | 0.001416873
69.7 | 0.001036972 | 0.001062342 | 0.0009863331 | 0.0009353468 | 0.0008473138 | 0.0007910084 | 0.0007630231 | 0.0006783137 | 0.0007658403 | 0.0007699571 | 0.0008093319 | 0.0008666281 | 0.0009368747 | 0.001030252 | 0.001134548 | 0.001244562 | 0.001287383 | 0.001385579 | 0.001402604
69.8 | 0.001057365 | 0.001039932 | 0.00102347 | 0.0009198155 | 0.0008777936 | 0.000822487 | 0.0007202447 | 0.0007272967 | 0.0007316709 | 0.0007709808 | 0.0008128395 | 0.000870801 | 0.0009339895 | 0.0009771344 | 0.001108775 | 0.00120448 | 0.001342218 | 0.001381684 | 0.001424654
69.9 | 0.001041914 | 0.001061736 | 0.0009867264 | 0.0009520439 | 0.0008802302 | 0.0007911139 | 0.00073079 | 0.0007647988 | 0.0007084162 | 0.0007543582 | 0.000815396 | 0.000890575 | 0.0009272209 | 0.0009937974 | 0.001106448 | 0.00122627 | 0.001349237 | 0.001373064 | 0.001426323
70 | 0.001074026 | 0.001060384 | 0.001008612 | 0.0009712772 | 0.0008701456 | 0.0007841206 | 0.0007481549 | 0.0007436883 | 0.000721487 | 0.0007527578 | 0.0008069425 | 0.0008824349 | 0.0009646264 | 0.00107278 | 0.001121742 | 0.001254836 | 0.001316945 | 0.001414272 | 0.001424008
70.1 | 0.001074052 | 0.001105711 | 0.001011968 | 0.0009650283 | 0.0008839695 | 0.0008121886 | 0.0007394527 | 0.00073523 | 0.0007250687 | 0.000757851 | 0.0008442428 | 0.0008650905 | 0.000974906 | 0.00101787 | 0.001126198 | 0.001233703 | 0.001355019 | 0.001389153 | 0.00145435
70.2 | 0.001116327 | 0.001056056 | 0.001000148 | 0.0009728181 | 0.0008750213 | 0.00079985 | 0.0007228349 | 0.0007156629 | 0.0007445294 | 0.0007927684 | 0.0008080679 | 0.0008859816 | 0.0009374128 | 0.0009983776 | 0.001154622 | 0.001196513 | 0.00133396 | 0.001354492 | 0.001452018
70.3 | 0.001064395 | 0.001070206 | 0.00102263 | 0.0009155471 | 0.0008940109 | 0.0007871255 | 0.0007739534 | 0.0007580135 | 0.0007365207 | 0.0007796922 | 0.0008014937 | 0.0008714348 | 0.000957086 | 0.001066416 | 0.001158815 | 0.001202458 | 0.001359746 | 0.001408921 | 0.001433914
70.4 | 0.001050969 | 0.001080371 | 0.001036442 | 0.0009726527 | 0.0009058908 | 0.0008070839 | 0.0007685703 | 0.0007327333 | 0.0007680747 | 0.0007844161 | 0.0008035319 | 0.0008790959 | 0.0009711177 | 0.001030305 | 0.001109547 | 0.001244593 | 0.001376161 | 0.001407477 | 0.001428808
70.5 | 0.001135003 | 0.001043361 | 0.001023735 | 0.0009703866 | 0.000872272 | 0.0008078479 | 0.0007294614 | 0.0007560835 | 0.0007180192 | 0.0007551067 | 0.0008267355 | 0.0008577538 | 0.0009860272 | 0.001030126 | 0.001166804 | 0.001213634 | 0.001344574 | 0.001371227 | 0.001467644
70.6 | 0.001103873 | 0.001099726 | 0.001057631 | 0.0009441189 | 0.0008872992 | 0.0008164058 | 0.0007644766 | 0.0007324506 | 0.0007364167 | 0.000806237 | 0.000809054 | 0.0008939088 | 0.0009821494 | 0.001051203 | 0.001153272 | 0.001243723 | 0.001342163 | 0.001387388 | 0.001427098
70.7 | 0.001093766 | 0.001113127 | 0.001045787 | 0.000989745 | 0.0008826995 | 0.0007974494 | 0.0007804363 | 0.0007584121 | 0.0007064362 | 0.0008008782 | 0.0008346145 | 0.0009024289 | 0.0009380903 | 0.001004032 | 0.00117564 | 0.001229739 | 0.001380917 | 0.001439289 | 0.001458742
70.8 | 0.001092607 | 0.001101386 | 0.001069658 | 0.0009383432 | 0.0008937044 | 0.000822491 | 0.0007833393 | 0.0007451876 | 0.0007027867 | 0.0007865234 | 0.0008286022 | 0.0008886374 | 0.0009447083 | 0.00103992 | 0.001132118 | 0.001234905 | 0.00130385 | 0.001368342 | 0.00142205
70.9 | 0.001079543 | 0.001067844 | 0.001067097 | 0.0009681619 | 0.0009071943 | 0.0008125486 | 0.0007693644 | 0.0007349575 | 0.0007360528 | 0.0007566096 | 0.0008423822 | 0.000880068 | 0.0009625747 | 0.001056773 | 0.001145462 | 0.001263415 | 0.00131799 | 0.001418518 | 0.001423141
71 | 0.001097163 | 0.001092335 | 0.001070601 | 0.0009946128 | 0.0009390449 | 0.0008157977 | 0.0007548999 | 0.000729188 | 0.0007384819 | 0.0008116798 | 0.000826819 | 0.0009322651 | 0.0009402209 | 0.001036728 | 0.001154025 | 0.001233317 | 0.001346527 | 0.001390354 | 0.001463106
71.1 | 0.001124677 | 0.001108059 | 0.001095954 | 0.001002092 | 0.0009050292 | 0.0008467408 | 0.0007374505 | 0.0007371054 | 0.0007469217 | 0.0007549601 | 0.0008374006 | 0.0009051947 | 0.0009143873 | 0.00103341 | 0.00115513 | 0.001266902 | 0.001350334 | 0.001428447 | 0.001446308
71.2 | 0.001120475 | 0.001083078 | 0.001117119 | 0.001009852 | 0.0009379216 | 0.0008226008 | 0.0007540995 | 0.000735656 | 0.0007180287 | 0.0007820518 | 0.0008350933 | 0.0008949001 | 0.0009610624 | 0.001041527 | 0.001121535 | 0.001229592 | 0.001363304 | 0.001394173 | 0.00146201
71.3 | 0.001106517 | 0.00113407 | 0.001094555 | 0.0009801946 | 0.0008863844 | 0.000827651 | 0.0007552035 | 0.0007455082 | 0.0007280753 | 0.0007890665 | 0.0008649663 | 0.0008942371 | 0.0009698195 | 0.001026145 | 0.001159984 | 0.001250582 | 0.00134936 | 0.001430326 | 0.00146527
71.4 | 0.001142629 | 0.001143656 | 0.001065284 | 0.0009893701 | 0.0009170852 | 0.0008208076 | 0.0007404117 | 0.0007384177 | 0.0007324364 | 0.0007892433 | 0.0008285027 | 0.0009027614 | 0.001007649 | 0.001016013 | 0.001165998 | 0.001250779 | 0.001312849 | 0.001387153 | 0.001436644
71.5 | 0.001097152 | 0.00111768 | 0.001094679 | 0.001014471 | 0.0009061792 | 0.0008117258 | 0.0007764428 | 0.0007475082 | 0.0007312168 | 0.0007874052 | 0.0008014573 | 0.0009021712 | 0.000956292 | 0.001033225 | 0.00119574 | 0.001255931 | 0.001338985 | 0.001391352 | 0.001455568
71.6 | 0.001130417 | 0.001167979 | 0.001077494 | 0.001023624 | 0.0009369412 | 0.0008392297 | 0.0007939987 | 0.0007679241 | 0.0007579954 | 0.0008044966 | 0.0008197863 | 0.000877041 | 0.0009890179 | 0.001023184 | 0.001109081 | 0.00124477 | 0.001336042 | 0.001429098 | 0.001440053
71.7 | 0.001151755 | 0.001145124 | 0.001082136 | 0.001015197 | 0.0008855346 | 0.0008485364 | 0.0008218717 | 0.0007558021 | 0.0007472711 | 0.00080514 | 0.0008619314 | 0.0008832835 | 0.0009874206 | 0.001034364 | 0.001140038 | 0.001279793 | 0.001339385 | 0.001408549 | 0.001458543
71.8 | 0.001119488 | 0.00112399 | 0.001120121 | 0.001033228 | 0.0009291522 | 0.0008354389 | 0.0007983269 | 0.000737496 | 0.0007402343 | 0.0008135075 | 0.00082806 | 0.0008774553 | 0.0009873302 | 0.00104588 | 0.001116618 | 0.001248424 | 0.001411211 | 0.001447514 | 0.001453099
71.9 | 0.001158715 | 0.001151508 | 0.001077307 | 0.001019422 | 0.0009479716 | 0.0008554512 | 0.0007708306 | 0.0007457605 | 0.0007504748 | 0.0007983254 | 0.0008444113 | 0.0009066888 | 0.0009864403 | 0.001039639 | 0.001149128 | 0.001234979 | 0.001365313 | 0.001437424 | 0.001442802
72 | 0.001165918 | 0.001136484 | 0.001077365 | 0.001018538 | 0.0009629743 | 0.0008513369 | 0.0007672148 | 0.000764738 | 0.0007488776 | 0.0008155571 | 0.0008336426 | 0.0009150104 | 0.0009638985 | 0.001046917 | 0.001156499 | 0.001282448 | 0.00137164 | 0.001406808 | 0.001444088
72.1 | 0.001175105 | 0.00115889 | 0.001124203 | 0.0009907451 | 0.0009466203 | 0.0008044474 | 0.0007826941 | 0.0007418141 | 0.0007897238 | 0.0007966849 | 0.0008029626 | 0.0008708551 | 0.0009530929 | 0.001050279 | 0.001163471 | 0.001235169 | 0.001348441 | 0.001422726 | 0.001417668
72.2 | 0.001152776 | 0.001158319 | 0.001127133 | 0.001023265 | 0.0009282529 | 0.000902398 | 0.0007134964 | 0.0007381167 | 0.000763352 | 0.0007986096 | 0.0008525927 | 0.0008965266 | 0.0009310893 | 0.001002851 | 0.001192555 | 0.001252622 | 0.00135009 | 0.0014031 | 0.001407417
72.3 | 0.001183981 | 0.001152015 | 0.001124894 | 0.001044401 | 0.0009471088 | 0.0008009826 | 0.0008133953 | 0.0007657903 | 0.000778453 | 0.0008067341 | 0.0008246647 | 0.0008441082 | 0.0009819415 | 0.001055614 | 0.001170443 | 0.001256277 | 0.001328703 | 0.00141245 | 0.001445994
72.4 | 0.001153188 | 0.001194537 | 0.001149097 | 0.001051715 | 0.001001027 | 0.000814644 | 0.0008190278 | 0.0007622009 | 0.0007839993 | 0.0008130937 | 0.0008672269 | 0.0008858758 | 0.0009794064 | 0.001052394 | 0.001180614 | 0.001269525 | 0.00133704 | 0.001379807 | 0.00143255
72.5 | 0.001166849 | 0.001170283 | 0.001139749 | 0.001051992 | 0.0009338159 | 0.0008658019 | 0.0008107195 | 0.0007643645 | 0.0007613747 | 0.0008141053 | 0.0008576551 | 0.0009295642 | 0.0009792024 | 0.001072448 | 0.001154204 | 0.001234602 | 0.001297708 | 0.001419087 | 0.001454487
72.6 | 0.001210304 | 0.001190044 | 0.001131553 | 0.001035661 | 0.0009506258 | 0.0008475627 | 0.0007876821 | 0.0007934006 | 0.0007536313 | 0.0008143783 | 0.0008236694 | 0.000908921 | 0.001006387 | 0.001062424 | 0.001154961 | 0.001267002 | 0.001340199 | 0.001465171 | 0.001461934
72.7 | 0.001217797 | 0.001180368 | 0.001112301 | 0.001108098 | 0.0009701052 | 0.0008256138 | 0.0007975554 | 0.0008093731 | 0.0007734857 | 0.0008330186 | 0.0008705669 | 0.0008880857 | 0.0009834365 | 0.001059745 | 0.00115644 | 0.001297012 | 0.001366402 | 0.001427624 | 0.00149696
72.8 | 0.00119428 | 0.001188239 | 0.001108064 | 0.001043064 | 0.0009649629 | 0.0008320847 | 0.0008026498 | 0.0007623798 | 0.0007700745 | 0.0007957453 | 0.0008332238 | 0.0008725816 | 0.001022141 | 0.001106838 | 0.001170484 | 0.001274661 | 0.001355742 | 0.00142746 | 0.001459935
72.9 | 0.001228434 | 0.001178461 | 0.001165349 | 0.001066018 | 0.0009839169 | 0.0008489747 | 0.0008237293 | 0.0007653286 | 0.0007920891 | 0.0007931504 | 0.0008445334 | 0.0008935367 | 0.0009859822 | 0.001084372 | 0.001170505 | 0.001283531 | 0.001354575 | 0.001440251 | 0.001459859
73 | 0.001249179 | 0.001206315 | 0.00115676 | 0.001080314 | 0.0009387745 | 0.0008893043 | 0.0008212015 | 0.0007955336 | 0.0007711383 | 0.0007975706 | 0.0008533683 | 0.0009385479 | 0.0009916488 | 0.001057832 | 0.001152742 | 0.001270971 | 0.001352909 | 0.001453796 | 0.001465599
73.1 | 0.001234776 | 0.001220919 | 0.001153654 | 0.00105156 | 0.0009747969 | 0.000870575 | 0.0008120671 | 0.0007768631 | 0.0007743282 | 0.0008027863 | 0.0008558943 | 0.0009361665 | 0.0009426229 | 0.001048506 | 0.001202195 | 0.001284128 | 0.001374612 | 0.001418359 | 0.001452415
73.2 | 0.001230085 | 0.001196103 | 0.001155253 | 0.001055266 | 0.0009698675 | 0.0008238555 | 0.0007970144 | 0.0007775667 | 0.000831467 | 0.0008260657 | 0.0008581768 | 0.0009789898 | 0.0009734576 | 0.001068081 | 0.001158728 | 0.001251523 | 0.001355421 | 0.001402932 | 0.001471363
73.3 | 0.001262632 | 0.001231377 | 0.001130638 | 0.001049621 | 0.0009704313 | 0.0008684383 | 0.0008503883 | 0.0007986593 | 0.0007796285 | 0.0007763364 | 0.000801557 | 0.000944673 | 0.0009700716 | 0.001067716 | 0.001158612 | 0.001282702 | 0.001373681 | 0.001448177 | 0.001464804
73.4 | 0.00127001 | 0.001242337 | 0.001171647 | 0.001092482 | 0.0009360959 | 0.0008646902 | 0.000800666 | 0.0007930365 | 0.0008288481 | 0.0007852249 | 0.0008651488 | 0.0009086413 | 0.0009926744 | 0.001068437 | 0.00114494 | 0.001237525 | 0.001387499 | 0.001443316 | 0.001434044
73.5 | 0.001241218 | 0.001255411 | 0.001192523 | 0.001123818 | 0.0009721502 | 0.0008728309 | 0.0007981858 | 0.0007554055 | 0.0007994872 | 0.0007835999 | 0.0008606662 | 0.0009372846 | 0.001008434 | 0.001017638 | 0.001158731 | 0.001309884 | 0.001402599 | 0.001444862 | 0.001484164
73.6 | 0.001240181 | 0.001227806 | 0.001196151 | 0.001111556 | 0.001009268 | 0.0008766649 | 0.0008696218 | 0.0007597959 | 0.0007587375 | 0.0008056389 | 0.0008927889 | 0.0009181511 | 0.0009654059 | 0.001052387 | 0.001181027 | 0.001258703 | 0.001373406 | 0.001444359 | 0.001503087
73.7 | 0.001254281 | 0.001215489 | 0.00119454 | 0.001096302 | 0.0009824126 | 0.0008733078 | 0.0008007464 | 0.0007612141 | 0.0007817869 | 0.0008133077 | 0.0008957804 | 0.0009491319 | 0.0009648078 | 0.001101997 | 0.001222987 | 0.00128099 | 0.001402553 | 0.001484154 | 0.001481989
73.8 | 0.001267684 | 0.001216124 | 0.001234623 | 0.001122266 | 0.0009987088 | 0.0008793337 | 0.0008201844 | 0.0007710204 | 0.0008101194 | 0.0007863136 | 0.0008568872 | 0.0009108442 | 0.0009821669 | 0.001066743 | 0.001211843 | 0.001267141 | 0.001406951 | 0.001420476 | 0.001509008
73.9 | 0.001265091 | 0.001268174 | 0.001187736 | 0.001086459 | 0.001006617 | 0.0009169763 | 0.0008564969 | 0.0007759917 | 0.0007637762 | 0.0008230094 | 0.0009047159 | 0.0009072989 | 0.001008268 | 0.001069401 | 0.00118993 | 0.001250403 | 0.00136668 | 0.001402816 | 0.001500406
74 | 0.001292802 | 0.001224536 | 0.001222133 | 0.001088263 | 0.001017214 | 0.0009353776 | 0.0008093306 | 0.0007670271 | 0.0007770641 | 0.000847224 | 0.0008537117 | 0.0008980093 | 0.001002717 | 0.001086129 | 0.001205807 | 0.001261396 | 0.001344891 | 0.001457795 | 0.001468202
74.1 | 0.001276343 | 0.001268194 | 0.001200713 | 0.001122085 | 0.001016764 | 0.000884326 | 0.00078295 | 0.0007813445 | 0.000783924 | 0.000838212 | 0.0009102392 | 0.0009268636 | 0.0009901109 | 0.001073873 | 0.001167619 | 0.001251526 | 0.001386041 | 0.001440039 | 0.001500313
74.2 | 0.001290779 | 0.001260954 | 0.001233003 | 0.001135396 | 0.0009960844 | 0.0008890081 | 0.000815247 | 0.0008128136 | 0.0007892147 | 0.0008522955 | 0.0009215554 | 0.0009458525 | 0.0009934858 | 0.001073021 | 0.001185841 | 0.001330351 | 0.001325461 | 0.001475972 | 0.001509506
74.3 | 0.001327715 | 0.001282362 | 0.001210236 | 0.001119408 | 0.001021175 | 0.0009097429 | 0.000858198 | 0.0007838071 | 0.0007951089 | 0.0008540056 | 0.0008464493 | 0.0009439083 | 0.0009690676 | 0.001100115 | 0.001162781 | 0.001289097 | 0.001336318 | 0.001444149 | 0.001442608
74.4 | 0.001288368 | 0.001248851 | 0.001228087 | 0.001181357 | 0.001000171 | 0.0008932292 | 0.0008652371 | 0.000842674 | 0.0007887888 | 0.0008393482 | 0.0008866158 | 0.0009437171 | 0.0009739974 | 0.001121274 | 0.001189056 | 0.00125459 | 0.001403387 | 0.001446337 | 0.001503935
74.5 | 0.001334112 | 0.001306453 | 0.00121521 | 0.001136276 | 0.001057044 | 0.0009197681 | 0.0008779996 | 0.0008155878 | 0.0008109862 | 0.000809766 | 0.0009043857 | 0.0009213798 | 0.001008645 | 0.001081524 | 0.001204243 | 0.001281311 | 0.001381056 | 0.00143333 | 0.001475927
74.6 | 0.001334897 | 0.001303083 | 0.001255192 | 0.00112846 | 0.001024359 | 0.0009054462 | 0.0008940283 | 0.0007544766 | 0.0007761339 | 0.0008356005 | 0.0008704247 | 0.0009722599 | 0.0009761471 | 0.001110332 | 0.001143627 | 0.001311479 | 0.00142322 | 0.001462877 | 0.001509701
74.7 | 0.001335125 | 0.001347538 | 0.001227734 | 0.001132568 | 0.001024748 | 0.0009224146 | 0.0008377705 | 0.0008074131 | 0.0007898948 | 0.0008511488 | 0.0008943139 | 0.0009075964 | 0.001049751 | 0.001058398 | 0.001153235 | 0.001366795 | 0.001370014 | 0.0014582 | 0.001470153
74.8 | 0.001347399 | 0.001309257 | 0.001248641 | 0.001122428 | 0.001023927 | 0.0009199648 | 0.0009151767 | 0.0008283142 | 0.0008153466 | 0.0008430774 | 0.0008779485 | 0.0009407968 | 0.0009770114 | 0.001068993 | 0.001190323 | 0.001319672 | 0.001391322 | 0.001432392 | 0.001474426
74.9 | 0.001336679 | 0.001325091 | 0.00128208 | 0.001142896 | 0.001007487 | 0.0009146946 | 0.0008557256 | 0.000785081 | 0.000779371 | 0.0008338884 | 0.000897557 | 0.0009494318 | 0.00100148 | 0.001100755 | 0.001188659 | 0.001301247 | 0.001395794 | 0.001437615 | 0.00153934
75 | 0.001388124 | 0.001364431 | 0.001227584 | 0.001112812 | 0.001058681 | 0.0009373888 | 0.0008487526 | 0.0008395577 | 0.0008327699 | 0.00081164 | 0.0008888871 | 0.0008888877 | 0.0009641862 | 0.001098781 | 0.001166507 | 0.001345597 | 0.00142867 | 0.001415379 | 0.001442269
75.1 | 0.001367247 | 0.001350217 | 0.00126435 | 0.00118533 | 0.001069148 | 0.0008924529 | 0.0008171535 | 0.0008487986 | 0.0008321305 | 0.000849403 | 0.0009037678 | 0.000978885 | 0.000987826 | 0.001048618 | 0.001187411 | 0.001292992 | 0.001377365 | 0.001451315 | 0.001467323
75.2 | 0.001390537 | 0.00130615 | 0.00124986 | 0.001167615 | 0.001037225 | 0.00090206 | 0.000867983 | 0.0008305646 | 0.0008524887 | 0.0008599799 | 0.0009243285 | 0.0009974925 | 0.001020723 | 0.001086762 | 0.001190324 | 0.001329055 | 0.001385756 | 0.001460107 | 0.001508894
75.3 | 0.001373398 | 0.001364573 | 0.001299843 | 0.001182049 | 0.001063379 | 0.0009416206 | 0.0008097644 | 0.0007893504 | 0.0008678307 | 0.0008520548 | 0.0009129521 | 0.0009337023 | 0.001010141 | 0.001063636 | 0.001187366 | 0.001331088 | 0.001420998 | 0.001450505 | 0.001484474
75.4 | 0.001356131 | 0.001303008 | 0.001244092 | 0.001153105 | 0.00104747 | 0.0009108049 | 0.0008422273 | 0.0008712755 | 0.0008180594 | 0.0008274296 | 0.0008945632 | 0.0009185757 | 0.001012591 | 0.001096802 | 0.001196282 | 0.001251351 | 0.00136236 | 0.001450717 | 0.001469578
75.5 | 0.001393803 | 0.001335366 | 0.001284213 | 0.001123922 | 0.001104213 | 0.0009331134 | 0.0008734621 | 0.000869668 | 0.0008007844 | 0.000817279 | 0.0008937714 | 0.0009978195 | 0.001033414 | 0.001096595 | 0.001188806 | 0.001316911 | 0.001409021 | 0.001468936 | 0.001470513
75.6 | 0.001400285 | 0.001362556 | 0.001253869 | 0.00115162 | 0.001039928 | 0.000929903 | 0.0008707286 | 0.0008060975 | 0.0007982056 | 0.0008633959 | 0.000842359 | 0.0009566952 | 0.0009857506 | 0.001113028 | 0.001194317 | 0.001328472 | 0.001387846 | 0.001461419 | 0.001439857
75.7 | 0.001383612 | 0.001325411 | 0.001285445 | 0.001206626 | 0.001116322 | 0.0009527669 | 0.0009114766 | 0.0008312098 | 0.0008465841 | 0.0008429944 | 0.0009250664 | 0.0009353938 | 0.0009644178 | 0.001098858 | 0.00124593 | 0.001312567 | 0.001394422 | 0.001483276 | 0.001516959
75.8 | 0.001455905 | 0.001388195 | 0.001269021 | 0.001195182 | 0.001088007 | 0.0009809292 | 0.0008518779 | 0.0008535386 | 0.0008265334 | 0.0008858734 | 0.0008927119 | 0.0009493893 | 0.0009899562 | 0.001107686 | 0.001241803 | 0.001336927 | 0.001378458 | 0.001486335 | 0.001506105
75.9 | 0.001434029 | 0.001395966 | 0.001336341 | 0.00118421 | 0.001056462 | 0.0009959844 | 0.0008811488 | 0.0008750054 | 0.000864539 | 0.0008507901 | 0.0008563759 | 0.0009259936 | 0.001035581 | 0.001113905 | 0.001251518 | 0.00132014 | 0.001411711 | 0.001417921 | 0.001521484
76 | 0.001425695 | 0.001390587 | 0.001330432 | 0.001155079 | 0.001092089 | 0.0009563213 | 0.0009308909 | 0.000868865 | 0.0008269185 | 0.000910559 | 0.0009384792 | 0.0009312744 | 0.00104927 | 0.001151295 | 0.001232404 | 0.001343568 | 0.001447192 | 0.001547855 | 0.001492221
76.1 | 0.001465483 | 0.001370492 | 0.001386303 | 0.001220935 | 0.001135985 | 0.0009389759 | 0.0008854767 | 0.0008774489 | 0.0008256085 | 0.0008739803 | 0.0009042615 | 0.000919619 | 0.0009985832 | 0.001139251 | 0.001287055 | 0.001322965 | 0.001401007 | 0.00151068 | 0.001521938
76.2 | 0.00151062 | 0.001416347 | 0.001307291 | 0.001205042 | 0.001106756 | 0.000928563 | 0.0008712278 | 0.0008298835 | 0.0008422775 | 0.0009315942 | 0.0009314739 | 0.0008909743 | 0.001040739 | 0.001146528 | 0.001295886 | 0.001317277 | 0.001393644 | 0.001449652 | 0.001565214
76.3 | 0.001445963 | 0.001447907 | 0.001338557 | 0.001224644 | 0.0011086 | 0.0009714822 | 0.0008421085 | 0.0008565978 | 0.0008376323 | 0.0008802193 | 0.00091877 | 0.0009694739 | 0.00105889 | 0.001080127 | 0.001255137 | 0.001336046 | 0.001443223 | 0.00147013 | 0.001495275
76.4 | 0.001542578 | 0.001459545 | 0.001339783 | 0.001183721 | 0.001107833 | 0.0009844243 | 0.0008727988 | 0.0008814744 | 0.0008001539 | 0.000867915 | 0.0009307638 | 0.0009406813 | 0.001021007 | 0.001097602 | 0.001215836 | 0.001364542 | 0.001406632 | 0.001531015 | 0.001516681
76.5 | 0.00147278 | 0.001361145 | 0.001398686 | 0.001259163 | 0.001168391 | 0.0009668234 | 0.0009455754 | 0.0008656836 | 0.0008266192 | 0.0008692431 | 0.0009235943 | 0.0009767796 | 0.001033592 | 0.001120447 | 0.001240057 | 0.00133694 | 0.001412128 | 0.001450416 | 0.001511027
76.6 | 0.00148654 | 0.001407742 | 0.001348118 | 0.001230111 | 0.001128674 | 0.0009478865 | 0.0008799991 | 0.0008517485 | 0.0008587323 | 0.0009034357 | 0.0009099434 | 0.0009815119 | 0.001041832 | 0.001126435 | 0.001213034 | 0.001307238 | 0.001459794 | 0.001487682 | 0.001536385
76.7 | 0.001504256 | 0.001475871 | 0.001396064 | 0.001312383 | 0.001150199 | 0.0009669576 | 0.0009282885 | 0.0008966327 | 0.0008368374 | 0.0008567947 | 0.0009440548 | 0.0009778241 | 0.001020019 | 0.001086104 | 0.001207001 | 0.001349743 | 0.001443698 | 0.00146595 | 0.001551862
76.8 | 0.001501521 | 0.001410061 | 0.001397115 | 0.001225834 | 0.001129171 | 0.001015382 | 0.0008956382 | 0.0008503088 | 0.0008506267 | 0.0008929305 | 0.0009252083 | 0.0009886493 | 0.001049003 | 0.001133236 | 0.001179566 | 0.001313351 | 0.001389619 | 0.001460291 | 0.001504046
76.9 | 0.001504323 | 0.001460488 | 0.001365848 | 0.001219336 | 0.001062212 | 0.001003339 | 0.0009133098 | 0.0008262331 | 0.0008020178 | 0.0008770598 | 0.0009110393 | 0.0009390999 | 0.001031791 | 0.001156878 | 0.001200378 | 0.001376931 | 0.001464399 | 0.001495232 | 0.001490761
77 | 0.001499707 | 0.001446802 | 0.001434773 | 0.001257314 | 0.001174268 | 0.0009521804 | 0.000950575 | 0.0008775686 | 0.0008642303 | 0.0008348987 | 0.0009456925 | 0.0009789187 | 0.001006265 | 0.001093614 | 0.001214413 | 0.00128025 | 0.00140674 | 0.001482532 | 0.001492764
77.1 | 0.001518391 | 0.001422997 | 0.001379602 | 0.001295083 | 0.00116037 | 0.0009842715 | 0.0008991028 | 0.0008658416 | 0.0008880811 | 0.0009300583 | 0.0009187465 | 0.0009790666 | 0.00100547 | 0.001111109 | 0.001274053 | 0.001317936 | 0.001344697 | 0.001483027 | 0.001545723
77.2 | 0.001579481 | 0.00149931 | 0.001399798 | 0.001263327 | 0.001168951 | 0.0009888128 | 0.0009532973 | 0.0008791321 | 0.0008683263 | 0.0008967866 | 0.0009082588 | 0.0009623225 | 0.00104266 | 0.001187421 | 0.001289433 | 0.001320587 | 0.001459379 | 0.001475766 | 0.001537165
77.3 | 0.001553833 | 0.001451595 | 0.001395087 | 0.001315858 | 0.00110315 | 0.0009868054 | 0.0009218801 | 0.0008027076 | 0.0008945837 | 0.0008528501 | 0.0009299374 | 0.001011311 | 0.001029184 | 0.001114619 | 0.001251379 | 0.001348851 | 0.001457396 | 0.00145231 | 0.001517779
77.4 | 0.001559845 | 0.001503837 | 0.001452004 | 0.001304071 | 0.001119346 | 0.0009982753 | 0.0009341043 | 0.0008995828 | 0.0008384122 | 0.0009285358 | 0.0009454432 | 0.0009909911 | 0.001014279 | 0.001115262 | 0.00125737 | 0.00135438 | 0.001472985 | 0.001475512 | 0.001519734
77.5 | 0.001531366 | 0.00154383 | 0.001444814 | 0.00132056 | 0.001151382 | 0.001002179 | 0.0009513956 | 0.0008492796 | 0.0008540114 | 0.0008632715 | 0.0009181128 | 0.0009589002 | 0.001061643 | 0.001157145 | 0.001221728 | 0.001320457 | 0.00145635 | 0.001438554 | 0.001572123
77.6 | 0.001596591 | 0.001526708 | 0.001444657 | 0.001313137 | 0.001160324 | 0.0009940159 | 0.0008768209 | 0.0008296366 | 0.0008639688 | 0.0009101277 | 0.0009262785 | 0.0009637037 | 0.001041118 | 0.001123781 | 0.001229679 | 0.001309981 | 0.001503893 | 0.001473667 | 0.001502778
77.7 | 0.001573788 | 0.001496705 | 0.001459187 | 0.001296264 | 0.001155104 | 0.001009596 | 0.000976658 | 0.000877299 | 0.0008139507 | 0.0009084353 | 0.0009842294 | 0.0009296633 | 0.001056897 | 0.001130186 | 0.001217772 | 0.00130843 | 0.001454349 | 0.001485508 | 0.001532162
77.8 | 0.001586626 | 0.001552012 | 0.001458944 | 0.001352109 | 0.001125205 | 0.0009535118 | 0.0009767552 | 0.0008701812 | 0.0008927312 | 0.0008719534 | 0.000943898 | 0.0009601585 | 0.001093039 | 0.001090453 | 0.00124749 | 0.001405942 | 0.001446034 | 0.001477755 | 0.001630282
77.9 | 0.001603271 | 0.001512655 | 0.001403106 | 0.001335002 | 0.001179689 | 0.001015169 | 0.0009350126 | 0.000879671 | 0.0008620925 | 0.0009141504 | 0.0009754686 | 0.001043766 | 0.001031713 | 0.001162555 | 0.00122943 | 0.001329452 | 0.001455289 | 0.001536099 | 0.001534702
78 | 0.001614766 | 0.001468473 | 0.001462545 | 0.001319897 | 0.001184699 | 0.001004715 | 0.001005526 | 0.0009181454 | 0.000862621 | 0.0008808816 | 0.0009858562 | 0.0009799869 | 0.001084762 | 0.00112263 | 0.001280055 | 0.001383298 | 0.001480341 | 0.001567751 | 0.001615184
78.1 | 0.00163117 | 0.001559208 | 0.001551308 | 0.001376983 | 0.001194397 | 0.00103258 | 0.0009936372 | 0.0009204189 | 0.000845387 | 0.0009192849 | 0.0008842671 | 0.0009768763 | 0.001036967 | 0.001126731 | 0.001241877 | 0.001335101 | 0.001499874 | 0.00154016 | 0.001520393
78.2 | 0.001661669 | 0.001595307 | 0.001517791 | 0.001387344 | 0.001228989 | 0.00106629 | 0.001002516 | 0.0008876182 | 0.0008843838 | 0.0009652682 | 0.00091297 | 0.001007855 | 0.001041986 | 0.001154038 | 0.001237069 | 0.001386481 | 0.00148722 | 0.00153222 | 0.00152172
78.3 | 0.001611177 | 0.001560448 | 0.001462908 | 0.001341816 | 0.001216566 | 0.001064438 | 0.0009472226 | 0.0008789903 | 0.000831645 | 0.000931688 | 0.0009159535 | 0.001011672 | 0.001061568 | 0.001180761 | 0.001250144 | 0.001384686 | 0.001494058 | 0.001557237 | 0.001556737
78.4 | 0.001673994 | 0.00158621 | 0.001524747 | 0.001377321 | 0.001184987 | 0.001076049 | 0.0009102604 | 0.0009782149 | 0.0009046673 | 0.0008978802 | 0.0009200868 | 0.001006002 | 0.001046595 | 0.001125499 | 0.001282064 | 0.001380088 | 0.001495198 | 0.001538422 | 0.00158919
78.5 | 0.001669437 | 0.001632163 | 0.00154674 | 0.001347955 | 0.00119323 | 0.0009627432 | 0.00103067 | 0.0008859539 | 0.0008884301 | 0.0009232673 | 0.0009499506 | 0.000974187 | 0.001003729 | 0.001179893 | 0.001268037 | 0.00133131 | 0.001450671 | 0.001532872 | 0.001574969
78.6 | 0.001690592 | 0.001575859 | 0.001576884 | 0.001357808 | 0.001230992 | 0.001076264 | 0.0009334112 | 0.0008987727 | 0.000904389 | 0.0009044168 | 0.0009318959 | 0.001006824 | 0.001081804 | 0.001140815 | 0.001220428 | 0.001433488 | 0.001448177 | 0.001543921 | 0.001564799
78.7 | 0.001729631 | 0.00164578 | 0.001541501 | 0.001412467 | 0.001224313 | 0.001108058 | 0.0009526474 | 0.0009563641 | 0.0009430794 | 0.0009135415 | 0.0009313724 | 0.001034294 | 0.001063166 | 0.001120202 | 0.00130631 | 0.001412111 | 0.001443081 | 0.001455788 | 0.001569119
78.8 | 0.001692251 | 0.001579217 | 0.00153838 | 0.001388863 | 0.001284567 | 0.001069094 | 0.0009297607 | 0.0009170637 | 0.0009621939 | 0.0009133309 | 0.0009744343 | 0.0009206395 | 0.0010842 | 0.001133701 | 0.001257056 | 0.001363624 | 0.001483573 | 0.001524626 | 0.001592375
78.9 | 0.001783334 | 0.001618366 | 0.001582982 | 0.001384704 | 0.001259707 | 0.00106832 | 0.0009074094 | 0.0009090833 | 0.0009084822 | 0.0009138783 | 0.0009664877 | 0.001056675 | 0.001072398 | 0.001137854 | 0.001282506 | 0.00140709 | 0.001530724 | 0.001513737 | 0.001588325
79 | 0.001723794 | 0.001639911 | 0.001524908 | 0.001387092 | 0.001221223 | 0.001168631 | 0.0009910398 | 0.0009242259 | 0.0009282503 | 0.0009118159 | 0.0009509667 | 0.001059074 | 0.001053881 | 0.001160624 | 0.001260604 | 0.001333804 | 0.001528408 | 0.001538787 | 0.001589562
79.1 | 0.001723991 | 0.001694213 | 0.001651236 | 0.001445713 | 0.001207643 | 0.001090499 | 0.0009464529 | 0.0009051768 | 0.000853816 | 0.000972198 | 0.0009721692 | 0.001024835 | 0.00111193 | 0.001166466 | 0.001274622 | 0.001325065 | 0.001450496 | 0.001526518 | 0.001618907
79.2 | 0.00175218 | 0.00166633 | 0.001612328 | 0.001399812 | 0.001217566 | 0.001102383 | 0.0009875912 | 0.0009237382 | 0.0009438624 | 0.0009538254 | 0.000951815 | 0.001026004 | 0.001085861 | 0.001135721 | 0.001242354 | 0.001377846 | 0.001540896 | 0.001547209 | 0.001632801
79.3 | 0.00177825 | 0.001745602 | 0.001619097 | 0.001462769 | 0.00124242 | 0.001071524 | 0.001055437 | 0.000910306 | 0.0008717332 | 0.0009093936 | 0.000952677 | 0.001007656 | 0.001070904 | 0.00119583 | 0.001229868 | 0.001326421 | 0.001488509 | 0.001563606 | 0.001584212
79.4 | 0.001783094 | 0.001712243 | 0.001610814 | 0.001499756 | 0.001269006 | 0.00111755 | 0.0009675771 | 0.0009710708 | 0.0008753257 | 0.0009817343 | 0.0009848153 | 0.001039029 | 0.001067468 | 0.001179136 | 0.001306021 | 0.001376703 | 0.00143266 | 0.001558122 | 0.00156389
79.5 | 0.001750582 | 0.001682458 | 0.001568629 | 0.00146947 | 0.001309962 | 0.001123363 | 0.0009239034 | 0.000919238 | 0.0009478555 | 0.0009419613 | 0.0009693273 | 0.00104571 | 0.001099934 | 0.001183744 | 0.001245351 | 0.001403743 | 0.001503357 | 0.001588776 | 0.001593298
79.6 | 0.001852679 | 0.00171573 | 0.001695655 | 0.001451855 | 0.001301493 | 0.001177617 | 0.0009778717 | 0.0009835899 | 0.0008213326 | 0.0009598763 | 0.000984192 | 0.001003479 | 0.001060816 | 0.001219016 | 0.001271303 | 0.001403286 | 0.001481631 | 0.001585573 | 0.001595529
79.7 | 0.001805552 | 0.001713886 | 0.001607928 | 0.001433295 | 0.001313171 | 0.00106028 | 0.001055001 | 0.0009942731 | 0.0009753849 | 0.0009974657 | 0.0009664623 | 0.001013479 | 0.00108635 | 0.001198837 | 0.001231793 | 0.001391248 | 0.001477892 | 0.001523745 | 0.00159863
79.8 | 0.001798743 | 0.001756336 | 0.001614109 | 0.001481263 | 0.001215824 | 0.001191898 | 0.0009602097 | 0.0009397543 | 0.0008855147 | 0.0009196717 | 0.000959343 | 0.001050338 | 0.001044885 | 0.001166533 | 0.00132137 | 0.001414357 | 0.001469628 | 0.001484102 | 0.001532133
79.9 | 0.001851383 | 0.00178622 | 0.001648568 | 0.001460399 | 0.001306604 | 0.001163117 | 0.00103836 | 0.0009309343 | 0.0009330635 | 0.0009418243 | 0.0009578445 | 0.001088247 | 0.001125479 | 0.001207468 | 0.001344026 | 0.001348931 | 0.001507114 | 0.001472503 | 0.001559764
80 | 0.001872017 | 0.001765836 | 0.001619058 | 0.001479356 | 0.001330862 | 0.001061934 | 0.001071446 | 0.0009883206 | 0.000930409 | 0.000922188 | 0.001052193 | 0.0009877794 | 0.001093645 | 0.001204622 | 0.001285316 | 0.001381101 | 0.001493726 | 0.001559086 | 0.001619177
80.1 | 0.001893546 | 0.001807771 | 0.001685587 | 0.001549639 | 0.001332285 | 0.001136365 | 0.001065092 | 0.00103641 | 0.001007007 | 0.00100214 | 0.0009839879 | 0.001096269 | 0.001154817 | 0.001213749 | 0.001276585 | 0.001385336 | 0.001508976 | 0.00157991 | 0.001579821
80.2 | 0.001931522 | 0.001795779 | 0.001688825 | 0.001510031 | 0.001260057 | 0.001106544 | 0.0009943084 | 0.0009730299 | 0.0009711287 | 0.000983404 | 0.0009614534 | 0.001088119 | 0.001120306 | 0.001232121 | 0.001324049 | 0.001423689 | 0.001548694 | 0.001624363 | 0.001661638
80.3 | 0.001866162 | 0.001770515 | 0.001758428 | 0.001500194 | 0.001293682 | 0.001135719 | 0.0009538422 | 0.0009529506 | 0.0009969663 | 0.0009789566 | 0.001014826 | 0.001099591 | 0.001131454 | 0.00122938 | 0.00134037 | 0.001394716 | 0.001537798 | 0.00160538 | 0.001696141
80.4 | 0.001919611 | 0.001816622 | 0.001665338 | 0.001541414 | 0.001276792 | 0.00117739 | 0.001039664 | 0.00101949 | 0.0009861494 | 0.001000571 | 0.001018166 | 0.001012333 | 0.001126671 | 0.001204796 | 0.001306909 | 0.001407233 | 0.001487027 | 0.001533723 | 0.001665564
80.5 | 0.00191475 | 0.001785293 | 0.001697839 | 0.001533745 | 0.001362668 | 0.001182205 | 0.001064704 | 0.0009638823 | 0.0009341861 | 0.0009724835 | 0.001030159 | 0.001094811 | 0.0011269 | 0.001200186 | 0.001345089 | 0.001414867 | 0.001513694 | 0.001620192 | 0.00162875
80.6 | 0.001885537 | 0.001892023 | 0.001737302 | 0.001486746 | 0.001331532 | 0.001262321 | 0.001039733 | 0.0009981242 | 0.0009701656 | 0.0009838588 | 0.00102995 | 0.001094235 | 0.001216108 | 0.001222865 | 0.001277289 | 0.001419514 | 0.001538756 | 0.001615709 | 0.001588653
80.7 | 0.001920583 | 0.001877948 | 0.001690046 | 0.001552605 | 0.001401189 | 0.001179128 | 0.001046927 | 0.0009487248 | 0.0009600713 | 0.0009607812 | 0.0009848752 | 0.001071155 | 0.001085033 | 0.001238591 | 0.001369895 | 0.001416154 | 0.001518713 | 0.001577886 | 0.001736062
80.8 | 0.00191136 | 0.001849919 | 0.001824302 | 0.001541375 | 0.001348836 | 0.001150717 | 0.001041734 | 0.001049712 | 0.001011205 | 0.0009351202 | 0.001001371 | 0.001093145 | 0.001097922 | 0.001266232 | 0.001351484 | 0.001397018 | 0.001513368 | 0.001616235 | 0.001660687
80.9 | 0.001965368 | 0.001838497 | 0.001812394 | 0.001551773 | 0.001374133 | 0.001176793 | 0.001039316 | 0.0009601851 | 0.0009416979 | 0.0009997935 | 0.001029499 | 0.001082498 | 0.001172596 | 0.001213914 | 0.001382529 | 0.001469124 | 0.001491825 | 0.001552051 | 0.001619541
81 | 0.002028852 | 0.001863187 | 0.001797598 | 0.001599369 | 0.001394045 | 0.001265232 | 0.001191711 | 0.001018676 | 0.0009902454 | 0.001029522 | 0.001039819 | 0.001119665 | 0.001115301 | 0.00120606 | 0.001304969 | 0.001384401 | 0.00159893 | 0.001612012 | 0.001632699
81.1 | 0.00206375 | 0.00191687 | 0.001884342 | 0.001567686 | 0.00131616 | 0.001180642 | 0.00105712 | 0.000982029 | 0.001049843 | 0.001063998 | 0.001065032 | 0.001065847 | 0.001124234 | 0.001192257 | 0.001339007 | 0.001478721 | 0.001562518 | 0.001564206 | 0.001671473
81.2 | 0.002039831 | 0.001903072 | 0.0018405 | 0.00158911 | 0.001426173 | 0.001231996 | 0.001102485 | 0.0009724747 | 0.001013253 | 0.0009935679 | 0.0009946567 | 0.00105153 | 0.0011271 | 0.00124801 | 0.001323364 | 0.001425145 | 0.001486462 | 0.001696966 | 0.001648551
81.3 | 0.002044701 | 0.00194431 | 0.001881129 | 0.001592032 | 0.001394452 | 0.001180077 | 0.001123302 | 0.001007549 | 0.0009429434 | 0.0009812593 | 0.001027513 | 0.001075649 | 0.001216843 | 0.001166334 | 0.001369582 | 0.001379327 | 0.001552626 | 0.001589794 | 0.001685226
81.4 | 0.002048328 | 0.001972277 | 0.001856812 | 0.001575061 | 0.001420817 | 0.001256097 | 0.001013993 | 0.001064779 | 0.0009935893 | 0.0009736212 | 0.00106468 | 0.001008708 | 0.001215555 | 0.00123589 | 0.001405433 | 0.001447723 | 0.001557449 | 0.00163068 | 0.001700971
81.5 | 0.002094462 | 0.00203059 | 0.00185797 | 0.001638327 | 0.001475939 | 0.001287601 | 0.00109488 | 0.001029016 | 0.0009968523 | 0.0009871412 | 0.001045133 | 0.001005007 | 0.001112127 | 0.001228627 | 0.001391198 | 0.001560039 | 0.001646721 | 0.001806007 | 0.001693922
81.6 | 0.002042179 | 0.002076331 | 0.001857916 | 0.001645985 | 0.001397084 | 0.001173572 | 0.001047136 | 0.001032189 | 0.001018681 | 0.001020765 | 0.00108118 | 0.001139359 | 0.001159912 | 0.001165643 | 0.001385897 | 0.001473104 | 0.001645578 | 0.001562835 | 0.001653433
81.7 | 0.002119863 | 0.0020293 | 0.001849601 | 0.001696774 | 0.001481102 | 0.001254862 | 0.001070646 | 0.001010378 | 0.001014045 | 0.0009649241 | 0.001084513 | 0.001052807 | 0.001035791 | 0.001289077 | 0.001382309 | 0.001503376 | 0.00160664 | 0.001598359 | 0.001673522
81.8 | 0.002122864 | 0.002017518 | 0.001863945 | 0.001665436 | 0.001540392 | 0.001270427 | 0.001119376 | 0.001107916 | 0.0009677297 | 0.0009290849 | 0.00106862 | 0.001122402 | 0.001123539 | 0.001132395 | 0.001344223 | 0.001495466 | 0.001539291 | 0.001664608 | 0.001684657
81.9 | 0.002159752 | 0.002037037 | 0.001926566 | 0.001642072 | 0.00147785 | 0.001218683 | 0.00109253 | 0.0009441432 | 0.00103386 | 0.001114961 | 0.001079446 | 0.001081864 | 0.001136864 | 0.001272265 | 0.001447862 | 0.001559543 | 0.001518422 | 0.001648054 | 0.001662161
82 | 0.002126311 | 0.002008946 | 0.001944219 | 0.001750365 | 0.001426656 | 0.001269464 | 0.001122394 | 0.001115119 | 0.001042274 | 0.0009986603 | 0.001065764 | 0.00109356 | 0.001133057 | 0.001288626 | 0.001325129 | 0.001558048 | 0.001584912 | 0.001620584 | 0.001747187
82.1 | 0.002161291 | 0.002147183 | 0.001920803 | 0.001698651 | 0.00136825 | 0.001321334 | 0.00120767 | 0.001115549 | 0.0009562887 | 0.001078237 | 0.001139862 | 0.001158986 | 0.001255162 | 0.001265356 | 0.001445312 | 0.001350805 | 0.001609528 | 0.001640806 | 0.001836277
82.2 | 0.002193913 | 0.002156616 | 0.001915784 | 0.001736045 | 0.001490765 | 0.001286029 | 0.00124078 | 0.0009162876 | 0.001060205 | 0.001057746 | 0.001056892 | 0.001184466 | 0.001163636 | 0.001227174 | 0.001315301 | 0.001573688 | 0.001528729 | 0.001713337 | 0.001712231
82.3 | 0.002174543 | 0.002153917 | 0.00203626 | 0.001758222 | 0.001578275 | 0.001285986 | 0.001160562 | 0.001118224 | 0.00105142 | 0.001048899 | 0.001134934 | 0.001071918 | 0.001188273 | 0.001291195 | 0.001483716 | 0.001497878 | 0.001659551 | 0.001650285 | 0.001750457
82.4 | 0.002245534 | 0.002121851 | 0.00194874 | 0.001815966 | 0.001461382 | 0.001334947 | 0.00120047 | 0.001076723 | 0.001044522 | 0.0009279523 | 0.0011293 | 0.00109778 | 0.001197369 | 0.001217539 | 0.001392917 | 0.001510451 | 0.001671726 | 0.00169042 | 0.001712525
82.5 | 0.002256654 | 0.002126185 | 0.002002183 | 0.001719848 | 0.001452706 | 0.00143223 | 0.001209308 | 0.001049132 | 0.001104272 | 0.001031312 | 0.001126879 | 0.001092037 | 0.001145822 | 0.001307424 | 0.001422809 | 0.001551539 | 0.001646049 | 0.001648803 | 0.001741676
82.6 | 0.002208149 | 0.002174173 | 0.00205933 | 0.001764087 | 0.001540667 | 0.001351839 | 0.001227861 | 0.001070849 | 0.001050746 | 0.001039396 | 0.001038359 | 0.001126235 | 0.001173988 | 0.001360796 | 0.00143788 | 0.001449201 | 0.001663549 | 0.001694995 | 0.001766622
82.7 | 0.002281215 | 0.00219491 | 0.002057202 | 0.001796642 | 0.001548324 | 0.001294335 | 0.001161309 | 0.001133843 | 0.001128866 | 0.0009846261 | 0.001122401 | 0.001126784 | 0.001218105 | 0.001379385 | 0.001434748 | 0.001604621 | 0.001657199 | 0.001698437 | 0.001755406
82.8 | 0.002349373 | 0.002305061 | 0.002005084 | 0.001852458 | 0.001580675 | 0.001343852 | 0.001228876 | 0.00118186 | 0.001005994 | 0.00109196 | 0.001056682 | 0.001158663 | 0.001250459 | 0.001252368 | 0.001425557 | 0.001436535 | 0.001611343 | 0.001761155 | 0.001820862
82.9 | 0.002485585 | 0.002256391 | 0.002062807 | 0.001851299 | 0.001570095 | 0.001319214 | 0.00125161 | 0.001094428 | 0.001161457 | 0.001080382 | 0.001230317 | 0.001182641 | 0.00130223 | 0.001293043 | 0.001488656 | 0.00147591 | 0.001607486 | 0.001721308 | 0.001718147
83 | 0.002359401 | 0.002330441 | 0.002188626 | 0.001881048 | 0.001551635 | 0.001324576 | 0.001242346 | 0.0010809 | 0.001045807 | 0.001037949 | 0.001157262 | 0.001146678 | 0.001346581 | 0.001365864 | 0.001500692 | 0.001490467 | 0.001579255 | 0.001652618 | 0.001761524
83.1 | 0.002416249 | 0.00223292 | 0.002197694 | 0.001907041 | 0.001579189 | 0.001490156 | 0.00118625 | 0.001169487 | 0.00104952 | 0.001009258 | 0.001104398 | 0.001187553 | 0.001256785 | 0.001398388 | 0.001358459 | 0.001564818 | 0.001631238 | 0.001903346 | 0.0017059
83.2 | 0.002314314 | 0.00232335 | 0.002115959 | 0.001791382 | 0.00160035 | 0.001344088 | 0.001265011 | 0.001155328 | 0.001068175 | 0.001080867 | 0.001169796 | 0.001220531 | 0.001227934 | 0.001202837 | 0.001518146 | 0.00156756 | 0.001639316 | 0.001754857 | 0.001748288
83.3 | 0.002467882 | 0.002321365 | 0.002184891 | 0.001946813 | 0.001618679 | 0.00138287 | 0.001232443 | 0.001118541 | 0.001085481 | 0.001152605 | 0.001121338 | 0.001242186 | 0.001291748 | 0.001284894 | 0.001590785 | 0.001574129 | 0.001671932 | 0.001875319 | 0.001825407
83.4 | 0.00248998 | 0.002445166 | 0.002196683 | 0.001878442 | 0.001653201 | 0.001387609 | 0.001295788 | 0.001123679 | 0.001138715 | 0.001293676 | 0.001161072 | 0.001109378 | 0.00121048 | 0.001362915 | 0.001429912 | 0.001628464 | 0.001688212 | 0.001714347 | 0.001846601
83.5 | 0.002591072 | 0.002365111 | 0.002143133 | 0.001840649 | 0.001693721 | 0.001380417 | 0.001218805 | 0.001131569 | 0.001143928 | 0.001173769 | 0.001167889 | 0.001246408 | 0.001262802 | 0.001363217 | 0.001518516 | 0.001629792 | 0.001682902 | 0.001746732 | 0.001856081
83.6 | 0.002439978 | 0.002401404 | 0.002242101 | 0.001843493 | 0.001767453 | 0.001500149 | 0.001288002 | 0.001151085 | 0.001150894 | 0.001058343 | 0.001173047 | 0.00121979 | 0.001252444 | 0.001272799 | 0.001494674 | 0.001668737 | 0.001682809 | 0.001858425 | 0.001873182
83.7 | 0.002539233 | 0.002428074 | 0.002229393 | 0.001929288 | 0.001666212 | 0.001333521 | 0.001247782 | 0.001134441 | 0.001162025 | 0.001165907 | 0.001076038 | 0.001238769 | 0.001283017 | 0.001337614 | 0.001486058 | 0.001608402 | 0.001679889 | 0.001745615 | 0.001783024
83.8 | 0.002543699 | 0.002449437 | 0.002144253 | 0.00201058 | 0.001669251 | 0.001442744 | 0.001216631 | 0.001301878 | 0.001207121 | 0.0009686622 | 0.001173046 | 0.001205425 | 0.001284569 | 0.001319559 | 0.001405274 | 0.001600813 | 0.001804798 | 0.001808737 | 0.001841271
83.9 | 0.002538766 | 0.00245705 | 0.002336895 | 0.001979936 | 0.001721464 | 0.001361144 | 0.001333233 | 0.001192206 | 0.001060521 | 0.001116701 | 0.001220236 | 0.00127558 | 0.0012717 | 0.001474551 | 0.001537522 | 0.001618859 | 0.00164167 | 0.001768944 | 0.001837061
84 | 0.002654404 | 0.002494356 | 0.002322961 | 0.001920587 | 0.001736415 | 0.001506995 | 0.001287395 | 0.001334271 | 0.001152098 | 0.00124949 | 0.001158288 | 0.001258208 | 0.001270116 | 0.00126394 | 0.001478764 | 0.001571968 | 0.001739609 | 0.001797762 | 0.001817836
84.1 | 0.002545865 | 0.002555484 | 0.002362787 | 0.002153374 | 0.001743339 | 0.001398229 | 0.001204866 | 0.001242247 | 0.001301799 | 0.001253895 | 0.001176115 | 0.001292794 | 0.001356268 | 0.001431392 | 0.00148846 | 0.001742221 | 0.001765564 | 0.001735806 | 0.001916412
84.2 | 0.002635655 | 0.002478737 | 0.002299179 | 0.002006093 | 0.001702524 | 0.001450515 | 0.001373346 | 0.001270641 | 0.001199885 | 0.001171603 | 0.001135136 | 0.001298794 | 0.001373812 | 0.001365216 | 0.001594059 | 0.001496947 | 0.001832285 | 0.001825983 | 0.001889436
84.3 | 0.002674198 | 0.002571263 | 0.002351523 | 0.002079014 | 0.001778246 | 0.00136444 | 0.001323621 | 0.001244078 | 0.001168783 | 0.001108738 | 0.00119794 | 0.001228563 | 0.00129993 | 0.001453678 | 0.001675552 | 0.001673067 | 0.001817663 | 0.001870478 | 0.001820984
84.4 | 0.002720639 | 0.002443893 | 0.00237652 | 0.00206199 | 0.001633823 | 0.001597249 | 0.001413571 | 0.00111585 | 0.001071026 | 0.001148093 | 0.001155554 | 0.001125247 | 0.001362486 | 0.00146564 | 0.001403779 | 0.00167522 | 0.001812729 | 0.001800201 | 0.001888744
84.5 | 0.00270858 | 0.002570126 | 0.00228591 | 0.002086856 | 0.001723403 | 0.001565748 | 0.001318615 | 0.001208402 | 0.0009595491 | 0.001179234 | 0.001222272 | 0.001355317 | 0.001313427 | 0.001332738 | 0.001510614 | 0.001542833 | 0.001589042 | 0.001730455 | 0.001911298
84.6 | 0.002612855 | 0.002448776 | 0.002287814 | 0.002005566 | 0.001621463 | 0.001628869 | 0.00134976 | 0.001088254 | 0.001024346 | 0.001075523 | 0.001185831 | 0.001195355 | 0.001333483 | 0.001343812 | 0.00145676 | 0.001644405 | 0.001683352 | 0.001726129 | 0.001878653
84.7 | 0.002628921 | 0.00242989 | 0.002282697 | 0.001905234 | 0.00177691 | 0.001653464 | 0.001120488 | 0.00111305 | 0.001100915 | 0.001119719 | 0.001252346 | 0.001156047 | 0.001220123 | 0.001265421 | 0.001530795 | 0.001573526 | 0.001724786 | 0.001677656 | 0.001664015
84.8 | 0.002621352 | 0.002472835 | 0.002345795 | 0.001941008 | 0.001701676 | 0.001391581 | 0.001145668 | 0.001201321 | 0.001098937 | 0.001108365 | 0.001056658 | 0.001087442 | 0.001227603 | 0.001303966 | 0.001331672 | 0.001504421 | 0.00156074 | 0.001845989 | 0.001725911
84.9 | 0.002555657 | 0.002555558 | 0.002243451 | 0.00204406 | 0.001562501 | 0.001402254 | 0.001297071 | 0.001027436 | 0.001135024 | 0.001049315 | 0.001192182 | 0.001224671 | 0.001244479 | 0.001358978 | 0.00140027 | 0.001564388 | 0.001601546 | 0.001678888 | 0.00166319
85 | 0.002571102 | 0.002524946 | 0.002245639 | 0.002026015 | 0.001672014 | 0.001371343 | 0.001173518 | 0.001191584 | 0.001008206 | 0.001038041 | 0.001159056 | 0.001070282 | 0.001120067 | 0.001214413 | 0.001313636 | 0.00149445 | 0.001600818 | 0.001783081 | 0.001827079
85.1 | 0.002467601 | 0.002403373 | 0.002184262 | 0.001896314 | 0.001573223 | 0.001445516 | 0.001275384 | 0.001115179 | 0.00121293 | 0.001044903 | 0.001132841 | 0.00121401 | 0.001108056 | 0.001223065 | 0.001302121 | 0.001471224 | 0.001554998 | 0.0016299 | 0.001817853
85.2 | 0.002526381 | 0.002433298 | 0.002285529 | 0.001929481 | 0.001657713 | 0.001353903 | 0.001212149 | 0.001222207 | 0.001155029 | 0.001092921 | 0.001243793 | 0.001026458 | 0.001220162 | 0.001223589 | 0.001372382 | 0.001507525 | 0.00159742 | 0.001593137 | 0.001769395
85.3 | 0.002430201 | 0.002407059 | 0.002287532 | 0.001839392 | 0.001617874 | 0.001358425 | 0.001131476 | 0.001113755 | 0.001033468 | 0.001098716 | 0.0009806312 | 0.001137288 | 0.001088643 | 0.001225496 | 0.001439895 | 0.001401574 | 0.001533128 | 0.001593283 | 0.001671682
85.4 | 0.002539363 | 0.002362648 | 0.002200223 | 0.001849391 | 0.001631167 | 0.001312441 | 0.001292337 | 0.001012754 | 0.0009639362 | 0.001047547 | 0.001060092 | 0.001108166 | 0.001150339 | 0.001248871 | 0.001247623 | 0.001426441 | 0.00155814 | 0.001644434 | 0.001644465
85.5 | 0.002491631 | 0.002378126 | 0.002108249 | 0.001834359 | 0.001550965 | 0.001271573 | 0.001252759 | 0.001169594 | 0.001026231 | 0.001006902 | 0.001081865 | 0.001058173 | 0.001053842 | 0.001061148 | 0.001392163 | 0.001523454 | 0.001517223 | 0.001542008 | 0.001609239
85.6 | 0.002472469 | 0.002324128 | 0.002136759 | 0.001719839 | 0.001526052 | 0.001364164 | 0.001012788 | 0.0009821265 | 0.001028772 | 0.0009350137 | 0.0009941662 | 0.001104125 | 0.00115622 | 0.001104744 | 0.001395987 | 0.001288332 | 0.001466439 | 0.001578089 | 0.001455116
85.7 | 0.0024145 | 0.002263716 | 0.002120776 | 0.001924217 | 0.001527704 | 0.001307686 | 0.001173518 | 0.001129056 | 0.0009406042 | 0.000990209 | 0.0009879105 | 0.001052789 | 0.001122859 | 0.001112238 | 0.001214874 | 0.001320763 | 0.001515843 | 0.001609364 | 0.001547758
85.8 | 0.002423293 | 0.00215186 | 0.002061389 | 0.001861622 | 0.001471993 | 0.001276932 | 0.0011299 | 0.001007441 | 0.0009865773 | 0.001057179 | 0.001105783 | 0.001063816 | 0.001217717 | 0.001181934 | 0.001146922 | 0.001435175 | 0.00139655 | 0.001496281 | 0.001572597
85.9 | 0.002413895 | 0.002273041 | 0.001967942 | 0.001836915 | 0.00147529 | 0.001161748 | 0.001172649 | 0.001067668 | 0.0009871958 | 0.000991132 | 0.0009625563 | 0.001044915 | 0.001067727 | 0.00110112 | 0.001211671 | 0.001408211 | 0.001449356 | 0.001473394 | 0.001592444
86 | 0.002376296 | 0.002262036 | 0.002041755 | 0.00174089 | 0.001504609 | 0.001194941 | 0.001233683 | 0.0009471398 | 0.001012836 | 0.0009600145 | 0.0009441361 | 0.0009630333 | 0.001100999 | 0.001023479 | 0.001258491 | 0.00133259 | 0.001489879 | 0.001531244 | 0.00150422
86.1 | 0.002337105 | 0.002145902 | 0.002050201 | 0.001718539 | 0.001405724 | 0.001177964 | 0.001032604 | 0.001014465 | 0.0008259619 | 0.0009742644 | 0.0008937109 | 0.0009259644 | 0.001055793 | 0.001152355 | 0.001258501 | 0.001253047 | 0.001348336 | 0.001347674 | 0.001576579
86.2 | 0.002232688 | 0.002142822 | 0.002019683 | 0.001611386 | 0.001509873 | 0.001095786 | 0.0009695922 | 0.0009265056 | 0.0009228274 | 0.000922882 | 0.0009851149 | 0.0008692122 | 0.000990703 | 0.001047409 | 0.00126524 | 0.001284763 | 0.001304286 | 0.001402182 | 0.001505338
86.3 | 0.002229068 | 0.002107363 | 0.001952062 | 0.001685973 | 0.001398726 | 0.001151761 | 0.001059343 | 0.0008876311 | 0.0008580542 | 0.0008407887 | 0.0008584167 | 0.001001894 | 0.0009489786 | 0.001077133 | 0.001243819 | 0.001118987 | 0.001449004 | 0.001399226 | 0.001445205
86.4 | 0.002237504 | 0.002099205 | 0.001911779 | 0.001670871 | 0.001335874 | 0.001219519 | 0.0009671113 | 0.0009205512 | 0.0008376451 | 0.0007779184 | 0.0009017511 | 0.0009423507 | 0.0009407013 | 0.001063775 | 0.001114469 | 0.001074171 | 0.001326928 | 0.001361839 | 0.001451361
86.5 | 0.002322974 | 0.001992339 | 0.001897001 | 0.001561794 | 0.00131778 | 0.001104684 | 0.001035221 | 0.0007333961 | 0.0008573872 | 0.00098222 | 0.0008803568 | 0.0008915911 | 0.0009183557 | 0.0009363033 | 0.001046797 | 0.00115482 | 0.001267103 | 0.001245136 | 0.001344574
86.6 | 0.002032243 | 0.002065925 | 0.001807509 | 0.001634353 | 0.001318261 | 0.001097905 | 0.001017946 | 0.0008217285 | 0.0007789851 | 0.000781649 | 0.0007945716 | 0.0008942316 | 0.00108774 | 0.0009129979 | 0.001144816 | 0.001272117 | 0.00122853 | 0.001364711 | 0.001273153
86.7 | 0.002250111 | 0.002026935 | 0.001934089 | 0.001583988 | 0.001358333 | 0.00112104 | 0.001011439 | 0.0009620641 | 0.0008517522 | 0.0008109843 | 0.0008035703 | 0.0007090701 | 0.0009096123 | 0.001025551 | 0.00101914 | 0.001274933 | 0.001296136 | 0.001267829 | 0.001306581
86.8 | 0.002161074 | 0.002063483 | 0.00179666 | 0.001549224 | 0.001354712 | 0.001040979 | 0.0009363264 | 0.0009303341 | 0.0008171578 | 0.0008600111 | 0.000933334 | 0.000915984 | 0.001008888 | 0.000993226 | 0.001041295 | 0.00107167 | 0.001318179 | 0.001313871 | 0.001238187
86.9 | 0.002039587 | 0.00192409 | 0.001780403 | 0.001400057 | 0.001318386 | 0.001120068 | 0.0009426398 | 0.0009018515 | 0.0008250552 | 0.0008670188 | 0.0007988172 | 0.0008065097 | 0.0008204423 | 0.0009417175 | 0.001074441 | 0.001069883 | 0.00119116 | 0.001200194 | 0.001478659
87 | 0.002090519 | 0.001962645 | 0.001569223 | 0.001516158 | 0.001331368 | 0.0009727001 | 0.0008253329 | 0.0008504959 | 0.0007115253 | 0.0009160331 | 0.0007909846 | 0.0009321361 | 0.0008592027 | 0.000899967 | 0.001038591 | 0.001111446 | 0.001137392 | 0.001291884 | 0.001324481
87.1 | 0.001987589 | 0.001859934 | 0.001715966 | 0.00140029 | 0.001346605 | 0.001153641 | 0.0009451626 | 0.0008215016 | 0.0008007677 | 0.0008010935 | 0.0008528927 | 0.0008160357 | 0.0007912292 | 0.000780215 | 0.001013146 | 0.0009997383 | 0.001094292 | 0.001064509 | 0.001132496
87.2 | 0.002037174 | 0.001868804 | 0.001719226 | 0.001502832 | 0.001300372 | 0.001015811 | 0.0007803283 | 0.0007044312 | 0.0008244554 | 0.0008404305 | 0.000833354 | 0.0007840072 | 0.0006826335 | 0.000772118 | 0.0009411824 | 0.001096797 | 0.001101573 | 0.001210334 | 0.001204872
87.3 | 0.00196165 | 0.001834542 | 0.001665901 | 0.001384498 | 0.001156149 | 0.0009437446 | 0.0007946698 | 0.0007305533 | 0.0006965029 | 0.0008122548 | 0.0007414462 | 0.0007969838 | 0.0008947023 | 0.0008873504 | 0.0009766259 | 0.001022911 | 0.001011183 | 0.001091847 | 0.001195846
87.4 | 0.001941914 | 0.001853774 | 0.001699306 | 0.001418883 | 0.001053861 | 0.0009539235 | 0.0007393412 | 0.0007332208 | 0.000724327 | 0.0007319964 | 0.0007975574 | 0.0008506463 | 0.000938698 | 0.0007840574 | 0.0009031841 | 0.0009717544 | 0.00108322 | 0.001138667 | 0.001242235
87.5 | 0.001837065 | 0.001838147 | 0.001715987 | 0.001396332 | 0.001164405 | 0.0009475969 | 0.0008046566 | 0.0006722753 | 0.0008671109 | 0.0008197952 | 0.0007599615 | 0.0009213286 | 0.000770145 | 0.0008017759 | 0.0009413622 | 0.0009959561 | 0.001042689 | 0.001082608 | 0.0011581
87.6 | 0.001960458 | 0.001874455 | 0.00168336 | 0.001459362 | 0.001092846 | 0.0008781531 | 0.0008615742 | 0.0007064004 | 0.0006092182 | 0.00067506 | 0.0007744616 | 0.0007876198 | 0.0008077349 | 0.0009179724 | 0.0009470402 | 0.0009603 | 0.001060125 | 0.001096658 | 0.001080965
87.7 | 0.001803559 | 0.00173353 | 0.001477964 | 0.001358947 | 0.001133621 | 0.0009845656 | 0.0008373052 | 0.0007502588 | 0.0006663882 | 0.000733401 | 0.0006780331 | 0.000705233 | 0.0008366576 | 0.0007776853 | 0.0007661771 | 0.000963406 | 0.001078348 | 0.001105515 | 0.001097786
87.8 | 0.001797501 | 0.001707571 | 0.001515618 | 0.001327279 | 0.001162926 | 0.0009405551 | 0.0008214324 | 0.0007225093 | 0.0007288456 | 0.0006621787 | 0.0006991862 | 0.0006858478 | 0.0006889874 | 0.0007934837 | 0.0009109006 | 0.00097151 | 0.001054092 | 0.001000621 | 0.001037961
87.9 | 0.001819177 | 0.001621531 | 0.001535025 | 0.001318826 | 0.001114517 | 0.0008396182 | 0.0007944174 | 0.0007079482 | 0.000695528 | 0.0007045905 | 0.0006387909 | 0.0007899508 | 0.000881938 | 0.0008471191 | 0.0008752876 | 0.0009535733 | 0.00105793 | 0.001037429 | 0.001004496
88 | 0.001836514 | 0.001618821 | 0.001608836 | 0.001334647 | 0.001023028 | 0.00071314 | 0.0006721696 | 0.0005867392 | 0.000718728 | 0.0006236324 | 0.0005872345 | 0.0006570052 | 0.0006799248 | 0.0007038687 | 0.0007976165 | 0.0007491563 | 0.0009502368 | 0.0009607453 | 0.001030885
88.1 | 0.001625715 | 0.001497652 | 0.001498518 | 0.001303142 | 0.001038384 | 0.000772581 | 0.0008106471 | 0.0006198799 | 0.0006520573 | 0.0007292924 | 0.0006309177 | 0.0006801767 | 0.0006745045 | 0.0007414297 | 0.0008761947 | 0.0008573107 | 0.0008716586 | 0.001002689 | 0.0009129282
88.2 | 0.001639543 | 0.001614517 | 0.001495061 | 0.001148148 | 0.001028559 | 0.000730136 | 0.0006678088 | 0.0006681469 | 0.0006135712 | 0.0006343166 | 0.0007597705 | 0.0006859977 | 0.0005653579 | 0.0006423138 | 0.0007226346 | 0.0008199288 | 0.0009158649 | 0.0009027976 | 0.0009948973
88.3 | 0.001662263 | 0.001531232 | 0.001368205 | 0.001216536 | 0.0008703654 | 0.0007749621 | 0.0006480648 | 0.0006354536 | 0.0005450741 | 0.0006976903 | 0.0007306014 | 0.0005562414 | 0.0005920111 | 0.0007096747 | 0.000789966 | 0.0007901184 | 0.0009149377 | 0.0009197718 | 0.001051227
88.4 | 0.001707454 | 0.001580993 | 0.001349986 | 0.001311583 | 0.001003597 | 0.0007561694 | 0.0006239459 | 0.0006999466 | 0.0005832487 | 0.000724118 | 0.0005827571 | 0.0005514249 | 0.0006796439 | 0.0006458506 | 0.0008717667 | 0.0007625206 | 0.0008748013 | 0.0009515249 | 0.001075434
88.5 | 0.001697428 | 0.001521726 | 0.001358424 | 0.001204526 | 0.001097091 | 0.0007324183 | 0.0007357042 | 0.0007172126 | 0.0006053431 | 0.0006134741 | 0.0005574469 | 0.0005348078 | 0.0006114327 | 0.0005883973 | 0.0007976197 | 0.0007656736 | 0.000828104 | 0.0009541913 | 0.000894394
88.6 | 0.001675737 | 0.001505002 | 0.001366386 | 0.001152275 | 0.001050218 | 0.0007613049 | 0.0007627785 | 0.0005444198 | 0.0005365415 | 0.0004340942 | 0.0006311913 | 0.0005971125 | 0.000592506 | 0.0007157723 | 0.000734067 | 0.0008018732 | 0.0009063233 | 0.0008258666 | 0.0008551975
88.7 | 0.001460773 | 0.001514035 | 0.001303727 | 0.001170375 | 0.000885124 | 0.0006629891 | 0.000683143 | 0.0005795548 | 0.0005599512 | 0.0006122509 | 0.0005697179 | 0.0005834974 | 0.0005394723 | 0.0006550532 | 0.0006526856 | 0.0007744059 | 0.000796576 | 0.0008990908 | 0.0008594191
88.8 | 0.001520516 | 0.001359183 | 0.001284304 | 0.001007315 | 0.0008805119 | 0.0007144261 | 0.0005478269 | 0.0005866108 | 0.000509904 | 0.0005446752 | 0.0006257746 | 0.0006036279 | 0.0006221551 | 0.0005494381 | 0.000681692 | 0.0006964736 | 0.0008046145 | 0.0008154311 | 0.0008404127
88.9 | 0.001502976 | 0.001381482 | 0.001282837 | 0.0009952271 | 0.0007970893 | 0.000705376 | 0.0006303346 | 0.000475828 | 0.0004753829 | 0.0005399826 | 0.0005045833 | 0.0005541091 | 0.0004439984 | 0.0005228129 | 0.000807702 | 0.0006832477 | 0.0006282736 | 0.0008109673 | 0.0008345149
89 | 0.001420564 | 0.001341771 | 0.001202831 | 0.001064612 | 0.000840913 | 0.0007969039 | 0.0005307723 | 0.0006165416 | 0.0005197594 | 0.0005585963 | 0.0004725762 | 0.0005396329 | 0.0005504759 | 0.0006259642 | 0.0006417034 | 0.000662075 | 0.0007479533 | 0.0008573052 | 0.0008882764
89.1 | 0.001409877 | 0.001268411 | 0.001207996 | 0.0009660005 | 0.0008679752 | 0.0006104279 | 0.0006123414 | 0.0006374832 | 0.0004100712 | 0.0004856237 | 0.0004959342 | 0.000576528 | 0.0004726872 | 0.0005236869 | 0.0006960015 | 0.0006833266 | 0.000918187 | 0.0007187745 | 0.0007577155
89.2 | 0.001311912 | 0.0011365 | 0.001035504 | 0.001015569 | 0.0006916334 | 0.0007344373 | 0.0006086073 | 0.0004513317 | 0.0004416548 | 0.0004409314 | 0.0004829165 | 0.0004414748 | 0.0005204591 | 0.0004989518 | 0.0006710433 | 0.0005882176 | 0.0007658626 | 0.0008410629 | 0.0007794013
89.3 | 0.001394907 | 0.001140188 | 0.001132689 | 0.0008472837 | 0.0007283239 | 0.0005448731 | 0.0005330129 | 0.0005724462 | 0.0004732384 | 0.0004003547 | 0.0005581606 | 0.0004762035 | 0.0003666737 | 0.0004668831 | 0.0005678267 | 0.0006153971 | 0.0006649305 | 0.0006764484 | 0.0008673015
89.4 | 0.001200876 | 0.001074468 | 0.00105455 | 0.0008654611 | 0.0007916003 | 0.0005678052 | 0.0006183738 | 0.0003638973 | 0.0005526522 | 0.0005359732 | 0.0005182852 | 0.0005152547 | 0.0005092233 | 0.0004668703 | 0.0004946461 | 0.0005748588 | 0.0006796719 | 0.0007593415 | 0.0006774666
89.5 | 0.00131131 | 0.001127583 | 0.0009773646 | 0.0007977645 | 0.0007744117 | 0.0005190224 | 0.0005414093 | 0.0004724473 | 0.0003638959 | 0.0004321885 | 0.0003471925 | 0.0005287988 | 0.000474612 | 0.0004842368 | 0.0005921704 | 0.0006405864 | 0.000599209 | 0.0007299504 | 0.000733251
89.6 | 0.001147364 | 0.00108497 | 0.0009221008 | 0.0006957829 | 0.0005568447 | 0.000616526 | 0.0003992018 | 0.0005047529 | 0.0005004719 | 0.0003607502 | 0.0005101116 | 0.0004383257 | 0.0005050615 | 0.0004387951 | 0.0004942226 | 0.0004922055 | 0.0005350986 | 0.0006326287 | 0.0007721268
89.7 | 0.001075294 | 0.0009587257 | 0.0009085201 | 0.0007797821 | 0.0006866297 | 0.0005577246 | 0.0003367293 | 0.0004642286 | 0.0003271955 | 0.0003869121 | 0.0005406956 | 0.0004739055 | 0.0005493842 | 0.0003768751 | 0.0004273518 | 0.0005084516 | 0.0006771287 | 0.0005300892 | 0.0007219898
89.8 | 0.001057726 | 0.0009691586 | 0.0009623329 | 0.0007265504 | 0.0006161865 | 0.0004320595 | 0.0004828063 | 0.0004880757 | 0.000308362 | 0.0004384273 | 0.0004218145 | 0.0003627253 | 0.0004459042 | 0.0003833968 | 0.000556017 | 0.0005667808 | 0.0005486291 | 0.0006769208 | 0.0006010691
89.9 | 0.0009464589 | 0.0009922944 | 0.0009180004 | 0.0007036017 | 0.000510535 | 0.0004041638 | 0.0004537687 | 0.0005018805 | 0.0004622472 | 0.0004520457 | 0.0004482629 | 0.00040767 | 0.0004533534 | 0.0004486076 | 0.0006003611 | 0.0005282743 | 0.0006779354 | 0.0006962834 | 0.0005704971
90 | 0 | 0 | 0 | 0 | 0 | 0 | 0 | 0 | 0 | 0 | 0 | 0 | 0 | 0 | 0 | 0 | 0 | 0 | 0

## VBS-2265_BRDF_700
Name / Comment : | MF / Surrey_VBS-2265
Date : | Oct 19 2015 Time 17:21:55 HC
Data file type : | Intensity BRDF
Calibration Value : | TM : 30.0 | PM : -90.0 | TL : 0.0 | Int : 354219.3
Calibration Filename : | C:\Program Files\STIL\Reflet Bench\Calibration\SPCal.txt
Polarizers : | Yes
Polarizer angle : | 0
Analyser angle : | 0
Reflection Source Aperture (field and diaphragm) : | 1
Transmission Source Aperture (field and diaphragm) : | 0
Collection Aperture (field and diaphragm) : | 1
Spectral Mode : | 0
Theta measure beginning : | -90
Theta measure end : | 90
Theta measure step : | 0.1
Scanning : | 2 axes
Phi measure beginning : | -90
Phi measure end : | 90
Phi measure step : | 10
Theta Lighting | 70
| -90 | -80 | -70 | -60 | -50 | -40 | -30 | -20 | -10 | 0 | 10 | 20 | 30 | 40 | 50 | 60 | 70 | 80 | 90
-90 | 0 | 0 | 0 | 0 | 0 | 0 | 0 | 0 | 0 | 0 | 0 | 0 | 0 | 0 | 0 | 0 | 0 | 0 | 0
-89.9 | 0.001600346 | 0.001502508 | 0.001401141 | 0.001396625 | 0.001156446 | 0.001015212 | 0.0008777554 | 0.0007252427 | 0.0005430918 | 0.0006180925 | 0.0005544758 | 0.0007637648 | 0.0007517725 | 0.001055826 | 0.001636962 | 0.003039172 | 0.00583324 | 0.01066636 | 0.01403658
-89.8 | 0.001487531 | 0.001492208 | 0.001405409 | 0.001337924 | 0.001285294 | 0.0009754262 | 0.000934211 | 0.0007266888 | 0.0007349583 | 0.0004557568 | 0.0005803511 | 0.0005814435 | 0.0008300115 | 0.001083449 | 0.001824945 | 0.003118255 | 0.00603531 | 0.0109717 | 0.01457642
-89.7 | 0.001671789 | 0.001694692 | 0.001574977 | 0.001490773 | 0.001298624 | 0.001139508 | 0.0009289868 | 0.0007571305 | 0.000670928 | 0.0006274344 | 0.0006656172 | 0.0006911072 | 0.0008779739 | 0.001202035 | 0.001920458 | 0.003354205 | 0.006282659 | 0.01131593 | 0.01518369
-89.6 | 0.001787787 | 0.001673426 | 0.00155141 | 0.001447767 | 0.001252122 | 0.001191723 | 0.001020371 | 0.0008600487 | 0.0007078911 | 0.0005842539 | 0.0006425483 | 0.0007603639 | 0.0009237335 | 0.001196863 | 0.001913995 | 0.00339538 | 0.006403796 | 0.0116494 | 0.0154184
-89.5 | 0.001767081 | 0.001775496 | 0.001663338 | 0.001566954 | 0.001235277 | 0.001130437 | 0.0009742661 | 0.0007851641 | 0.0007286427 | 0.0007199635 | 0.000641776 | 0.0007395667 | 0.0008714826 | 0.001294685 | 0.00195069 | 0.003445862 | 0.006544785 | 0.01189345 | 0.0154945
-89.4 | 0.001691044 | 0.001729322 | 0.001674323 | 0.001577393 | 0.001480561 | 0.001062962 | 0.001011028 | 0.0007730672 | 0.000728232 | 0.0006681162 | 0.0007471741 | 0.0008051608 | 0.0008865008 | 0.001465468 | 0.001834162 | 0.003530229 | 0.006616107 | 0.01196757 | 0.01572642
-89.3 | 0.001827636 | 0.00177169 | 0.001617853 | 0.001606986 | 0.001316764 | 0.001179449 | 0.001027242 | 0.000828938 | 0.0007289184 | 0.0006477053 | 0.000807779 | 0.000686461 | 0.0009194721 | 0.001316691 | 0.001988916 | 0.003603387 | 0.006665029 | 0.012119 | 0.015959
-89.2 | 0.001889746 | 0.00186667 | 0.001780051 | 0.001648347 | 0.001454182 | 0.00104716 | 0.00106022 | 0.0009148752 | 0.0008061915 | 0.0008856463 | 0.0006619073 | 0.0006418388 | 0.001044568 | 0.001291706 | 0.002044541 | 0.00376577 | 0.006971606 | 0.0124308 | 0.01612707
-89.1 | 0.001904313 | 0.001798806 | 0.001826314 | 0.001646105 | 0.001413599 | 0.00127454 | 0.00115566 | 0.0009844123 | 0.0007904812 | 0.0007603189 | 0.0008190466 | 0.0008476238 | 0.00090115 | 0.001344198 | 0.00217605 | 0.003720592 | 0.007098032 | 0.01275937 | 0.01664646
-89 | 0.00192689 | 0.001823452 | 0.001941774 | 0.001714894 | 0.001454595 | 0.001360543 | 0.001210214 | 0.0009150159 | 0.0008230482 | 0.0008588824 | 0.0007082866 | 0.0007974329 | 0.001005221 | 0.00150881 | 0.002308523 | 0.004024594 | 0.00716795 | 0.01271773 | 0.01664573
-88.9 | 0.001845844 | 0.001934485 | 0.001857233 | 0.001804182 | 0.001566316 | 0.001335819 | 0.001204649 | 0.000897702 | 0.0008001459 | 0.0007996215 | 0.0007365951 | 0.0009654375 | 0.001104161 | 0.001402187 | 0.002102808 | 0.003961486 | 0.007275026 | 0.01298391 | 0.01688881
-88.8 | 0.002007515 | 0.001979008 | 0.001905284 | 0.001750794 | 0.001560681 | 0.001276785 | 0.001235775 | 0.001004476 | 0.0009070111 | 0.0007028789 | 0.000700821 | 0.00086329 | 0.001136409 | 0.00146753 | 0.002319791 | 0.003906759 | 0.007373692 | 0.01312298 | 0.01703911
-88.7 | 0.002115113 | 0.002113402 | 0.002002484 | 0.00193995 | 0.001574835 | 0.001372909 | 0.001190907 | 0.0009245674 | 0.0007084425 | 0.0007851919 | 0.0007393436 | 0.0008760701 | 0.001162633 | 0.001520023 | 0.002244816 | 0.003983026 | 0.007512013 | 0.01323071 | 0.01733765
-88.6 | 0.002057948 | 0.00210601 | 0.001960324 | 0.00180725 | 0.001663791 | 0.001309019 | 0.001178954 | 0.0009356569 | 0.0007911221 | 0.0007218428 | 0.0007596816 | 0.0009282891 | 0.001066852 | 0.001536548 | 0.002358886 | 0.004200512 | 0.007599401 | 0.01330995 | 0.01741517
-88.5 | 0.002038526 | 0.002051153 | 0.002176594 | 0.001932426 | 0.001642262 | 0.001421383 | 0.001253845 | 0.0009392706 | 0.0008347297 | 0.0008379614 | 0.0007830425 | 0.001049399 | 0.001073791 | 0.001652701 | 0.002431787 | 0.004238486 | 0.007730759 | 0.01347903 | 0.01751457
-88.4 | 0.002181165 | 0.002211861 | 0.002061919 | 0.001926483 | 0.001832082 | 0.001285993 | 0.00123447 | 0.0009971938 | 0.0009585434 | 0.0008918278 | 0.0009443684 | 0.0009642465 | 0.001097634 | 0.001509854 | 0.002493716 | 0.004359688 | 0.00775544 | 0.01373236 | 0.01763894
-88.3 | 0.002168979 | 0.00234708 | 0.002081843 | 0.002016216 | 0.001686143 | 0.001578415 | 0.001377389 | 0.0009782257 | 0.00101997 | 0.0008798049 | 0.0008965496 | 0.001016235 | 0.001182212 | 0.001616625 | 0.002434254 | 0.004536548 | 0.007954419 | 0.01388496 | 0.01796214
-88.2 | 0.002266961 | 0.002282344 | 0.002183466 | 0.002032569 | 0.001735888 | 0.001599856 | 0.001347358 | 0.001090087 | 0.00097998 | 0.0009981894 | 0.0008753155 | 0.0009277377 | 0.001228114 | 0.001720653 | 0.002569685 | 0.004537508 | 0.00811355 | 0.01412819 | 0.01806589
-88.1 | 0.002341438 | 0.00246083 | 0.002276908 | 0.002105401 | 0.00187585 | 0.001573461 | 0.00138219 | 0.001109598 | 0.0009206115 | 0.001005611 | 0.0009369834 | 0.0009829095 | 0.001227707 | 0.001874699 | 0.002509842 | 0.00460044 | 0.008197239 | 0.0143154 | 0.01817204
-88 | 0.002394619 | 0.002457084 | 0.002235474 | 0.002177065 | 0.001848737 | 0.001616805 | 0.00149666 | 0.001112899 | 0.000933399 | 0.0009746907 | 0.0008560114 | 0.0009697234 | 0.001138792 | 0.001751573 | 0.002563114 | 0.004581137 | 0.008271579 | 0.01427193 | 0.01825704
-87.9 | 0.002413708 | 0.002490343 | 0.002481112 | 0.00211626 | 0.001791268 | 0.001549008 | 0.00134118 | 0.001063841 | 0.0009485108 | 0.001012549 | 0.0008828981 | 0.0009873805 | 0.001296409 | 0.00173453 | 0.002683265 | 0.004703103 | 0.008490225 | 0.01447984 | 0.01824988
-87.8 | 0.002529564 | 0.002451877 | 0.002328989 | 0.002287436 | 0.001871178 | 0.00157636 | 0.001427675 | 0.001176158 | 0.00102748 | 0.000890936 | 0.0009938415 | 0.001032997 | 0.001232924 | 0.001776261 | 0.002697897 | 0.004843993 | 0.008351145 | 0.01455082 | 0.01837865
-87.7 | 0.002570117 | 0.002548286 | 0.002396597 | 0.002268836 | 0.001935464 | 0.001788392 | 0.001399028 | 0.001179271 | 0.001229146 | 0.0009719401 | 0.0009425821 | 0.000980505 | 0.001348488 | 0.00174769 | 0.002688209 | 0.00490927 | 0.008579902 | 0.01459074 | 0.01851579
-87.6 | 0.002511982 | 0.002533071 | 0.002448283 | 0.00221341 | 0.002076826 | 0.001700577 | 0.001499958 | 0.00121665 | 0.001088539 | 0.0009799177 | 0.0009726777 | 0.001093466 | 0.001364157 | 0.001722862 | 0.002867955 | 0.004950314 | 0.008612799 | 0.01482297 | 0.01857009
-87.5 | 0.002634555 | 0.002516863 | 0.002424978 | 0.002405511 | 0.002082179 | 0.001798285 | 0.001534177 | 0.001245741 | 0.001136294 | 0.0009469272 | 0.0009153713 | 0.001113517 | 0.001323754 | 0.001835464 | 0.002797321 | 0.004876447 | 0.008657595 | 0.0148818 | 0.01856706
-87.4 | 0.002582333 | 0.002651293 | 0.002604649 | 0.002336815 | 0.002018283 | 0.00174904 | 0.001521055 | 0.001288795 | 0.001079193 | 0.0009556369 | 0.001014181 | 0.001151317 | 0.001331828 | 0.001806745 | 0.002878807 | 0.004979279 | 0.008837464 | 0.0147724 | 0.01872385
-87.3 | 0.002548527 | 0.002617391 | 0.002597323 | 0.002384475 | 0.002100043 | 0.001795913 | 0.001665756 | 0.001316548 | 0.001049237 | 0.001063849 | 0.001084125 | 0.001241123 | 0.001371439 | 0.001938632 | 0.00288554 | 0.005015447 | 0.008786484 | 0.01494259 | 0.0188129
-87.2 | 0.002768133 | 0.002621026 | 0.002584631 | 0.002522866 | 0.002139613 | 0.001841916 | 0.001446785 | 0.00124583 | 0.001173952 | 0.0009876033 | 0.0009695185 | 0.001114349 | 0.001411155 | 0.001871683 | 0.002915174 | 0.005139668 | 0.008899166 | 0.01496699 | 0.01874144
-87.1 | 0.002717898 | 0.002682865 | 0.00264876 | 0.00252806 | 0.002011545 | 0.001825963 | 0.001500099 | 0.001290002 | 0.001058447 | 0.001074759 | 0.0009412638 | 0.001268812 | 0.001447838 | 0.001897372 | 0.002920859 | 0.005192826 | 0.008829275 | 0.0150311 | 0.01890452
-87 | 0.002820208 | 0.002731369 | 0.002693648 | 0.002425857 | 0.002039449 | 0.001812715 | 0.001469926 | 0.001175187 | 0.001138977 | 0.0009812877 | 0.0009977158 | 0.001228601 | 0.001311368 | 0.001889862 | 0.00297129 | 0.005127407 | 0.00882043 | 0.01503924 | 0.01883848
-86.9 | 0.002721266 | 0.002713298 | 0.002666968 | 0.00236636 | 0.002196946 | 0.00184625 | 0.00158076 | 0.001210935 | 0.001103658 | 0.001051072 | 0.001007035 | 0.001238908 | 0.001411982 | 0.001916446 | 0.00291119 | 0.00516328 | 0.008928999 | 0.0151602 | 0.01886127
-86.8 | 0.002661818 | 0.002635105 | 0.002794353 | 0.002503153 | 0.002155612 | 0.001860535 | 0.001514809 | 0.001287148 | 0.001151892 | 0.001118292 | 0.001074918 | 0.001182832 | 0.001420879 | 0.001940386 | 0.002986849 | 0.005232775 | 0.009035491 | 0.01518113 | 0.01891184
-86.7 | 0.002836427 | 0.002933512 | 0.002584079 | 0.002575096 | 0.002285835 | 0.00187046 | 0.001666405 | 0.001318199 | 0.001018659 | 0.001230146 | 0.001069289 | 0.001292165 | 0.001469601 | 0.00189403 | 0.002875521 | 0.005149702 | 0.00904373 | 0.01513931 | 0.0188538
-86.6 | 0.002876556 | 0.002833324 | 0.002685726 | 0.002522728 | 0.002248192 | 0.001921422 | 0.001692471 | 0.001305685 | 0.001129063 | 0.001104143 | 0.001021473 | 0.001193504 | 0.001520328 | 0.00198622 | 0.002930932 | 0.005290552 | 0.009099807 | 0.01527975 | 0.01890236
-86.5 | 0.002991431 | 0.002836218 | 0.002824801 | 0.002573851 | 0.002221389 | 0.001900654 | 0.001664591 | 0.001328641 | 0.001149826 | 0.001087932 | 0.001199512 | 0.00130784 | 0.00154444 | 0.002096622 | 0.002991562 | 0.005348959 | 0.009088112 | 0.01536165 | 0.01892516
-86.4 | 0.00299081 | 0.002887305 | 0.00279924 | 0.002548075 | 0.002269609 | 0.001982984 | 0.001653767 | 0.001400199 | 0.001279959 | 0.001119114 | 0.001188428 | 0.001183111 | 0.001472708 | 0.002090358 | 0.003169305 | 0.005324638 | 0.009255159 | 0.01526436 | 0.01903182
-86.3 | 0.002962023 | 0.002969386 | 0.002806522 | 0.002741098 | 0.002326374 | 0.00196433 | 0.001639577 | 0.001390889 | 0.001230934 | 0.001233034 | 0.001074099 | 0.001380803 | 0.001424889 | 0.002171502 | 0.003141955 | 0.005251013 | 0.009293654 | 0.0152972 | 0.01901111
-86.2 | 0.00303358 | 0.003125633 | 0.002970315 | 0.002870698 | 0.002301265 | 0.001990672 | 0.001728454 | 0.001385248 | 0.001150241 | 0.001094938 | 0.001161281 | 0.001333698 | 0.001645209 | 0.002029155 | 0.00318706 | 0.005474681 | 0.00931298 | 0.01537787 | 0.01919478
-86.1 | 0.003144501 | 0.003129742 | 0.002942704 | 0.002681788 | 0.002450456 | 0.001951161 | 0.001716306 | 0.001379707 | 0.001288334 | 0.001129429 | 0.001079852 | 0.001352075 | 0.001513254 | 0.002050864 | 0.003161201 | 0.005307293 | 0.009400793 | 0.01539505 | 0.01910847
-86 | 0.003034893 | 0.003135051 | 0.003009093 | 0.002730787 | 0.002389549 | 0.002106846 | 0.001852052 | 0.001535185 | 0.001157719 | 0.001109059 | 0.001221466 | 0.001340778 | 0.001592504 | 0.002071437 | 0.0032666 | 0.005380293 | 0.00946354 | 0.01541063 | 0.01906884
-85.9 | 0.003138743 | 0.003112293 | 0.002965502 | 0.002850756 | 0.002364879 | 0.002086358 | 0.001692215 | 0.00134233 | 0.001286013 | 0.001199371 | 0.001235617 | 0.001254787 | 0.001489837 | 0.002223246 | 0.003169308 | 0.005389498 | 0.00955149 | 0.01567579 | 0.01898673
-85.8 | 0.003127753 | 0.003085151 | 0.00306292 | 0.002767209 | 0.002479882 | 0.00217474 | 0.001642584 | 0.001423199 | 0.001330381 | 0.001169159 | 0.001220507 | 0.001343023 | 0.001635567 | 0.002134842 | 0.00323229 | 0.005451191 | 0.009589844 | 0.01553403 | 0.01905929
-85.7 | 0.003170349 | 0.003121963 | 0.003146659 | 0.002828175 | 0.002561496 | 0.002057264 | 0.001782633 | 0.0015879 | 0.001298791 | 0.001156774 | 0.001132632 | 0.001292287 | 0.001667789 | 0.002060272 | 0.003308076 | 0.005434541 | 0.009491442 | 0.01538447 | 0.01910373
-85.6 | 0.003262415 | 0.003248348 | 0.00312658 | 0.00283245 | 0.00245032 | 0.002130116 | 0.001764358 | 0.0016333 | 0.001294531 | 0.001167764 | 0.001230611 | 0.001226348 | 0.00154746 | 0.00218365 | 0.003258492 | 0.005499881 | 0.009380462 | 0.01544374 | 0.01913391
-85.5 | 0.003258709 | 0.003197632 | 0.003097317 | 0.002947542 | 0.002545332 | 0.002092799 | 0.001787571 | 0.001514107 | 0.001290133 | 0.001170955 | 0.001221679 | 0.00133149 | 0.001653906 | 0.00214256 | 0.003219091 | 0.005453613 | 0.009771859 | 0.01546455 | 0.0191608
-85.4 | 0.003286868 | 0.003235281 | 0.003165075 | 0.002824931 | 0.002514844 | 0.002028962 | 0.001762992 | 0.001376601 | 0.00125806 | 0.001118268 | 0.001188425 | 0.001412787 | 0.001716057 | 0.002280082 | 0.00333545 | 0.005545885 | 0.009677809 | 0.01547051 | 0.01903386
-85.3 | 0.00324453 | 0.003223177 | 0.003131528 | 0.002735341 | 0.002473028 | 0.002026137 | 0.001854311 | 0.00143204 | 0.001287117 | 0.001281271 | 0.001301932 | 0.00141819 | 0.00164393 | 0.002171046 | 0.0032728 | 0.005562382 | 0.009599008 | 0.01557603 | 0.01913959
-85.2 | 0.003276071 | 0.003258231 | 0.003176737 | 0.002971677 | 0.002542115 | 0.00218804 | 0.00192901 | 0.00155786 | 0.001212328 | 0.001224615 | 0.00117389 | 0.001393444 | 0.001713836 | 0.002192284 | 0.00330536 | 0.005718356 | 0.009700181 | 0.01547377 | 0.01930993
-85.1 | 0.003373622 | 0.00336348 | 0.003191304 | 0.002955854 | 0.002623679 | 0.002161193 | 0.001801655 | 0.001514739 | 0.001304437 | 0.001199893 | 0.001190726 | 0.001423534 | 0.001737817 | 0.002250554 | 0.003331311 | 0.00580344 | 0.009886546 | 0.0154132 | 0.01912189
-85 | 0.003440803 | 0.003488677 | 0.003331235 | 0.003072352 | 0.002720882 | 0.00213642 | 0.001938258 | 0.001514188 | 0.001370416 | 0.001227188 | 0.001412711 | 0.001445255 | 0.001662895 | 0.002280843 | 0.003503125 | 0.005590988 | 0.009828641 | 0.0155661 | 0.01896444
-84.9 | 0.003659292 | 0.003656303 | 0.003431364 | 0.003079996 | 0.002805257 | 0.002270664 | 0.00193668 | 0.001641939 | 0.001522794 | 0.001336208 | 0.001299806 | 0.001446318 | 0.001676293 | 0.002273568 | 0.00349388 | 0.005778577 | 0.009885086 | 0.01542758 | 0.01899233
-84.8 | 0.003553085 | 0.003682241 | 0.003538839 | 0.003129565 | 0.002798092 | 0.002376649 | 0.001955323 | 0.001695012 | 0.00145742 | 0.001444094 | 0.001283003 | 0.001463628 | 0.001689827 | 0.002314612 | 0.003615765 | 0.005875957 | 0.009892504 | 0.01563009 | 0.01885758
-84.7 | 0.003613579 | 0.003489242 | 0.003481708 | 0.003195388 | 0.002781247 | 0.002264405 | 0.001975567 | 0.001713697 | 0.001490762 | 0.001324848 | 0.001255753 | 0.001497076 | 0.001815519 | 0.002276401 | 0.003532667 | 0.005966027 | 0.009957432 | 0.01550497 | 0.01904602
-84.6 | 0.003610882 | 0.003663614 | 0.003519544 | 0.003122176 | 0.002803455 | 0.002442132 | 0.001962613 | 0.001634492 | 0.001575258 | 0.001380712 | 0.001386103 | 0.001464985 | 0.001756484 | 0.002331951 | 0.003584166 | 0.005859742 | 0.009872111 | 0.01558056 | 0.01897612
-84.5 | 0.003681739 | 0.003631257 | 0.003415489 | 0.003359798 | 0.002759522 | 0.002438611 | 0.002027226 | 0.001591081 | 0.001575292 | 0.001321809 | 0.001336044 | 0.001485756 | 0.001854902 | 0.002419883 | 0.003680029 | 0.00585641 | 0.009926708 | 0.01560042 | 0.0189629
-84.4 | 0.003733134 | 0.00377682 | 0.003447845 | 0.003207451 | 0.002913314 | 0.002554091 | 0.001961882 | 0.001569439 | 0.001376255 | 0.001380564 | 0.001377955 | 0.001431965 | 0.001809132 | 0.002463556 | 0.003618231 | 0.00593071 | 0.01004364 | 0.01555701 | 0.01905957
-84.3 | 0.003776579 | 0.003735947 | 0.003606624 | 0.003343684 | 0.002765817 | 0.002307252 | 0.002042662 | 0.00164792 | 0.001377255 | 0.001328909 | 0.001315746 | 0.001529217 | 0.001899214 | 0.002532763 | 0.003658441 | 0.005859698 | 0.01012911 | 0.01561286 | 0.01873993
-84.2 | 0.003552385 | 0.003720349 | 0.003572172 | 0.003226945 | 0.00271579 | 0.002419554 | 0.002091918 | 0.001744594 | 0.001427042 | 0.001339254 | 0.001394558 | 0.001618825 | 0.001778239 | 0.002462908 | 0.003622074 | 0.005846574 | 0.009882545 | 0.01541189 | 0.01854695
-84.1 | 0.003698995 | 0.003548425 | 0.003593621 | 0.003340744 | 0.002827065 | 0.002362509 | 0.002099857 | 0.001758794 | 0.001486637 | 0.001377614 | 0.00127468 | 0.001437427 | 0.00174805 | 0.00249393 | 0.003483028 | 0.00580729 | 0.009701837 | 0.0150547 | 0.01822294
-84 | 0.003769581 | 0.003696708 | 0.003523777 | 0.003209517 | 0.002736987 | 0.002307191 | 0.002167045 | 0.001579644 | 0.001499547 | 0.001286765 | 0.001262466 | 0.001446791 | 0.001814759 | 0.002359699 | 0.003573905 | 0.005839305 | 0.00967815 | 0.01484981 | 0.01802533
-83.9 | 0.003774246 | 0.003654458 | 0.003392777 | 0.003141494 | 0.00273416 | 0.002426666 | 0.001970191 | 0.001699655 | 0.001524558 | 0.001363561 | 0.001327986 | 0.001413065 | 0.001622021 | 0.002322769 | 0.003363969 | 0.005789796 | 0.009524752 | 0.01469357 | 0.01749912
-83.8 | 0.003723839 | 0.003752597 | 0.003432697 | 0.003168372 | 0.002716654 | 0.002400104 | 0.001989894 | 0.001647452 | 0.00141594 | 0.001280693 | 0.001221996 | 0.001512505 | 0.001773922 | 0.002304445 | 0.003409783 | 0.00555431 | 0.009258502 | 0.01434655 | 0.01740574
-83.7 | 0.003677538 | 0.003652489 | 0.003432402 | 0.00316571 | 0.002757106 | 0.002268823 | 0.00204629 | 0.001638739 | 0.001462052 | 0.001261952 | 0.001303809 | 0.001372815 | 0.001762086 | 0.00236484 | 0.003463617 | 0.005597966 | 0.009209671 | 0.01397238 | 0.0169891
-83.6 | 0.003615588 | 0.003629376 | 0.00345335 | 0.00314959 | 0.002626107 | 0.002322319 | 0.001951188 | 0.001701746 | 0.001486699 | 0.001375989 | 0.001418056 | 0.001478818 | 0.001707111 | 0.002270964 | 0.003239197 | 0.005542643 | 0.009064684 | 0.01387352 | 0.01655102
-83.5 | 0.003634641 | 0.003606593 | 0.003576778 | 0.003141361 | 0.002663098 | 0.002411319 | 0.001945751 | 0.001694192 | 0.001395673 | 0.001282235 | 0.001313022 | 0.001449115 | 0.001761647 | 0.002082547 | 0.003316941 | 0.005478898 | 0.00901795 | 0.01369907 | 0.01630965
-83.4 | 0.003621217 | 0.003585254 | 0.003491492 | 0.003044045 | 0.002670269 | 0.002244422 | 0.001917435 | 0.001570593 | 0.001426733 | 0.00132364 | 0.001365516 | 0.001449599 | 0.001719197 | 0.002327219 | 0.003418677 | 0.005287935 | 0.008747859 | 0.01348918 | 0.01607446
-83.3 | 0.003616906 | 0.003649695 | 0.003449588 | 0.003084464 | 0.002755115 | 0.002236463 | 0.001999422 | 0.001553664 | 0.001394145 | 0.001375874 | 0.001276164 | 0.001407247 | 0.001700942 | 0.002347501 | 0.003231984 | 0.005313156 | 0.0087564 | 0.01326179 | 0.01579697
-83.2 | 0.003577789 | 0.00356011 | 0.003313119 | 0.003083374 | 0.002748713 | 0.002279506 | 0.001989164 | 0.001594835 | 0.001341855 | 0.001360688 | 0.001331613 | 0.001392568 | 0.001771379 | 0.002225111 | 0.003317537 | 0.005311217 | 0.008553007 | 0.01292818 | 0.01552099
-83.1 | 0.003499075 | 0.003547846 | 0.003377411 | 0.003147521 | 0.00262613 | 0.002365312 | 0.001879096 | 0.001608282 | 0.001412765 | 0.001314723 | 0.001274593 | 0.001327342 | 0.001693722 | 0.002227261 | 0.003150698 | 0.005149053 | 0.008449293 | 0.01277042 | 0.01513893
-83 | 0.003565402 | 0.00350287 | 0.003322142 | 0.003010838 | 0.002673168 | 0.002235676 | 0.001912301 | 0.001542115 | 0.001363332 | 0.001203794 | 0.001153276 | 0.001410793 | 0.001768731 | 0.002177414 | 0.003169403 | 0.005079188 | 0.00842992 | 0.01245492 | 0.01509765
-82.9 | 0.003511738 | 0.003414099 | 0.00335634 | 0.002923939 | 0.00250507 | 0.00212019 | 0.001890808 | 0.001438057 | 0.001339171 | 0.001230327 | 0.001138137 | 0.001425668 | 0.001688588 | 0.002109743 | 0.003102108 | 0.00497323 | 0.008272037 | 0.01242374 | 0.01482955
-82.8 | 0.003428553 | 0.003494749 | 0.003342451 | 0.002919252 | 0.002574129 | 0.002207435 | 0.001800778 | 0.001482165 | 0.001293473 | 0.001267373 | 0.001225612 | 0.001316384 | 0.001521467 | 0.002245467 | 0.003069961 | 0.004971343 | 0.008086306 | 0.01228899 | 0.01457148
-82.7 | 0.003444171 | 0.003397595 | 0.003185302 | 0.002931313 | 0.00256213 | 0.002162878 | 0.001916489 | 0.001479372 | 0.001355725 | 0.001359302 | 0.001186794 | 0.001403171 | 0.001617116 | 0.001966707 | 0.003021281 | 0.004985518 | 0.007993608 | 0.01209216 | 0.01427493
-82.6 | 0.003390058 | 0.003428104 | 0.003253527 | 0.002975088 | 0.00252388 | 0.002252724 | 0.001823271 | 0.001556864 | 0.001369816 | 0.001190416 | 0.001221187 | 0.001307456 | 0.001485568 | 0.002097649 | 0.002939145 | 0.00492919 | 0.007950006 | 0.01188863 | 0.01407233
-82.5 | 0.003465351 | 0.003512828 | 0.00326886 | 0.002926664 | 0.002449533 | 0.002130033 | 0.001752859 | 0.00156675 | 0.001296027 | 0.001157369 | 0.001265223 | 0.001367458 | 0.001512727 | 0.002150587 | 0.003004259 | 0.004930313 | 0.007891082 | 0.01169062 | 0.01379714
-82.4 | 0.003416925 | 0.003370849 | 0.003188246 | 0.00286824 | 0.002557218 | 0.002115384 | 0.001849932 | 0.001466246 | 0.001300146 | 0.001199489 | 0.001218225 | 0.001321925 | 0.001563991 | 0.001978417 | 0.002951684 | 0.004844042 | 0.007764433 | 0.01158773 | 0.013631
-82.3 | 0.003297746 | 0.003328077 | 0.00316966 | 0.002905622 | 0.002577646 | 0.002121312 | 0.001783314 | 0.001460133 | 0.001249156 | 0.001159716 | 0.001288228 | 0.001368763 | 0.001634296 | 0.002092928 | 0.002906666 | 0.004856895 | 0.007677666 | 0.01137016 | 0.01346836
-82.2 | 0.00334751 | 0.00323714 | 0.003145945 | 0.002860951 | 0.002519174 | 0.002086191 | 0.001757706 | 0.001475446 | 0.001374951 | 0.001220985 | 0.001083935 | 0.001270586 | 0.001614967 | 0.002078066 | 0.002940837 | 0.004683134 | 0.00751402 | 0.0111086 | 0.01320658
-82.1 | 0.003389134 | 0.003267163 | 0.003119665 | 0.002829167 | 0.002487565 | 0.002068519 | 0.001846752 | 0.001418389 | 0.001285189 | 0.001254941 | 0.00116353 | 0.001241066 | 0.001554627 | 0.001989659 | 0.002918578 | 0.004652935 | 0.007484517 | 0.01105666 | 0.01301949
-82 | 0.003395768 | 0.003219722 | 0.003118647 | 0.002810209 | 0.002399767 | 0.002161334 | 0.001803494 | 0.001411455 | 0.001354836 | 0.001235754 | 0.001224492 | 0.001282055 | 0.001492115 | 0.002018479 | 0.002838763 | 0.004663825 | 0.00735548 | 0.01085721 | 0.0127357
-81.9 | 0.003286704 | 0.003305289 | 0.003065111 | 0.002776758 | 0.002322812 | 0.002040686 | 0.001822579 | 0.001452452 | 0.001250283 | 0.001159002 | 0.001131911 | 0.001294803 | 0.001484571 | 0.001981861 | 0.002892413 | 0.004507716 | 0.007302189 | 0.0107665 | 0.01267617
-81.8 | 0.003336683 | 0.003243374 | 0.003093237 | 0.002858802 | 0.002469239 | 0.002066564 | 0.001824964 | 0.001453806 | 0.001261212 | 0.001133646 | 0.001175613 | 0.001254303 | 0.001519983 | 0.001986848 | 0.002764382 | 0.004501173 | 0.00715329 | 0.01062332 | 0.01244448
-81.7 | 0.003381502 | 0.00333543 | 0.003166084 | 0.002754298 | 0.002483789 | 0.002102655 | 0.00177304 | 0.001475504 | 0.001300967 | 0.001127898 | 0.001141637 | 0.001254791 | 0.001513269 | 0.001898398 | 0.002767474 | 0.004438552 | 0.007091085 | 0.01034382 | 0.01228529
-81.6 | 0.00331998 | 0.003372856 | 0.003122839 | 0.00274935 | 0.002452929 | 0.002012248 | 0.001748217 | 0.001398048 | 0.00126143 | 0.001180047 | 0.001151316 | 0.001222439 | 0.001470419 | 0.001971619 | 0.002735823 | 0.004404091 | 0.007054645 | 0.01027901 | 0.01207959
-81.5 | 0.003304107 | 0.003277628 | 0.003144468 | 0.00277433 | 0.002372279 | 0.001976097 | 0.001675591 | 0.001436579 | 0.001153005 | 0.001191804 | 0.001129444 | 0.001214391 | 0.00147295 | 0.001933851 | 0.002693313 | 0.004362991 | 0.007019411 | 0.009997308 | 0.01183008
-81.4 | 0.003293054 | 0.003256424 | 0.003091471 | 0.002794574 | 0.002341363 | 0.002045364 | 0.001686614 | 0.001418385 | 0.001316548 | 0.001194677 | 0.001142979 | 0.001193806 | 0.001480307 | 0.001925451 | 0.00272417 | 0.004427265 | 0.006844706 | 0.01003937 | 0.01167084
-81.3 | 0.003181019 | 0.003178783 | 0.003083846 | 0.002790511 | 0.002390767 | 0.002052052 | 0.001790235 | 0.001371165 | 0.001242309 | 0.001216373 | 0.001105255 | 0.00134579 | 0.001510163 | 0.001913782 | 0.002694185 | 0.004238681 | 0.00673802 | 0.00982491 | 0.01147644
-81.2 | 0.003335958 | 0.003190639 | 0.003066216 | 0.002712166 | 0.002448756 | 0.002055222 | 0.00180422 | 0.001479829 | 0.001281495 | 0.001128762 | 0.001186524 | 0.001254613 | 0.001479501 | 0.001912497 | 0.002713884 | 0.004287652 | 0.006756019 | 0.009749746 | 0.01120199
-81.1 | 0.003188075 | 0.003230921 | 0.003058 | 0.002771557 | 0.002340568 | 0.00207145 | 0.001712228 | 0.00137983 | 0.001232862 | 0.001157117 | 0.001203026 | 0.001186391 | 0.001467643 | 0.001931514 | 0.002699983 | 0.004237734 | 0.00654318 | 0.00953854 | 0.01109363
-81 | 0.003265241 | 0.003244021 | 0.003074456 | 0.00276469 | 0.002453298 | 0.002012837 | 0.001696209 | 0.001378504 | 0.001181342 | 0.001137377 | 0.001121531 | 0.00116937 | 0.001524355 | 0.001790777 | 0.002667486 | 0.004171205 | 0.006556519 | 0.009465617 | 0.01099059
-80.9 | 0.003268063 | 0.003219501 | 0.002984099 | 0.00279415 | 0.002359758 | 0.00204837 | 0.001777676 | 0.001328035 | 0.001264489 | 0.001172047 | 0.001141613 | 0.001140406 | 0.001518634 | 0.001872256 | 0.002639498 | 0.004134973 | 0.00649205 | 0.009275054 | 0.01068619
-80.8 | 0.003226606 | 0.003170267 | 0.002922641 | 0.00273042 | 0.00231755 | 0.001934257 | 0.001701987 | 0.001373012 | 0.001160208 | 0.001142976 | 0.001113096 | 0.00118364 | 0.001501563 | 0.001793965 | 0.002559884 | 0.004065673 | 0.006410786 | 0.009154512 | 0.0105825
-80.7 | 0.003222139 | 0.003215246 | 0.002995489 | 0.002694086 | 0.002295849 | 0.002015925 | 0.001733635 | 0.001324588 | 0.001191946 | 0.001162678 | 0.001055285 | 0.001292777 | 0.001362137 | 0.001837353 | 0.00261409 | 0.004014416 | 0.006289308 | 0.009027018 | 0.01046813
-80.6 | 0.003253074 | 0.003166381 | 0.003009663 | 0.002619331 | 0.002285919 | 0.002000965 | 0.001664374 | 0.001302271 | 0.001147262 | 0.001083752 | 0.001121874 | 0.001147282 | 0.001482832 | 0.001857516 | 0.002581166 | 0.003990132 | 0.006279668 | 0.008859748 | 0.01039688
-80.5 | 0.003235262 | 0.003214195 | 0.002991469 | 0.002677319 | 0.002335709 | 0.001942098 | 0.001682848 | 0.001394933 | 0.001241122 | 0.001095604 | 0.001089591 | 0.001147734 | 0.001362674 | 0.001791868 | 0.002545389 | 0.003994537 | 0.00622763 | 0.008838236 | 0.01026416
-80.4 | 0.003239932 | 0.003088687 | 0.003005733 | 0.002635303 | 0.002298908 | 0.001899336 | 0.001699476 | 0.001422882 | 0.001172889 | 0.00108419 | 0.001159887 | 0.001194539 | 0.001405793 | 0.001780771 | 0.002565979 | 0.003960639 | 0.006142566 | 0.008668715 | 0.01002715
-80.3 | 0.00315621 | 0.003187623 | 0.00289721 | 0.002742008 | 0.00225762 | 0.001957502 | 0.001673143 | 0.001389069 | 0.001219737 | 0.001132222 | 0.001058918 | 0.001177026 | 0.001352827 | 0.001721467 | 0.002606366 | 0.003903567 | 0.006101798 | 0.008602196 | 0.009901539
-80.2 | 0.003193292 | 0.003086045 | 0.002931856 | 0.002684634 | 0.002290588 | 0.001922459 | 0.001631379 | 0.001378576 | 0.001237741 | 0.001162498 | 0.001179228 | 0.00120001 | 0.001436793 | 0.001830243 | 0.002483586 | 0.00382854 | 0.006003563 | 0.008520319 | 0.009771608
-80.1 | 0.003148681 | 0.003165691 | 0.002960283 | 0.002602818 | 0.002285602 | 0.00188895 | 0.001684568 | 0.001340784 | 0.00119951 | 0.001061798 | 0.001105619 | 0.001125966 | 0.001361163 | 0.001689284 | 0.002538935 | 0.003818497 | 0.005977264 | 0.008356599 | 0.009583824
-80 | 0.003152775 | 0.00307378 | 0.002847153 | 0.002567164 | 0.002234904 | 0.001975001 | 0.001708826 | 0.001399057 | 0.001198541 | 0.0011 | 0.001058483 | 0.00112723 | 0.001368982 | 0.001694992 | 0.002471975 | 0.003798886 | 0.005912033 | 0.008227172 | 0.009486222
-79.9 | 0.003128491 | 0.003076653 | 0.002934178 | 0.002614974 | 0.002186502 | 0.001907466 | 0.001610857 | 0.001353241 | 0.001165844 | 0.001072132 | 0.00112708 | 0.001165322 | 0.001395527 | 0.001730142 | 0.002411973 | 0.003664057 | 0.005787535 | 0.008199081 | 0.009449403
-79.8 | 0.003090616 | 0.003054397 | 0.002894483 | 0.002621222 | 0.002233216 | 0.001914791 | 0.001668288 | 0.001298756 | 0.001179506 | 0.001087144 | 0.001058423 | 0.001125469 | 0.001309799 | 0.001711028 | 0.002431689 | 0.003760727 | 0.005768436 | 0.00802292 | 0.009290238
-79.7 | 0.003038764 | 0.003000705 | 0.002831866 | 0.002587918 | 0.002215835 | 0.001891759 | 0.001520057 | 0.001363322 | 0.001150318 | 0.001024927 | 0.001051814 | 0.001136669 | 0.001385925 | 0.001727444 | 0.002348394 | 0.003601556 | 0.005648149 | 0.007975717 | 0.009172888
-79.6 | 0.003087877 | 0.003078725 | 0.002784444 | 0.002567284 | 0.002198817 | 0.001870548 | 0.00150397 | 0.001370289 | 0.001154624 | 0.001128297 | 0.001054012 | 0.001098269 | 0.001331177 | 0.001686602 | 0.002361989 | 0.00367312 | 0.005602424 | 0.007905055 | 0.009046011
-79.5 | 0.003151762 | 0.003057919 | 0.002759976 | 0.00251676 | 0.002268802 | 0.001894541 | 0.001615442 | 0.001306314 | 0.001143218 | 0.001040797 | 0.001030601 | 0.001110098 | 0.001259787 | 0.001647433 | 0.002414926 | 0.003606465 | 0.005570326 | 0.007749261 | 0.008940806
-79.4 | 0.003070496 | 0.00297491 | 0.002835047 | 0.002607961 | 0.002146056 | 0.001842458 | 0.001553188 | 0.001352619 | 0.00112485 | 0.001044719 | 0.001051042 | 0.001053135 | 0.001371845 | 0.00173755 | 0.002347208 | 0.003577528 | 0.005545204 | 0.007590164 | 0.008760913
-79.3 | 0.003061112 | 0.002975325 | 0.002845211 | 0.002525366 | 0.002165096 | 0.001917443 | 0.001577976 | 0.001269648 | 0.001161765 | 0.00111607 | 0.001012572 | 0.001105049 | 0.001351715 | 0.001714402 | 0.002312662 | 0.003567843 | 0.005411673 | 0.007558283 | 0.008778482
-79.2 | 0.003043611 | 0.002978651 | 0.002808589 | 0.002550787 | 0.00217422 | 0.001837266 | 0.001588195 | 0.001287382 | 0.001110528 | 0.001089479 | 0.0009890275 | 0.001063711 | 0.001317601 | 0.00167924 | 0.00224493 | 0.003598799 | 0.005421103 | 0.007544176 | 0.008629714
-79.1 | 0.003021271 | 0.002982423 | 0.00280205 | 0.002500864 | 0.002119725 | 0.001810808 | 0.001557367 | 0.001266423 | 0.001172244 | 0.001094795 | 0.001070102 | 0.001183816 | 0.001294475 | 0.001604962 | 0.002309814 | 0.003497003 | 0.005324195 | 0.007406877 | 0.008508216
-79 | 0.003043996 | 0.002938017 | 0.002770918 | 0.002500077 | 0.002108181 | 0.001810141 | 0.001554275 | 0.001267245 | 0.001096938 | 0.001039268 | 0.0009891613 | 0.001099804 | 0.001261649 | 0.001628363 | 0.002311459 | 0.003501995 | 0.005316298 | 0.007280738 | 0.008362509
-78.9 | 0.003077114 | 0.002946864 | 0.002749199 | 0.002544835 | 0.002157391 | 0.001797443 | 0.001575478 | 0.001274205 | 0.001115448 | 0.001016795 | 0.001079606 | 0.001114351 | 0.001268082 | 0.001642109 | 0.002269971 | 0.003439535 | 0.005228322 | 0.007255321 | 0.008266655
-78.8 | 0.002992303 | 0.002993927 | 0.002750657 | 0.002476007 | 0.002166508 | 0.001885164 | 0.001575397 | 0.001260696 | 0.001085733 | 0.0009800112 | 0.001021307 | 0.001041535 | 0.001272235 | 0.001651208 | 0.002186953 | 0.003381779 | 0.005222058 | 0.007134963 | 0.008248913
-78.7 | 0.002965224 | 0.002906192 | 0.002758818 | 0.002495493 | 0.002115127 | 0.001798165 | 0.001571185 | 0.001254553 | 0.001091808 | 0.001034548 | 0.001024423 | 0.001112031 | 0.001221898 | 0.001598075 | 0.002219468 | 0.003382558 | 0.005166054 | 0.007000816 | 0.008091478
-78.6 | 0.003014396 | 0.002864696 | 0.00266026 | 0.002447231 | 0.002136891 | 0.001777701 | 0.001561653 | 0.001229608 | 0.001151234 | 0.001012503 | 0.001003257 | 0.00105608 | 0.00123731 | 0.001576837 | 0.002234764 | 0.003333724 | 0.005114917 | 0.006978666 | 0.008037638
-78.5 | 0.002975984 | 0.002879621 | 0.002669728 | 0.002426702 | 0.002134627 | 0.001779149 | 0.001505015 | 0.001252394 | 0.00113706 | 0.001019867 | 0.001007406 | 0.001034923 | 0.001267361 | 0.001572024 | 0.002204683 | 0.003306389 | 0.005035382 | 0.006948071 | 0.007928281
-78.4 | 0.003024676 | 0.002905691 | 0.002672496 | 0.00244137 | 0.002014699 | 0.00177972 | 0.001506154 | 0.001282034 | 0.001079791 | 0.001057471 | 0.001013507 | 0.001041903 | 0.001227196 | 0.001515853 | 0.00216956 | 0.003298101 | 0.005051315 | 0.006851438 | 0.007865632
-78.3 | 0.003028732 | 0.00287193 | 0.002659559 | 0.002429302 | 0.002095287 | 0.001779092 | 0.001480739 | 0.001262467 | 0.001140993 | 0.0009945841 | 0.001013648 | 0.001072525 | 0.001215391 | 0.001608142 | 0.002156025 | 0.003251088 | 0.004983141 | 0.006726388 | 0.007749451
-78.2 | 0.002920025 | 0.002866752 | 0.00270432 | 0.002369513 | 0.002054414 | 0.00174677 | 0.001514625 | 0.001264272 | 0.001137828 | 0.001020011 | 0.0009776967 | 0.001103314 | 0.001187951 | 0.001543478 | 0.002103282 | 0.003269775 | 0.004967739 | 0.006711164 | 0.007728891
-78.1 | 0.002937337 | 0.002931119 | 0.002691317 | 0.002428366 | 0.002096794 | 0.001775858 | 0.001545596 | 0.001277492 | 0.001102692 | 0.001079678 | 0.001016061 | 0.001028882 | 0.001286546 | 0.001552604 | 0.00215932 | 0.003222595 | 0.004898537 | 0.006629167 | 0.007472962
-78 | 0.002938777 | 0.002878928 | 0.002638392 | 0.002348776 | 0.002057126 | 0.001729353 | 0.001489441 | 0.001226162 | 0.001062737 | 0.001027053 | 0.0009584267 | 0.001029402 | 0.001227105 | 0.001497098 | 0.002107625 | 0.00320269 | 0.00480305 | 0.006500787 | 0.007485417
-77.9 | 0.002944486 | 0.002861729 | 0.002639812 | 0.002401805 | 0.002068614 | 0.001742623 | 0.001501075 | 0.001197596 | 0.001047539 | 0.0009596204 | 0.0009464787 | 0.001041579 | 0.001182039 | 0.001532458 | 0.002090109 | 0.00314768 | 0.004752555 | 0.006357284 | 0.00741965
-77.8 | 0.002921829 | 0.002844151 | 0.002660795 | 0.002370909 | 0.002040794 | 0.001749962 | 0.00143853 | 0.001251415 | 0.001093294 | 0.001018204 | 0.0009756757 | 0.001049422 | 0.001182918 | 0.00152853 | 0.002117075 | 0.003109617 | 0.004703425 | 0.006351226 | 0.007354118
-77.7 | 0.002903753 | 0.002803448 | 0.002620642 | 0.002388079 | 0.002053326 | 0.001756103 | 0.00146673 | 0.00124744 | 0.001078246 | 0.0009756483 | 0.0009893227 | 0.001044322 | 0.001213786 | 0.001482407 | 0.002082617 | 0.00316465 | 0.004674713 | 0.006349903 | 0.007186526
-77.6 | 0.002892359 | 0.002806096 | 0.002635945 | 0.002376084 | 0.002003376 | 0.001749068 | 0.001496431 | 0.001212439 | 0.001080327 | 0.001053949 | 0.0009867951 | 0.001043475 | 0.001196102 | 0.001469172 | 0.002011641 | 0.003056887 | 0.004600683 | 0.006240053 | 0.007146254
-77.5 | 0.002892532 | 0.002882872 | 0.002614083 | 0.002385868 | 0.002049881 | 0.001699845 | 0.001466606 | 0.001198176 | 0.001055129 | 0.001001018 | 0.0009461468 | 0.001013572 | 0.001216831 | 0.001488713 | 0.002029926 | 0.003093469 | 0.004597592 | 0.006163918 | 0.007046788
-77.4 | 0.002932083 | 0.002802824 | 0.002619404 | 0.00240328 | 0.00202159 | 0.001696922 | 0.00150046 | 0.001153845 | 0.001000313 | 0.0009757624 | 0.0009814815 | 0.001090826 | 0.00120833 | 0.001478267 | 0.002010213 | 0.003006725 | 0.004514171 | 0.006024609 | 0.00692371
-77.3 | 0.002911161 | 0.002805188 | 0.002634785 | 0.002355125 | 0.002043084 | 0.001733833 | 0.00148174 | 0.001197227 | 0.00108307 | 0.0009538992 | 0.0009783937 | 0.001002959 | 0.001203247 | 0.0014334 | 0.002006882 | 0.003022487 | 0.004504289 | 0.005998293 | 0.006860936
-77.2 | 0.002855931 | 0.00280303 | 0.002580872 | 0.002344082 | 0.002020473 | 0.001744509 | 0.001432149 | 0.001170173 | 0.001043383 | 0.0009981722 | 0.000965027 | 0.001003658 | 0.001206645 | 0.001500351 | 0.002029525 | 0.002964696 | 0.004498135 | 0.006020469 | 0.00688246
-77.1 | 0.002899973 | 0.002758023 | 0.002604845 | 0.002267726 | 0.001991077 | 0.001690482 | 0.001405226 | 0.001206833 | 0.001041318 | 0.000963801 | 0.001002884 | 0.001007931 | 0.001192991 | 0.001474099 | 0.001957974 | 0.002954177 | 0.004378323 | 0.005925107 | 0.006742804
-77 | 0.002838463 | 0.002719039 | 0.002568822 | 0.002348534 | 0.001997372 | 0.00171036 | 0.001468191 | 0.001172158 | 0.001012784 | 0.0009629071 | 0.0009896397 | 0.001022056 | 0.00115491 | 0.00143528 | 0.001994477 | 0.002960181 | 0.004380343 | 0.005865038 | 0.006673408
-76.9 | 0.002833997 | 0.002687607 | 0.00251891 | 0.002302136 | 0.002031264 | 0.001718945 | 0.001452804 | 0.001175246 | 0.001008131 | 0.0009612272 | 0.000964167 | 0.0009949629 | 0.001147158 | 0.001457359 | 0.001953995 | 0.002927134 | 0.004295619 | 0.005818493 | 0.006641628
-76.8 | 0.002867558 | 0.002739927 | 0.002539216 | 0.002311165 | 0.001972498 | 0.001644208 | 0.00142387 | 0.001185184 | 0.00104842 | 0.0009329205 | 0.0009262367 | 0.0009951922 | 0.001135373 | 0.001442733 | 0.001938243 | 0.002897568 | 0.004376873 | 0.005803969 | 0.006583993
-76.7 | 0.002870098 | 0.002714088 | 0.002571666 | 0.002267743 | 0.001960841 | 0.001672668 | 0.001457576 | 0.001210378 | 0.001039266 | 0.0009414665 | 0.0009861958 | 0.0009392937 | 0.001118388 | 0.001394991 | 0.001947433 | 0.002904673 | 0.004282144 | 0.005740433 | 0.006449663
-76.6 | 0.002830179 | 0.002728153 | 0.002494083 | 0.002277162 | 0.001963758 | 0.001725686 | 0.001385267 | 0.001156183 | 0.001035204 | 0.0009487253 | 0.0009393094 | 0.0009522797 | 0.001124955 | 0.001463085 | 0.001968991 | 0.002843361 | 0.004236877 | 0.005607223 | 0.00641322
-76.5 | 0.002790105 | 0.00272858 | 0.00251308 | 0.002298384 | 0.001911123 | 0.001658474 | 0.001428204 | 0.00116253 | 0.00103254 | 0.0009380165 | 0.0009050074 | 0.0009791446 | 0.001091418 | 0.001435242 | 0.001924787 | 0.00281275 | 0.004217925 | 0.005601582 | 0.006323821
-76.4 | 0.002795151 | 0.00269537 | 0.002534759 | 0.002270767 | 0.002011972 | 0.001655606 | 0.001385362 | 0.001144426 | 0.001016709 | 0.0009191159 | 0.0009329568 | 0.0009740513 | 0.001116338 | 0.001362421 | 0.001902952 | 0.00279376 | 0.004152491 | 0.005564635 | 0.006274162
-76.3 | 0.002763197 | 0.002686416 | 0.002469075 | 0.002262369 | 0.001970691 | 0.001666429 | 0.001399728 | 0.001178796 | 0.001018253 | 0.0008943113 | 0.0009175369 | 0.0009494957 | 0.001118562 | 0.001352972 | 0.00191491 | 0.002776126 | 0.004104668 | 0.005510863 | 0.006228064
-76.2 | 0.002767609 | 0.002632422 | 0.002475147 | 0.002224669 | 0.001929865 | 0.001621771 | 0.001358135 | 0.001148102 | 0.001014473 | 0.0009658433 | 0.0009166379 | 0.0009755519 | 0.001071473 | 0.001402516 | 0.001904451 | 0.002786958 | 0.004055068 | 0.00542188 | 0.006149411
-76.1 | 0.002778128 | 0.002715132 | 0.002495305 | 0.002259118 | 0.001943772 | 0.001643308 | 0.001397947 | 0.001167188 | 0.001021011 | 0.0009020183 | 0.0009053057 | 0.001022845 | 0.001092369 | 0.001398026 | 0.001862348 | 0.002768266 | 0.004063588 | 0.005377091 | 0.006027852
-76 | 0.002753364 | 0.002698633 | 0.0024153 | 0.002248067 | 0.001884464 | 0.001624 | 0.001388441 | 0.001147228 | 0.001012665 | 0.0009651182 | 0.0008692335 | 0.0009995677 | 0.001136265 | 0.001289345 | 0.001826314 | 0.002760892 | 0.003956841 | 0.005308175 | 0.005967108
-75.9 | 0.00283994 | 0.002712942 | 0.002505141 | 0.002182526 | 0.001993716 | 0.001621852 | 0.001403134 | 0.001111016 | 0.0009828009 | 0.0009065531 | 0.0009123406 | 0.0009478757 | 0.001063136 | 0.001355272 | 0.001872797 | 0.002702353 | 0.00397793 | 0.005281088 | 0.005936911
-75.8 | 0.002772246 | 0.002625844 | 0.00247321 | 0.002174915 | 0.001913868 | 0.001620562 | 0.001380257 | 0.001165393 | 0.0009767357 | 0.0009443548 | 0.0009084498 | 0.0009772959 | 0.001152307 | 0.00134075 | 0.001864185 | 0.002686764 | 0.003922969 | 0.005152119 | 0.005849297
-75.7 | 0.002746587 | 0.00266944 | 0.002444598 | 0.002174161 | 0.001916524 | 0.001607031 | 0.001349413 | 0.00113797 | 0.000981314 | 0.000945245 | 0.0008893479 | 0.0009437566 | 0.001076858 | 0.001315325 | 0.001827928 | 0.002702925 | 0.003931685 | 0.00515866 | 0.00577437
-75.6 | 0.00277247 | 0.002654926 | 0.002443309 | 0.002206025 | 0.001885353 | 0.001615833 | 0.001330708 | 0.0011559 | 0.0009909998 | 0.0009040665 | 0.0009029034 | 0.000937646 | 0.001088763 | 0.001310878 | 0.00184896 | 0.002697972 | 0.003889325 | 0.005111075 | 0.005717845
-75.5 | 0.002771028 | 0.002599808 | 0.002391747 | 0.002187438 | 0.001895788 | 0.00156603 | 0.001310535 | 0.00115424 | 0.00102821 | 0.0009144245 | 0.0008836013 | 0.0009160875 | 0.001085934 | 0.001312213 | 0.001814955 | 0.002617655 | 0.003831127 | 0.005019341 | 0.005657554
-75.4 | 0.002738422 | 0.00260919 | 0.002455506 | 0.002188069 | 0.001799929 | 0.001594357 | 0.001381124 | 0.001142237 | 0.001009553 | 0.000926404 | 0.0008638786 | 0.0009260845 | 0.001064932 | 0.001330456 | 0.001822329 | 0.002607352 | 0.003775838 | 0.004962553 | 0.005622487
-75.3 | 0.002713783 | 0.002651441 | 0.002385879 | 0.002165035 | 0.001872065 | 0.001592906 | 0.001377935 | 0.001135834 | 0.0009485897 | 0.00093005 | 0.0008806048 | 0.0009211735 | 0.001110201 | 0.001310762 | 0.001807889 | 0.002596739 | 0.003716158 | 0.004903412 | 0.00554797
-75.2 | 0.002673528 | 0.002604949 | 0.002408457 | 0.002141771 | 0.001863502 | 0.001625756 | 0.001371852 | 0.001125448 | 0.0009967706 | 0.0009379794 | 0.0008470085 | 0.0009455788 | 0.00102589 | 0.001326984 | 0.001767604 | 0.002599058 | 0.003699672 | 0.004931286 | 0.005536786
-75.1 | 0.002712887 | 0.002592329 | 0.002425899 | 0.002110071 | 0.001835992 | 0.001616024 | 0.001337505 | 0.001142846 | 0.001023417 | 0.0009137971 | 0.0008468616 | 0.0009224165 | 0.001038159 | 0.001318491 | 0.001798126 | 0.002562196 | 0.003708923 | 0.004842869 | 0.005456338
-75 | 0.00265042 | 0.002567088 | 0.002416612 | 0.002145709 | 0.001861441 | 0.001574763 | 0.00138555 | 0.00111769 | 0.0009705684 | 0.0009649286 | 0.0008633722 | 0.0009107562 | 0.001036667 | 0.001299783 | 0.001758502 | 0.002530298 | 0.003666096 | 0.004853349 | 0.005377801
-74.9 | 0.00263699 | 0.002601815 | 0.002408572 | 0.002116066 | 0.001903835 | 0.001589875 | 0.00137171 | 0.001094276 | 0.001034989 | 0.0008992531 | 0.0008993598 | 0.0009151305 | 0.001020641 | 0.001327224 | 0.001761483 | 0.002532715 | 0.003638367 | 0.004770579 | 0.005350773
-74.8 | 0.002623742 | 0.00253012 | 0.002371604 | 0.002152228 | 0.00187093 | 0.001548966 | 0.001351591 | 0.001130229 | 0.0009482028 | 0.000896718 | 0.0009396427 | 0.000953297 | 0.001062212 | 0.001306981 | 0.001744787 | 0.002479513 | 0.003607523 | 0.004656825 | 0.005275226
-74.7 | 0.00261067 | 0.002547343 | 0.002354308 | 0.002106456 | 0.001843402 | 0.001641484 | 0.001362339 | 0.001097158 | 0.0009377147 | 0.0008819397 | 0.0008573776 | 0.0008800158 | 0.001019064 | 0.001335737 | 0.001740078 | 0.002484885 | 0.003568092 | 0.00466639 | 0.005219407
-74.6 | 0.002597772 | 0.002594711 | 0.002354741 | 0.002169592 | 0.00186097 | 0.001540892 | 0.001325743 | 0.001100456 | 0.0009440245 | 0.000902799 | 0.0008401589 | 0.0009182624 | 0.001044636 | 0.001298243 | 0.00173589 | 0.00248037 | 0.003522569 | 0.004618435 | 0.005174833
-74.5 | 0.002585044 | 0.002586207 | 0.002345773 | 0.002087689 | 0.00185653 | 0.001594824 | 0.001335492 | 0.001073983 | 0.0009612687 | 0.0009279902 | 0.0008937182 | 0.0009373617 | 0.001039069 | 0.001274862 | 0.001677952 | 0.002429438 | 0.003467665 | 0.00454679 | 0.005106577
-74.4 | 0.002572483 | 0.002592853 | 0.002338356 | 0.002109605 | 0.001859709 | 0.001533533 | 0.001321378 | 0.001105704 | 0.0009493464 | 0.0008972874 | 0.0008767812 | 0.0009204937 | 0.001036399 | 0.001236616 | 0.001703125 | 0.00247092 | 0.003522409 | 0.004567692 | 0.005020797
-74.3 | 0.002560086 | 0.002567432 | 0.002386225 | 0.0021137 | 0.001793017 | 0.001541273 | 0.001298581 | 0.001117843 | 0.0009989861 | 0.0009048782 | 0.0008486585 | 0.0008799619 | 0.001050344 | 0.001249831 | 0.001718614 | 0.002387176 | 0.003427385 | 0.004493554 | 0.005012505
-74.2 | 0.00254785 | 0.002558449 | 0.002337216 | 0.002128565 | 0.001877403 | 0.001577034 | 0.001312506 | 0.001043285 | 0.0009731733 | 0.0009047702 | 0.0008170503 | 0.0008907015 | 0.001038882 | 0.001248658 | 0.001670399 | 0.002380717 | 0.003413286 | 0.004460921 | 0.004998038
-74.1 | 0.002535771 | 0.002502701 | 0.002377193 | 0.002044679 | 0.001772513 | 0.001524073 | 0.001261637 | 0.001108457 | 0.0009495216 | 0.0008727288 | 0.0008775116 | 0.0009030423 | 0.0009933212 | 0.001217499 | 0.001679873 | 0.002393498 | 0.003415605 | 0.004429821 | 0.004898816
-74 | 0.002523848 | 0.002445238 | 0.00228036 | 0.002066017 | 0.001833137 | 0.001586896 | 0.001277813 | 0.001100944 | 0.0009094702 | 0.0008829965 | 0.0008240083 | 0.0009191954 | 0.000997524 | 0.001263722 | 0.001618275 | 0.00232119 | 0.003361856 | 0.004370285 | 0.004876499
-73.9 | 0.002512076 | 0.00255268 | 0.002245434 | 0.002028965 | 0.001825254 | 0.0015139 | 0.001307267 | 0.001065156 | 0.0009172766 | 0.0008258386 | 0.0008583212 | 0.0008696214 | 0.0009946433 | 0.001215613 | 0.001635852 | 0.002380817 | 0.003335228 | 0.004338636 | 0.004794835
-73.8 | 0.002500453 | 0.00252333 | 0.002285536 | 0.002040173 | 0.001812674 | 0.001543143 | 0.00130195 | 0.001076354 | 0.0009228205 | 0.0008393242 | 0.0008204659 | 0.0009337359 | 0.0009938837 | 0.001268741 | 0.001670604 | 0.002357108 | 0.003352866 | 0.00428695 | 0.004827783
-73.7 | 0.002488977 | 0.002492933 | 0.002266189 | 0.002085919 | 0.001791104 | 0.001505194 | 0.001320794 | 0.001068742 | 0.0009494356 | 0.0008779732 | 0.0008535009 | 0.0009538282 | 0.0009729336 | 0.001177861 | 0.001651487 | 0.002340498 | 0.003276298 | 0.004217336 | 0.004757787
-73.6 | 0.002477644 | 0.002450284 | 0.00230887 | 0.002050468 | 0.001792698 | 0.001547242 | 0.00128693 | 0.001050766 | 0.0008794783 | 0.000846444 | 0.0008852967 | 0.0009146052 | 0.0009726306 | 0.001203724 | 0.001640157 | 0.002297127 | 0.003274073 | 0.004237676 | 0.004651342
-73.5 | 0.002466453 | 0.002437858 | 0.002277916 | 0.002020984 | 0.001766846 | 0.001514976 | 0.001290114 | 0.00113417 | 0.0009456342 | 0.000842632 | 0.0008540053 | 0.0008887101 | 0.0009819516 | 0.001217079 | 0.001662319 | 0.002322951 | 0.003246272 | 0.004160422 | 0.004642631
-73.4 | 0.0024554 | 0.002462446 | 0.00223709 | 0.002045957 | 0.001785458 | 0.00149018 | 0.001309253 | 0.001084726 | 0.0008879079 | 0.0008729715 | 0.0008216382 | 0.0008851373 | 0.0009998173 | 0.001220406 | 0.001604642 | 0.002314282 | 0.003222892 | 0.004140756 | 0.00456502
-73.3 | 0.002444483 | 0.002426545 | 0.002221469 | 0.00205073 | 0.001753771 | 0.001539742 | 0.001314636 | 0.001094434 | 0.0009423463 | 0.0008831962 | 0.0008604271 | 0.0008916497 | 0.001003331 | 0.001197845 | 0.001585366 | 0.002270611 | 0.003184275 | 0.004139681 | 0.004586781
-73.2 | 0.0024337 | 0.00244583 | 0.002249381 | 0.002048062 | 0.001730884 | 0.001524076 | 0.001274672 | 0.001059932 | 0.0009442332 | 0.000854609 | 0.0008368247 | 0.0008804884 | 0.00102183 | 0.001189273 | 0.001631988 | 0.002264038 | 0.003102507 | 0.004059629 | 0.004476273
-73.1 | 0.002423048 | 0.002434382 | 0.002259225 | 0.001987049 | 0.00176578 | 0.001507939 | 0.001246155 | 0.001060546 | 0.0009632593 | 0.0008572085 | 0.0007802775 | 0.0008781452 | 0.0009941033 | 0.001189892 | 0.001620756 | 0.002228074 | 0.003148828 | 0.004003027 | 0.00443608
-73 | 0.002412526 | 0.002409006 | 0.002216394 | 0.002010961 | 0.001732586 | 0.001491974 | 0.001245304 | 0.001069152 | 0.0008915391 | 0.0008732886 | 0.0008298998 | 0.000859193 | 0.0009875852 | 0.00113641 | 0.001535739 | 0.002217307 | 0.003139341 | 0.003963932 | 0.004404778
-72.9 | 0.00240213 | 0.00242885 | 0.002240449 | 0.002028795 | 0.001780313 | 0.001543116 | 0.001270231 | 0.001061578 | 0.0009136144 | 0.0008133495 | 0.0008199838 | 0.0008685099 | 0.0009650992 | 0.001178283 | 0.001566459 | 0.002169587 | 0.003047149 | 0.003990478 | 0.00438081
-72.8 | 0.002391858 | 0.002419812 | 0.002228767 | 0.001983848 | 0.001696517 | 0.001498657 | 0.001286512 | 0.001027451 | 0.0009242007 | 0.0008686559 | 0.0007959875 | 0.0008791556 | 0.000985484 | 0.001213076 | 0.00154147 | 0.002212043 | 0.00310188 | 0.003930912 | 0.004331766
-72.7 | 0.002381709 | 0.002394801 | 0.002180489 | 0.00198649 | 0.001719412 | 0.001442481 | 0.001276113 | 0.001039538 | 0.0009382097 | 0.0008479907 | 0.0008013275 | 0.0008396201 | 0.0009750806 | 0.001168881 | 0.001583106 | 0.002174053 | 0.003001178 | 0.003851081 | 0.004306053
-72.6 | 0.002371681 | 0.002408407 | 0.002240424 | 0.001978092 | 0.001737717 | 0.001518724 | 0.001255907 | 0.001080471 | 0.0009350211 | 0.000866544 | 0.000839292 | 0.0008456473 | 0.0009421153 | 0.001198972 | 0.001533812 | 0.002153907 | 0.003056779 | 0.003865018 | 0.004255102
-72.5 | 0.00236177 | 0.002351225 | 0.002175427 | 0.001984623 | 0.001722703 | 0.001488842 | 0.001234687 | 0.001022191 | 0.000893589 | 0.0008413039 | 0.0008457665 | 0.0008489675 | 0.000971458 | 0.001217803 | 0.00156354 | 0.002173364 | 0.00302552 | 0.003834255 | 0.00428268
-72.4 | 0.002351976 | 0.002365323 | 0.00217839 | 0.001963629 | 0.001706306 | 0.001469678 | 0.001256188 | 0.001028464 | 0.0009053473 | 0.0008294066 | 0.0008403993 | 0.0008458871 | 0.0009578513 | 0.001175197 | 0.001556915 | 0.002092179 | 0.002975137 | 0.003828918 | 0.004205463
-72.3 | 0.002342296 | 0.002346597 | 0.002149805 | 0.001950674 | 0.001706705 | 0.001461824 | 0.001309953 | 0.001072029 | 0.0008824562 | 0.0008444161 | 0.0007946853 | 0.0008011343 | 0.0009792261 | 0.00117165 | 0.001494832 | 0.00212088 | 0.002917607 | 0.003777134 | 0.004135471
-72.2 | 0.002332729 | 0.002361189 | 0.00215343 | 0.001997512 | 0.001695702 | 0.001435892 | 0.001225427 | 0.001051191 | 0.0009098737 | 0.0008009113 | 0.0008206869 | 0.0008322659 | 0.0009392404 | 0.001184037 | 0.001490141 | 0.002094171 | 0.002908433 | 0.003699051 | 0.004110052
-72.1 | 0.002323272 | 0.002328895 | 0.002114514 | 0.001959688 | 0.001718121 | 0.001445312 | 0.001261565 | 0.001012466 | 0.0008850659 | 0.0008521156 | 0.0008232821 | 0.0008779879 | 0.0009591181 | 0.001196054 | 0.001511832 | 0.002048073 | 0.002906735 | 0.003731363 | 0.004071976
-72 | 0.002313924 | 0.002369385 | 0.002163463 | 0.001953771 | 0.001699844 | 0.001465958 | 0.001236351 | 0.001017383 | 0.0009371487 | 0.0008437526 | 0.000851268 | 0.0008515825 | 0.0009462763 | 0.00114687 | 0.001480016 | 0.002060165 | 0.002852591 | 0.00367586 | 0.004051167
-71.9 | 0.002304683 | 0.0023722 | 0.002138189 | 0.001941687 | 0.001709001 | 0.001455862 | 0.001205882 | 0.001013394 | 0.0008800513 | 0.0008189054 | 0.0008131251 | 0.0008573788 | 0.0009784598 | 0.001123847 | 0.001524101 | 0.002090523 | 0.002857681 | 0.003644121 | 0.004032963
-71.8 | 0.002295546 | 0.002335904 | 0.002115866 | 0.001927281 | 0.001738284 | 0.001456907 | 0.001212065 | 0.001038816 | 0.0009275993 | 0.0008618962 | 0.0007952805 | 0.0008057167 | 0.0009410194 | 0.001153263 | 0.001461052 | 0.002039189 | 0.00282448 | 0.003582948 | 0.003984363
-71.7 | 0.002286514 | 0.002350992 | 0.002097843 | 0.001909281 | 0.001697964 | 0.001441093 | 0.001202495 | 0.00103905 | 0.0009063494 | 0.0008561713 | 0.0007915001 | 0.0008387543 | 0.0009318419 | 0.001114294 | 0.001441313 | 0.00205199 | 0.00279676 | 0.003515481 | 0.003897901
-71.6 | 0.002277583 | 0.002327333 | 0.002136047 | 0.001928073 | 0.001697187 | 0.001434257 | 0.001219019 | 0.001037502 | 0.0009145472 | 0.0008168869 | 0.0008296464 | 0.0008508582 | 0.000961906 | 0.001127242 | 0.001463439 | 0.002017143 | 0.002772109 | 0.003519511 | 0.003875651
-71.5 | 0.002268752 | 0.002288026 | 0.002137013 | 0.001934903 | 0.001691168 | 0.001412645 | 0.001228308 | 0.001004293 | 0.0009048921 | 0.0008335397 | 0.0008237726 | 0.0008288113 | 0.000916964 | 0.001102326 | 0.00146604 | 0.001989339 | 0.002774201 | 0.003484316 | 0.003831654
-71.4 | 0.00226002 | 0.002308707 | 0.002105649 | 0.001920496 | 0.001689917 | 0.001419051 | 0.001180683 | 0.0009937074 | 0.0009071781 | 0.0007982413 | 0.0007803684 | 0.0008373489 | 0.0009376396 | 0.00110657 | 0.001448642 | 0.001978276 | 0.002733444 | 0.003462417 | 0.003829908
-71.3 | 0.002251384 | 0.002258732 | 0.002117593 | 0.001933888 | 0.001638835 | 0.001428384 | 0.001244066 | 0.0009881323 | 0.000880706 | 0.0008519495 | 0.0007946686 | 0.0008236932 | 0.0009481609 | 0.001136561 | 0.001440411 | 0.001965908 | 0.002709183 | 0.003435171 | 0.003788781
-71.2 | 0.002242845 | 0.002278478 | 0.002079263 | 0.001883861 | 0.001639259 | 0.001453724 | 0.001241232 | 0.0009926423 | 0.0008796767 | 0.0008285973 | 0.0007586345 | 0.0008414751 | 0.0009208438 | 0.00110915 | 0.001448066 | 0.00196646 | 0.00270909 | 0.003383329 | 0.003752614
-71.1 | 0.002234399 | 0.002314344 | 0.002117373 | 0.001897185 | 0.001684428 | 0.001387913 | 0.001197969 | 0.0010254 | 0.0008639114 | 0.0008214703 | 0.0008128309 | 0.0008419934 | 0.0009192685 | 0.001094174 | 0.00142383 | 0.002008068 | 0.002697548 | 0.003377918 | 0.003720427
-71 | 0.002226045 | 0.002257058 | 0.002101424 | 0.0018871 | 0.001672613 | 0.001436876 | 0.0012032 | 0.001024642 | 0.0008828628 | 0.0007886886 | 0.0007835397 | 0.00083725 | 0.000886213 | 0.001078798 | 0.001411696 | 0.001925543 | 0.00267979 | 0.003356214 | 0.003659283
-70.9 | 0.002217782 | 0.002286718 | 0.002058236 | 0.001879727 | 0.00166892 | 0.001410925 | 0.001224356 | 0.000986629 | 0.0008941494 | 0.000810258 | 0.0007794534 | 0.0008338058 | 0.0009502221 | 0.001095727 | 0.001451866 | 0.001961314 | 0.0026219 | 0.003321075 | 0.00360864
-70.8 | 0.00220961 | 0.00225362 | 0.002085695 | 0.001835734 | 0.001624488 | 0.001439936 | 0.00118884 | 0.001026601 | 0.0008872014 | 0.0008234971 | 0.0008001909 | 0.0008306464 | 0.0009211917 | 0.001119801 | 0.001414868 | 0.001917411 | 0.002656875 | 0.003285585 | 0.00361759
-70.7 | 0.002201525 | 0.002224505 | 0.002038995 | 0.001856406 | 0.00166677 | 0.001412442 | 0.001195243 | 0.001033781 | 0.0008859804 | 0.0008048495 | 0.0008068011 | 0.0008593703 | 0.0009039561 | 0.00110425 | 0.001411743 | 0.001895741 | 0.002619985 | 0.003239582 | 0.003530962
-70.6 | 0.002193527 | 0.002214325 | 0.002105309 | 0.001882789 | 0.001645117 | 0.001361371 | 0.00121852 | 0.0009873389 | 0.0008925831 | 0.0008295866 | 0.0007729775 | 0.0007961146 | 0.0009368301 | 0.001079154 | 0.001400171 | 0.001900033 | 0.002578536 | 0.003251824 | 0.003506149
-70.5 | 0.002185615 | 0.002174696 | 0.002035679 | 0.001874129 | 0.00159956 | 0.001375948 | 0.001213477 | 0.0009826265 | 0.0008497827 | 0.000813258 | 0.0007723703 | 0.0008094325 | 0.0009361083 | 0.001093345 | 0.001352448 | 0.001874854 | 0.002574655 | 0.003232273 | 0.003533605
-70.4 | 0.002177787 | 0.002235652 | 0.00204095 | 0.001857628 | 0.001592975 | 0.001372102 | 0.001189925 | 0.001013788 | 0.0008651978 | 0.0008344136 | 0.000781481 | 0.0008011223 | 0.0008674382 | 0.00108866 | 0.001441611 | 0.001867669 | 0.002549455 | 0.003167903 | 0.003473597
-70.3 | 0.002170041 | 0.002160747 | 0.002046231 | 0.001837095 | 0.001601118 | 0.001423765 | 0.00118813 | 0.00100163 | 0.0008601186 | 0.0008075932 | 0.0007498605 | 0.000809926 | 0.0008839348 | 0.001059631 | 0.001363489 | 0.001880208 | 0.002539592 | 0.003110201 | 0.003453065
-70.2 | 0.002162378 | 0.002180651 | 0.002045269 | 0.0018126 | 0.001586237 | 0.001427172 | 0.001168013 | 0.0009827175 | 0.0008843636 | 0.000830983 | 0.0007547891 | 0.0008243466 | 0.0008891598 | 0.001053307 | 0.001392873 | 0.001844213 | 0.002510478 | 0.00311434 | 0.003409009
-70.1 | 0.002154795 | 0.002181984 | 0.002031673 | 0.001830572 | 0.001641007 | 0.001391788 | 0.001195337 | 0.0009947761 | 0.0008810124 | 0.0008131785 | 0.0007935944 | 0.0008033302 | 0.0008971481 | 0.001079988 | 0.001356384 | 0.001847131 | 0.002480762 | 0.003108627 | 0.003380473
-70 | 0.002147291 | 0.002192039 | 0.002012471 | 0.001873058 | 0.001622544 | 0.001371251 | 0.001151606 | 0.0009549282 | 0.0008368868 | 0.000791474 | 0.0007619572 | 0.0008001577 | 0.0009194208 | 0.001057201 | 0.001368243 | 0.001836255 | 0.002481625 | 0.00308952 | 0.003320646
-69.9 | 0.002139866 | 0.002181526 | 0.00199602 | 0.001810919 | 0.001617786 | 0.001422693 | 0.001189136 | 0.0009810979 | 0.0008741677 | 0.0007776552 | 0.0007678731 | 0.0007980218 | 0.0008834279 | 0.001035787 | 0.001348774 | 0.001828458 | 0.002426743 | 0.003079511 | 0.003344482
-69.8 | 0.002132517 | 0.002178968 | 0.001982894 | 0.001825302 | 0.001610232 | 0.001345336 | 0.001200554 | 0.0009769583 | 0.0008919428 | 0.0007935065 | 0.0007592401 | 0.0008119339 | 0.0008693725 | 0.001020654 | 0.001356018 | 0.001828832 | 0.002410047 | 0.003035072 | 0.003299693
-69.7 | 0.002125245 | 0.002173046 | 0.002003138 | 0.00181962 | 0.001619236 | 0.001375257 | 0.001193052 | 0.0009881103 | 0.0008515376 | 0.0007620778 | 0.0007867287 | 0.0007882306 | 0.0008902492 | 0.001045083 | 0.001366718 | 0.001808039 | 0.00242823 | 0.003027771 | 0.003223626
-69.6 | 0.002118047 | 0.002105703 | 0.001993776 | 0.001811336 | 0.001635569 | 0.001382157 | 0.001165269 | 0.0009706648 | 0.0008233423 | 0.0007830911 | 0.0007551361 | 0.0008286428 | 0.0008831443 | 0.001045322 | 0.0013731 | 0.001768624 | 0.00240012 | 0.002967756 | 0.003260701
-69.5 | 0.002110923 | 0.002114298 | 0.001979645 | 0.0018111 | 0.001591339 | 0.001358886 | 0.001152749 | 0.0009653506 | 0.0008566526 | 0.0007852579 | 0.0007598456 | 0.0008121058 | 0.0008703335 | 0.001056835 | 0.001363734 | 0.001752545 | 0.002370165 | 0.002930809 | 0.003184029
-69.4 | 0.002103871 | 0.002157688 | 0.001984917 | 0.001776609 | 0.001585238 | 0.001369247 | 0.001154036 | 0.0009564225 | 0.0008537544 | 0.0007714487 | 0.0007375651 | 0.0007938722 | 0.0008909648 | 0.001047591 | 0.00131999 | 0.001749569 | 0.002378719 | 0.002916077 | 0.003185306
-69.3 | 0.002096891 | 0.002125438 | 0.00195259 | 0.001832582 | 0.001563352 | 0.001345202 | 0.001159611 | 0.0009682912 | 0.0008510834 | 0.0007597953 | 0.0007688884 | 0.0007666879 | 0.000910143 | 0.001041843 | 0.001334682 | 0.001776208 | 0.002330722 | 0.002884035 | 0.003167207
-69.2 | 0.002089981 | 0.002103553 | 0.002005767 | 0.001776872 | 0.001612986 | 0.001345859 | 0.001145437 | 0.0009779755 | 0.0008671407 | 0.0008097704 | 0.0007494955 | 0.0007713326 | 0.0008476717 | 0.00102956 | 0.00129852 | 0.001739342 | 0.002298967 | 0.00288511 | 0.003141144
-69.1 | 0.002083141 | 0.002100174 | 0.001934982 | 0.001783287 | 0.001551532 | 0.001374042 | 0.001170571 | 0.0009864545 | 0.0008544126 | 0.0007624482 | 0.0007694988 | 0.0008026115 | 0.0008822131 | 0.001005987 | 0.001280801 | 0.001744917 | 0.002324395 | 0.002846976 | 0.003101491
-69 | 0.00207637 | 0.002082628 | 0.001960571 | 0.001753694 | 0.00155512 | 0.001344711 | 0.001152308 | 0.0009476149 | 0.0008561422 | 0.0008056035 | 0.0007173272 | 0.0007860341 | 0.0008971486 | 0.001013814 | 0.001300138 | 0.00172433 | 0.002309048 | 0.002875443 | 0.003085848
-68.9 | 0.002069666 | 0.002104286 | 0.001933995 | 0.001770048 | 0.001568028 | 0.001290429 | 0.001106652 | 0.0009575123 | 0.0008392062 | 0.0007597253 | 0.0007859854 | 0.0007412511 | 0.0008520848 | 0.001006199 | 0.001277957 | 0.001719689 | 0.002287574 | 0.00283773 | 0.003055675
-68.8 | 0.002063029 | 0.002059771 | 0.001932317 | 0.001756882 | 0.001518989 | 0.00133626 | 0.001141689 | 0.0009754887 | 0.0007980275 | 0.0007599185 | 0.0007592159 | 0.0007951979 | 0.0008316365 | 0.0009984157 | 0.001268804 | 0.001711713 | 0.002282783 | 0.002804253 | 0.00309017
-68.7 | 0.002056458 | 0.002076863 | 0.001946245 | 0.001724177 | 0.001541437 | 0.001344502 | 0.00112173 | 0.0009409376 | 0.0008436669 | 0.0008060835 | 0.0007386579 | 0.0007773011 | 0.0008597674 | 0.001023456 | 0.001282895 | 0.001729826 | 0.002263288 | 0.002800744 | 0.003047772
-68.6 | 0.002049951 | 0.002046226 | 0.00191622 | 0.001765164 | 0.001536272 | 0.001314854 | 0.001142171 | 0.000957968 | 0.0008329727 | 0.0007610001 | 0.0007336088 | 0.0007425491 | 0.0008812173 | 0.001007217 | 0.001293907 | 0.001674142 | 0.002226495 | 0.00274918 | 0.003011219
-68.5 | 0.002043508 | 0.002095103 | 0.001899141 | 0.001739408 | 0.001540316 | 0.001319807 | 0.001144578 | 0.0009510184 | 0.0008635493 | 0.0007876062 | 0.0007485428 | 0.000770147 | 0.0008466093 | 0.001019923 | 0.001247976 | 0.001715904 | 0.002253467 | 0.002740808 | 0.00298647
-68.4 | 0.002037129 | 0.002063683 | 0.001890246 | 0.001748002 | 0.00157294 | 0.001305267 | 0.001117079 | 0.000969945 | 0.0008764467 | 0.0007765134 | 0.0007270342 | 0.0007750712 | 0.0008257675 | 0.00101154 | 0.001280195 | 0.001674559 | 0.00218033 | 0.002729591 | 0.002996007
-68.3 | 0.002030811 | 0.002029192 | 0.00192116 | 0.001690468 | 0.001542511 | 0.001329683 | 0.001129735 | 0.0009620362 | 0.0008400996 | 0.0007786751 | 0.0007524012 | 0.0007395256 | 0.0008702722 | 0.001028683 | 0.001252347 | 0.001662595 | 0.002174176 | 0.002705913 | 0.002912482
-68.2 | 0.002024555 | 0.002029524 | 0.001889382 | 0.001762148 | 0.001518382 | 0.001305374 | 0.001085165 | 0.0009660786 | 0.000809519 | 0.0007519547 | 0.0007445054 | 0.0007295862 | 0.0008704141 | 0.0009825551 | 0.001266037 | 0.001659564 | 0.002192724 | 0.002682131 | 0.002895999
-68.1 | 0.002018359 | 0.00203683 | 0.001896032 | 0.001679737 | 0.00152517 | 0.001279653 | 0.001130254 | 0.0009276644 | 0.0008220106 | 0.0007829081 | 0.0007223239 | 0.000782442 | 0.0008444958 | 0.0009839625 | 0.00123347 | 0.001653532 | 0.002164275 | 0.002688109 | 0.002899195
-68 | 0.002012223 | 0.002014616 | 0.001882614 | 0.001691697 | 0.001520262 | 0.001317158 | 0.001121581 | 0.0009576086 | 0.0008208303 | 0.0007207986 | 0.0007739484 | 0.0007922897 | 0.0008859288 | 0.001012923 | 0.001240365 | 0.001652976 | 0.002157867 | 0.002653597 | 0.002901048
-67.9 | 0.002006146 | 0.001997498 | 0.001891359 | 0.001722308 | 0.001491772 | 0.001340156 | 0.001117211 | 0.0009494636 | 0.0008399592 | 0.0007426848 | 0.0007428601 | 0.0007513588 | 0.0008326192 | 0.0009983406 | 0.001252065 | 0.001616991 | 0.002172818 | 0.002651756 | 0.002865159
-67.8 | 0.002000127 | 0.00198345 | 0.001888437 | 0.001703618 | 0.001501469 | 0.001290863 | 0.001135026 | 0.0009367359 | 0.0008321174 | 0.0007531366 | 0.0007621313 | 0.0007751008 | 0.0008275119 | 0.001004698 | 0.001202249 | 0.001639057 | 0.002129792 | 0.0026268 | 0.002839025
-67.7 | 0.001994165 | 0.00197829 | 0.001869183 | 0.001690463 | 0.001506723 | 0.001312207 | 0.00112134 | 0.0009278026 | 0.0008109218 | 0.0007581631 | 0.0007390886 | 0.0007745146 | 0.000829131 | 0.0009781309 | 0.001218484 | 0.001590681 | 0.002102534 | 0.002593935 | 0.002802914
-67.6 | 0.00198826 | 0.001990371 | 0.001897414 | 0.001700707 | 0.001508331 | 0.001294816 | 0.001100688 | 0.0009522368 | 0.0008212178 | 0.0007599333 | 0.000742429 | 0.0007255107 | 0.0008558065 | 0.0009560116 | 0.00120796 | 0.001584825 | 0.002097021 | 0.002558335 | 0.002821783
-67.5 | 0.001982411 | 0.001979997 | 0.001865712 | 0.001679255 | 0.001502056 | 0.001270539 | 0.001129502 | 0.0009481096 | 0.0008344677 | 0.0007521827 | 0.0007235181 | 0.0007505011 | 0.000840428 | 0.0009664918 | 0.001222897 | 0.00157886 | 0.002093525 | 0.002582453 | 0.002763516
-67.4 | 0.001976617 | 0.001968852 | 0.001843042 | 0.001652793 | 0.001502734 | 0.001314218 | 0.001092162 | 0.000918261 | 0.0008386751 | 0.0007527737 | 0.0006989913 | 0.0007708172 | 0.0008193611 | 0.0009541816 | 0.001187184 | 0.001573711 | 0.002055692 | 0.002541265 | 0.002728502
-67.3 | 0.001970877 | 0.001967544 | 0.001853126 | 0.001665603 | 0.001445608 | 0.001300514 | 0.001111476 | 0.0009334693 | 0.0008121642 | 0.0007516732 | 0.0007180284 | 0.0007511772 | 0.0008342413 | 0.0009792156 | 0.001194714 | 0.00158126 | 0.002056888 | 0.002490899 | 0.00275663
-67.2 | 0.001965191 | 0.001940026 | 0.001854803 | 0.001664534 | 0.001491613 | 0.001291806 | 0.001112749 | 0.000951682 | 0.0008119157 | 0.0007547948 | 0.0007296155 | 0.0007339384 | 0.0008145962 | 0.0009748319 | 0.001182523 | 0.001577037 | 0.00202594 | 0.002516732 | 0.002714004
-67.1 | 0.001959558 | 0.001922863 | 0.001827752 | 0.001681709 | 0.00148954 | 0.001268054 | 0.001098583 | 0.0008934869 | 0.0008032079 | 0.0007414633 | 0.000731853 | 0.0007554953 | 0.0008250595 | 0.0009387088 | 0.001177902 | 0.001539218 | 0.00201097 | 0.00249 | 0.002704605
-67 | 0.001953977 | 0.001919286 | 0.001833886 | 0.00166304 | 0.001488187 | 0.001303416 | 0.001132684 | 0.000931084 | 0.0008374817 | 0.0007268643 | 0.000724401 | 0.0007280646 | 0.0008215734 | 0.0009445916 | 0.001169334 | 0.001517201 | 0.002003901 | 0.002419757 | 0.002644348
-66.9 | 0.001948448 | 0.001964968 | 0.001825773 | 0.001653093 | 0.001465276 | 0.001257633 | 0.001093981 | 0.0009179456 | 0.0008129144 | 0.0007264713 | 0.000737912 | 0.0007170949 | 0.000823801 | 0.0009340151 | 0.001173924 | 0.001527624 | 0.002000432 | 0.002431673 | 0.002632076
-66.8 | 0.001942969 | 0.001926101 | 0.001789385 | 0.001663463 | 0.001462231 | 0.001258407 | 0.001115387 | 0.0008855259 | 0.0008164616 | 0.0007419739 | 0.0007050596 | 0.0007644524 | 0.0008097752 | 0.0009445024 | 0.001177657 | 0.001544862 | 0.001961413 | 0.002429688 | 0.002610731
-66.7 | 0.001937542 | 0.001896444 | 0.001856942 | 0.001653998 | 0.001486958 | 0.001252134 | 0.001083473 | 0.0009153911 | 0.0007997851 | 0.0007170733 | 0.0007232352 | 0.0007219408 | 0.0008076179 | 0.0009358436 | 0.001195991 | 0.001507694 | 0.001971265 | 0.0024017 | 0.002612162
-66.6 | 0.001932163 | 0.001890694 | 0.001794701 | 0.001607887 | 0.001428897 | 0.001255716 | 0.001102855 | 0.0009309048 | 0.0007977634 | 0.0007230713 | 0.0006971423 | 0.0007400953 | 0.0007767417 | 0.0009517859 | 0.001150263 | 0.001509493 | 0.002003366 | 0.002361759 | 0.002585197
-66.5 | 0.001926834 | 0.001926981 | 0.001808409 | 0.001632 | 0.001449592 | 0.001275444 | 0.001082622 | 0.0008979401 | 0.0008058039 | 0.0007401867 | 0.000676546 | 0.0007327978 | 0.0008104146 | 0.0009340799 | 0.001117331 | 0.001483022 | 0.001949283 | 0.002410939 | 0.002603376
-66.4 | 0.001921554 | 0.001918049 | 0.001808386 | 0.001635534 | 0.001420224 | 0.001254015 | 0.001085019 | 0.0009336208 | 0.0007963479 | 0.000744402 | 0.0006858025 | 0.0007604747 | 0.0007834082 | 0.0009418188 | 0.001183541 | 0.001521585 | 0.001943837 | 0.002353606 | 0.002558723
-66.3 | 0.001916321 | 0.001890102 | 0.001766615 | 0.001644992 | 0.001475946 | 0.001227911 | 0.001088016 | 0.0009086891 | 0.0008062284 | 0.0007220533 | 0.0007505725 | 0.0006944 | 0.000810329 | 0.000938403 | 0.001177569 | 0.001497744 | 0.001938925 | 0.002345089 | 0.002558061
-66.2 | 0.001911135 | 0.001876804 | 0.001798133 | 0.00159135 | 0.001458683 | 0.001223808 | 0.001086108 | 0.0008895356 | 0.0008026804 | 0.000727897 | 0.0007046884 | 0.0007376594 | 0.0007999827 | 0.000897888 | 0.001157408 | 0.001468339 | 0.001906305 | 0.002313349 | 0.002529015
-66.1 | 0.001905996 | 0.001886982 | 0.001757797 | 0.001589277 | 0.001464295 | 0.001210093 | 0.001083762 | 0.0008949886 | 0.0008393472 | 0.0007304096 | 0.0007040902 | 0.000726831 | 0.0008016965 | 0.0009565736 | 0.001110031 | 0.001471295 | 0.001892822 | 0.002267372 | 0.002509161
-66 | 0.001900904 | 0.00187688 | 0.001763756 | 0.001621066 | 0.00141978 | 0.001245594 | 0.001071246 | 0.0009214189 | 0.0007994916 | 0.0007073295 | 0.0007001248 | 0.0007491074 | 0.0007861305 | 0.0009008838 | 0.001123241 | 0.001471823 | 0.00188878 | 0.002258048 | 0.002463022
-65.9 | 0.001895856 | 0.001879269 | 0.001779958 | 0.001610324 | 0.001435433 | 0.001248888 | 0.001060395 | 0.000901139 | 0.0008082589 | 0.0007275816 | 0.0006853699 | 0.0007224551 | 0.0008113903 | 0.0008981324 | 0.001121101 | 0.001446962 | 0.001894277 | 0.002258191 | 0.002455133
-65.8 | 0.001890854 | 0.001856915 | 0.001741648 | 0.001602298 | 0.001429797 | 0.001257066 | 0.001038165 | 0.0008968701 | 0.0007928618 | 0.0007239491 | 0.0007091944 | 0.0007224131 | 0.0008181272 | 0.0009062813 | 0.001119271 | 0.001449904 | 0.001877065 | 0.002218559 | 0.002444699
-65.7 | 0.001885896 | 0.001830061 | 0.001769123 | 0.001594982 | 0.001413754 | 0.001247373 | 0.001071791 | 0.0008967551 | 0.0007968133 | 0.000723215 | 0.000723344 | 0.0007323893 | 0.0007975905 | 0.0009287855 | 0.001150815 | 0.001440039 | 0.001850185 | 0.00224434 | 0.002461874
-65.6 | 0.001880982 | 0.001815764 | 0.00171902 | 0.001613393 | 0.0014057 | 0.001225726 | 0.001020235 | 0.0008892497 | 0.0008077912 | 0.0007173006 | 0.0006811952 | 0.0007186528 | 0.0007844412 | 0.000902562 | 0.00112925 | 0.001455669 | 0.001840655 | 0.002209615 | 0.002404964
-65.5 | 0.001876112 | 0.001836733 | 0.001758481 | 0.001590118 | 0.001410533 | 0.001248573 | 0.001064474 | 0.0009120731 | 0.0007883421 | 0.0007160887 | 0.0006817961 | 0.0007302159 | 0.0007767739 | 0.0008987514 | 0.001112949 | 0.001391985 | 0.001838866 | 0.002227484 | 0.002426457
-65.4 | 0.001871284 | 0.001843158 | 0.001733212 | 0.001592226 | 0.001406825 | 0.00126716 | 0.001063286 | 0.0009079145 | 0.00078207 | 0.0007296118 | 0.0006970043 | 0.0007211297 | 0.0007925644 | 0.0008966051 | 0.0010827 | 0.001460323 | 0.00180138 | 0.002184923 | 0.002370845
-65.3 | 0.001866499 | 0.001806333 | 0.001710562 | 0.001575646 | 0.00140278 | 0.001208536 | 0.001028769 | 0.0008808465 | 0.0007665744 | 0.0007022185 | 0.0006556722 | 0.0007111651 | 0.0007773506 | 0.0009000721 | 0.001114965 | 0.001424863 | 0.001831015 | 0.002191916 | 0.002377554
-65.2 | 0.001861755 | 0.001810036 | 0.001730077 | 0.001570113 | 0.001416117 | 0.001214993 | 0.001048458 | 0.0008758985 | 0.0007955127 | 0.0007071281 | 0.0006759816 | 0.0007150785 | 0.0007522526 | 0.0008925449 | 0.001106611 | 0.00141543 | 0.001783381 | 0.002149562 | 0.002355802
-65.1 | 0.001857053 | 0.001809858 | 0.001691994 | 0.001564624 | 0.001370937 | 0.001254592 | 0.00105605 | 0.0008805675 | 0.0007990148 | 0.0007183276 | 0.0007019925 | 0.0007025151 | 0.0007921997 | 0.0008790115 | 0.001080221 | 0.001405304 | 0.001780881 | 0.002153216 | 0.002325562
-65 | 0.001852392 | 0.001822465 | 0.001715575 | 0.00157665 | 0.001385589 | 0.00121593 | 0.001048937 | 0.0008769068 | 0.0007876789 | 0.0007424878 | 0.0006940186 | 0.0007287883 | 0.0007863248 | 0.0008798393 | 0.001082994 | 0.001411481 | 0.00178489 | 0.002132341 | 0.002293687
-64.9 | 0.001847771 | 0.001802094 | 0.001692711 | 0.001541383 | 0.001383695 | 0.001187934 | 0.001029999 | 0.000884042 | 0.0007939991 | 0.0007315858 | 0.0006933017 | 0.0006958688 | 0.0007490425 | 0.0009096371 | 0.001088964 | 0.001385636 | 0.001766819 | 0.002098151 | 0.002310019
-64.8 | 0.001857751 | 0.001772746 | 0.001682082 | 0.001547655 | 0.001384509 | 0.001210315 | 0.001034501 | 0.0008770251 | 0.0007679967 | 0.0007369836 | 0.0006742848 | 0.000741696 | 0.0007901327 | 0.0008944954 | 0.001070303 | 0.001367097 | 0.001747351 | 0.002087044 | 0.002247968
-64.7 | 0.001805469 | 0.001794037 | 0.00169126 | 0.001553718 | 0.001385984 | 0.001197134 | 0.001036026 | 0.0008700062 | 0.0007657421 | 0.0007101528 | 0.0006995185 | 0.0007092037 | 0.0007386814 | 0.0008671436 | 0.001078816 | 0.001392299 | 0.00172947 | 0.002050563 | 0.002245156
-64.6 | 0.001826647 | 0.001780619 | 0.001695052 | 0.001542455 | 0.001370202 | 0.001200616 | 0.00104753 | 0.000862958 | 0.0007872771 | 0.000738613 | 0.0006962791 | 0.0007163828 | 0.0007870968 | 0.0008611855 | 0.001075764 | 0.001361402 | 0.001717994 | 0.002077782 | 0.002243289
-64.5 | 0.001810641 | 0.001765666 | 0.00167226 | 0.001555079 | 0.001346861 | 0.001205935 | 0.001060702 | 0.0008631679 | 0.0007706713 | 0.0006868603 | 0.0006810798 | 0.0006860418 | 0.0007675342 | 0.0008799089 | 0.00109644 | 0.001341737 | 0.001725709 | 0.002045281 | 0.002235776
-64.4 | 0.001835845 | 0.001770696 | 0.001659486 | 0.001535225 | 0.001350166 | 0.001200637 | 0.001029219 | 0.00089441 | 0.0007724644 | 0.0007205979 | 0.0006797964 | 0.0007169041 | 0.000765291 | 0.0008756451 | 0.001072973 | 0.001341141 | 0.001698567 | 0.002047135 | 0.002211667
-64.3 | 0.001825153 | 0.001765134 | 0.001669119 | 0.001514795 | 0.001371582 | 0.001198481 | 0.001032437 | 0.0008914593 | 0.000783546 | 0.0007001442 | 0.0006763005 | 0.0007026603 | 0.00076213 | 0.0008538167 | 0.001072724 | 0.001353969 | 0.001686815 | 0.002034436 | 0.00220727
-64.2 | 0.001811303 | 0.001745142 | 0.001650956 | 0.001502845 | 0.001362948 | 0.001193445 | 0.001027694 | 0.0008459165 | 0.0007725925 | 0.0006924086 | 0.0006798413 | 0.0006730635 | 0.0007817313 | 0.0008881321 | 0.001063462 | 0.001316579 | 0.001712467 | 0.001995717 | 0.002208063
-64.1 | 0.001798207 | 0.001735935 | 0.00165378 | 0.001470681 | 0.001351003 | 0.001162167 | 0.001024636 | 0.0008747335 | 0.0007699997 | 0.0006910408 | 0.0006926024 | 0.0006891456 | 0.0007479144 | 0.0008768128 | 0.001051079 | 0.001297779 | 0.001675288 | 0.001984477 | 0.002141295
-64 | 0.00175505 | 0.001735064 | 0.001635809 | 0.001533371 | 0.001345179 | 0.001198791 | 0.001029513 | 0.0008583667 | 0.0007944863 | 0.0007086864 | 0.0006805542 | 0.000716529 | 0.0007498203 | 0.0008737169 | 0.00105539 | 0.001324477 | 0.001661143 | 0.001995858 | 0.002151798
-63.9 | 0.001793659 | 0.001741505 | 0.001646089 | 0.001526058 | 0.001352672 | 0.001204004 | 0.001011044 | 0.0008926981 | 0.0007577767 | 0.0007176454 | 0.0006773161 | 0.0006949138 | 0.0007713852 | 0.0008757124 | 0.001081457 | 0.001305263 | 0.001654115 | 0.001982369 | 0.002141785
-63.8 | 0.00179538 | 0.001723831 | 0.001635179 | 0.001486744 | 0.001346523 | 0.001186545 | 0.001024551 | 0.0008500416 | 0.0007847026 | 0.0006745169 | 0.0006815452 | 0.0007000578 | 0.000759422 | 0.0008574845 | 0.001058009 | 0.001314192 | 0.001667507 | 0.00195372 | 0.002121404
-63.7 | 0.001764451 | 0.001692584 | 0.001660277 | 0.001503557 | 0.001342924 | 0.001161914 | 0.001022604 | 0.0008602652 | 0.0007645447 | 0.0007221497 | 0.000681669 | 0.0006780861 | 0.0007507193 | 0.0008626938 | 0.001031163 | 0.001297319 | 0.00162275 | 0.001933476 | 0.002099576
-63.6 | 0.001774105 | 0.001730007 | 0.001638228 | 0.001491373 | 0.001321371 | 0.0011905 | 0.001021033 | 0.0008602696 | 0.0007625685 | 0.0007036035 | 0.0006659072 | 0.0006899328 | 0.00075456 | 0.0008631007 | 0.001035436 | 0.001277357 | 0.001630113 | 0.001932317 | 0.002106624
-63.5 | 0.001729026 | 0.001696894 | 0.001633192 | 0.001494984 | 0.001314621 | 0.001169316 | 0.001025428 | 0.0008572619 | 0.0007658485 | 0.0007087096 | 0.000691231 | 0.0006824731 | 0.0007660471 | 0.0008476615 | 0.001025651 | 0.00130175 | 0.001625513 | 0.0019099 | 0.002051348
-63.4 | 0.001745496 | 0.001705726 | 0.0016205 | 0.001458338 | 0.001340684 | 0.001168259 | 0.001036544 | 0.0008804037 | 0.0007713195 | 0.0006767449 | 0.0006750146 | 0.0006897046 | 0.0007668355 | 0.0008585128 | 0.001024062 | 0.001278784 | 0.001611245 | 0.001907877 | 0.002037759
-63.3 | 0.001724361 | 0.001689396 | 0.001634899 | 0.001496606 | 0.001327535 | 0.001143868 | 0.001025325 | 0.0008550339 | 0.0007576541 | 0.0006859294 | 0.0006665756 | 0.0006843452 | 0.0007210299 | 0.0008567896 | 0.00102505 | 0.001278953 | 0.001614684 | 0.00187812 | 0.002004836
-63.2 | 0.001709168 | 0.001711958 | 0.001640108 | 0.001487591 | 0.001326146 | 0.001146141 | 0.0009966057 | 0.0008396385 | 0.0007506079 | 0.000699368 | 0.0006815062 | 0.0006450891 | 0.0007521545 | 0.0008378681 | 0.000996978 | 0.001290908 | 0.001591879 | 0.001855152 | 0.002022297
-63.1 | 0.00173072 | 0.001697499 | 0.001599242 | 0.001470282 | 0.001307738 | 0.001174103 | 0.00101503 | 0.0008711172 | 0.0007482814 | 0.0007113538 | 0.0006688358 | 0.0006814445 | 0.0007484224 | 0.0008358429 | 0.001029839 | 0.001280003 | 0.001559766 | 0.001860673 | 0.001990991
-63 | 0.001699984 | 0.001700016 | 0.001612151 | 0.001440709 | 0.001304416 | 0.001156595 | 0.001008995 | 0.0008543457 | 0.0007479428 | 0.0007040519 | 0.0006751456 | 0.0006736278 | 0.000742078 | 0.0008416233 | 0.001015672 | 0.001259729 | 0.001535901 | 0.001853769 | 0.001966597
-62.9 | 0.001720787 | 0.001673801 | 0.001580407 | 0.001501281 | 0.001302815 | 0.001165492 | 0.0009814755 | 0.0008520229 | 0.0007594572 | 0.0007036244 | 0.0006580132 | 0.0006837536 | 0.0007444659 | 0.0008173166 | 0.001003462 | 0.001242798 | 0.001529369 | 0.001843012 | 0.001992898
-62.8 | 0.001680276 | 0.001632326 | 0.001593112 | 0.001483733 | 0.00129133 | 0.001149707 | 0.0009961333 | 0.0008480353 | 0.0007536824 | 0.0006996673 | 0.0006594629 | 0.0006521104 | 0.0007509575 | 0.0008077929 | 0.0009941578 | 0.001240386 | 0.001555646 | 0.001820179 | 0.001946716
-62.7 | 0.001681586 | 0.001623993 | 0.001595364 | 0.001460907 | 0.001332784 | 0.001146564 | 0.001046528 | 0.0008543979 | 0.0007582831 | 0.0006927938 | 0.0006601764 | 0.0006858176 | 0.000730016 | 0.0008384053 | 0.0009795163 | 0.001250776 | 0.001504811 | 0.001802196 | 0.00192001
-62.6 | 0.001686052 | 0.001645904 | 0.00158706 | 0.001456311 | 0.001332201 | 0.001122471 | 0.0009908291 | 0.0008466032 | 0.0007312804 | 0.0006894409 | 0.0006645695 | 0.0006774551 | 0.0007423597 | 0.0008385181 | 0.0009955461 | 0.001218766 | 0.00154353 | 0.001790725 | 0.001913
-62.5 | 0.001693789 | 0.001655991 | 0.001551195 | 0.001433338 | 0.001287304 | 0.001150043 | 0.0009936805 | 0.0008421682 | 0.0007523453 | 0.0006819418 | 0.0006566734 | 0.0006940174 | 0.0007206982 | 0.0008055364 | 0.0009782162 | 0.001207578 | 0.001515363 | 0.001801163 | 0.001914779
-62.4 | 0.001685895 | 0.001664983 | 0.001613733 | 0.001450722 | 0.00129324 | 0.001119881 | 0.001010654 | 0.0008396949 | 0.0007398617 | 0.0006635712 | 0.000678872 | 0.0006765213 | 0.0007203767 | 0.0008219749 | 0.0009945701 | 0.001195452 | 0.001511785 | 0.00176561 | 0.001894598
-62.3 | 0.001658064 | 0.001634066 | 0.001565398 | 0.001440278 | 0.001272106 | 0.001129968 | 0.0009828718 | 0.000852001 | 0.0007305839 | 0.0006685796 | 0.0006531065 | 0.0006739384 | 0.0007152883 | 0.0008263406 | 0.000990522 | 0.00120636 | 0.001503534 | 0.001766433 | 0.001914102
-62.2 | 0.001648997 | 0.001656833 | 0.001578914 | 0.00143967 | 0.00128804 | 0.001151382 | 0.0009996345 | 0.0008428567 | 0.000744497 | 0.000686359 | 0.0006793692 | 0.000649329 | 0.0007200582 | 0.0008305244 | 0.0009799239 | 0.001201482 | 0.001467607 | 0.001748606 | 0.00186978
-62.1 | 0.00165661 | 0.001638661 | 0.001560387 | 0.00144632 | 0.001278324 | 0.001134277 | 0.0009857359 | 0.0008472432 | 0.0007420056 | 0.0006865154 | 0.0006695984 | 0.0006743455 | 0.0007289992 | 0.0008236232 | 0.0009735898 | 0.001205163 | 0.001502384 | 0.001745914 | 0.001859766
-62 | 0.001628677 | 0.001607707 | 0.001551689 | 0.001418607 | 0.001280674 | 0.001137352 | 0.0009907883 | 0.0008165818 | 0.0007536722 | 0.0006715446 | 0.0006601457 | 0.0006850989 | 0.0007181343 | 0.0007856348 | 0.0009639989 | 0.001177351 | 0.00148008 | 0.001730904 | 0.001878916
-61.9 | 0.001646383 | 0.001639818 | 0.001567193 | 0.001436186 | 0.001256813 | 0.001134835 | 0.0009718998 | 0.0008342267 | 0.0007585178 | 0.0006689976 | 0.0006408138 | 0.0006766981 | 0.000736021 | 0.0007930004 | 0.0009627666 | 0.001202564 | 0.001467828 | 0.001715279 | 0.001839726
-61.8 | 0.001661263 | 0.001635135 | 0.001522872 | 0.001406337 | 0.001263062 | 0.001096235 | 0.0009935711 | 0.0008458223 | 0.0007724742 | 0.000685699 | 0.0006744228 | 0.0006550083 | 0.0007298625 | 0.0008074213 | 0.0009495404 | 0.001207288 | 0.001481635 | 0.001693564 | 0.001816676
-61.7 | 0.001633862 | 0.001610548 | 0.001537773 | 0.001411008 | 0.001279417 | 0.001135287 | 0.0009655054 | 0.0008376298 | 0.0007663899 | 0.0006801552 | 0.0006629543 | 0.0006645959 | 0.0007397379 | 0.0008017597 | 0.0009575226 | 0.001176806 | 0.001457109 | 0.00168815 | 0.001796753
-61.6 | 0.001627047 | 0.00162155 | 0.001504259 | 0.001409757 | 0.001263024 | 0.001136966 | 0.0009662505 | 0.0008346726 | 0.00073413 | 0.0007129561 | 0.0006579691 | 0.0006638984 | 0.0007235255 | 0.0008124695 | 0.0009482904 | 0.001208295 | 0.001440819 | 0.001697327 | 0.001797102
-61.5 | 0.001584341 | 0.001588599 | 0.001540646 | 0.001412926 | 0.001284376 | 0.001113377 | 0.0009815887 | 0.0008085295 | 0.0007601146 | 0.00066941 | 0.0006591498 | 0.0006612979 | 0.0007070572 | 0.000787904 | 0.0009540944 | 0.001158605 | 0.001439126 | 0.001671251 | 0.001793485
-61.4 | 0.001610881 | 0.001573278 | 0.001515855 | 0.001411732 | 0.001265919 | 0.001105665 | 0.00099203 | 0.0008379112 | 0.0007362952 | 0.0006819998 | 0.0006687461 | 0.0006726135 | 0.0007103041 | 0.0007966657 | 0.0009466203 | 0.001169177 | 0.001418477 | 0.001675781 | 0.001783106
-61.3 | 0.001612653 | 0.001577337 | 0.001494761 | 0.001388322 | 0.001242993 | 0.00111138 | 0.0009731864 | 0.0008358007 | 0.0007456773 | 0.0006787567 | 0.0006634739 | 0.0006582016 | 0.000734494 | 0.0008077307 | 0.0009294202 | 0.001182227 | 0.001396621 | 0.001667898 | 0.001774391
-61.2 | 0.001600909 | 0.001576927 | 0.001496797 | 0.001384637 | 0.001250544 | 0.001121987 | 0.0009592108 | 0.0008386429 | 0.0007153712 | 0.000699973 | 0.0006738193 | 0.0006673293 | 0.0007082594 | 0.0007897938 | 0.0009518801 | 0.00117415 | 0.001391776 | 0.001635335 | 0.001725503
-61.1 | 0.001597806 | 0.00158883 | 0.001517679 | 0.001404414 | 0.001251398 | 0.001123641 | 0.0009816789 | 0.0008293889 | 0.0007524803 | 0.0006673012 | 0.000638024 | 0.0006547057 | 0.0007142953 | 0.0007983316 | 0.0009664858 | 0.001148848 | 0.001399807 | 0.001604094 | 0.001723085
-61 | 0.001569502 | 0.001561748 | 0.001510943 | 0.001376804 | 0.001244951 | 0.001093405 | 0.0009679908 | 0.0008600053 | 0.0007175413 | 0.0006796935 | 0.0006239745 | 0.0006635982 | 0.0007071779 | 0.000786963 | 0.0009399461 | 0.0011488 | 0.001379733 | 0.001610562 | 0.00170172
-60.9 | 0.001581275 | 0.001554436 | 0.001492655 | 0.001368037 | 0.001244044 | 0.001093803 | 0.0009473976 | 0.0008251862 | 0.0007272195 | 0.0006636128 | 0.0006627843 | 0.0006655996 | 0.0006889606 | 0.0008085755 | 0.000943469 | 0.001131638 | 0.001408481 | 0.001646262 | 0.001733737
-60.8 | 0.001584752 | 0.001534314 | 0.001489112 | 0.001388759 | 0.00124141 | 0.00112199 | 0.0009895565 | 0.0008169199 | 0.0007463122 | 0.0006584232 | 0.0006490991 | 0.0006552106 | 0.0006904531 | 0.0007856641 | 0.0009221839 | 0.001151506 | 0.001380129 | 0.001590584 | 0.001725105
-60.7 | 0.001539383 | 0.001545174 | 0.001499301 | 0.00138967 | 0.001227618 | 0.001109626 | 0.0009605939 | 0.0008188209 | 0.0007375179 | 0.0006878935 | 0.0006555788 | 0.00066972 | 0.0007071516 | 0.0007952151 | 0.0009401852 | 0.001148673 | 0.001349607 | 0.001577736 | 0.001700084
-60.6 | 0.001566736 | 0.001527496 | 0.001457003 | 0.001381272 | 0.001250764 | 0.001077214 | 0.0009723834 | 0.0008243437 | 0.0007395788 | 0.0006703643 | 0.0006573696 | 0.0006526845 | 0.0006976872 | 0.0007899414 | 0.0009111668 | 0.001113081 | 0.001386346 | 0.001582041 | 0.00168355
-60.5 | 0.001551794 | 0.00153928 | 0.001455045 | 0.001364103 | 0.001223863 | 0.001081215 | 0.0009704935 | 0.0008027533 | 0.0007144453 | 0.000661506 | 0.0006498859 | 0.0006301591 | 0.0007039808 | 0.0008063679 | 0.0009194439 | 0.001099049 | 0.001357014 | 0.001583037 | 0.001673461
-60.4 | 0.001543569 | 0.001549825 | 0.001480848 | 0.001414915 | 0.001247247 | 0.001091375 | 0.0009471379 | 0.0008024162 | 0.0007180821 | 0.0006734562 | 0.0006647186 | 0.0006529402 | 0.0006887983 | 0.0007793819 | 0.0009349604 | 0.001139376 | 0.001353606 | 0.001539521 | 0.001681438
-60.3 | 0.001542058 | 0.001525415 | 0.001461954 | 0.00135278 | 0.001237949 | 0.001082045 | 0.0009691145 | 0.0008415556 | 0.0007470413 | 0.0006823131 | 0.0006129614 | 0.00062412 | 0.0007052335 | 0.0007855634 | 0.0009035945 | 0.001111485 | 0.001343648 | 0.001541746 | 0.001634102
-60.2 | 0.001513888 | 0.001528703 | 0.001455361 | 0.001359358 | 0.001224962 | 0.001080461 | 0.0009201 | 0.0008009536 | 0.0007354742 | 0.0006522654 | 0.0006503137 | 0.0006607646 | 0.0006719872 | 0.000793004 | 0.000908253 | 0.001094251 | 0.001332197 | 0.001542375 | 0.001631608
-60.1 | 0.001554857 | 0.001517563 | 0.001461589 | 0.001366973 | 0.001223315 | 0.001073173 | 0.0009625669 | 0.0008381813 | 0.0007173634 | 0.0006710852 | 0.000632007 | 0.0006526262 | 0.0006973347 | 0.0007718759 | 0.0008879512 | 0.001098649 | 0.001317127 | 0.001511499 | 0.001666073
-60 | 0.001538382 | 0.001506193 | 0.001440554 | 0.001366431 | 0.00121214 | 0.001077638 | 0.0009554478 | 0.0008254393 | 0.0007121863 | 0.0006827168 | 0.0006517517 | 0.0006375714 | 0.0006837648 | 0.0007868086 | 0.0009073658 | 0.001090167 | 0.001324216 | 0.00151663 | 0.001627775
-59.9 | 0.001527345 | 0.001513262 | 0.001440068 | 0.00135089 | 0.001214733 | 0.00110202 | 0.0009656479 | 0.0008144662 | 0.000740996 | 0.0006670914 | 0.0006405675 | 0.000637476 | 0.0006588729 | 0.0007925033 | 0.0009158463 | 0.001081682 | 0.001309681 | 0.001524809 | 0.001614251
-59.8 | 0.001521409 | 0.001507763 | 0.001440388 | 0.001352008 | 0.001212509 | 0.001073115 | 0.0009348862 | 0.0007947047 | 0.0007268715 | 0.0006646388 | 0.0006237647 | 0.0006365484 | 0.0006851511 | 0.0007789357 | 0.000877411 | 0.001061854 | 0.001316102 | 0.001500449 | 0.001586966
-59.7 | 0.001514773 | 0.001501942 | 0.001423677 | 0.001315494 | 0.001193882 | 0.001053606 | 0.0009323091 | 0.0008333443 | 0.0007266253 | 0.0006615476 | 0.0006309376 | 0.0006212732 | 0.0006831486 | 0.0007817311 | 0.0008928232 | 0.001063525 | 0.001282968 | 0.001474812 | 0.001563478
-59.6 | 0.001503484 | 0.001497845 | 0.001456819 | 0.001332944 | 0.001199908 | 0.001065858 | 0.0009312808 | 0.0008317501 | 0.0007304186 | 0.0006590805 | 0.0006519577 | 0.0006525193 | 0.000673949 | 0.0007902589 | 0.0008714302 | 0.001085871 | 0.001279006 | 0.001473555 | 0.001565971
-59.5 | 0.001508365 | 0.001478804 | 0.001450894 | 0.001339639 | 0.001189509 | 0.001057708 | 0.0009454326 | 0.0007915006 | 0.0007208587 | 0.0006782372 | 0.000637215 | 0.0006312214 | 0.0006830188 | 0.0007523935 | 0.0008994973 | 0.001040394 | 0.001276299 | 0.00149057 | 0.001585789
-59.4 | 0.001504024 | 0.001484606 | 0.001448934 | 0.001342894 | 0.001169349 | 0.001070142 | 0.000945085 | 0.0007876571 | 0.0007146716 | 0.0006492827 | 0.0006458621 | 0.0006375029 | 0.0006773352 | 0.0007572722 | 0.0008964235 | 0.001056588 | 0.001299073 | 0.001453958 | 0.001546296
-59.3 | 0.001477155 | 0.001458718 | 0.001443364 | 0.001326557 | 0.001205224 | 0.001070528 | 0.0009367 | 0.0008041541 | 0.0007106626 | 0.0006631918 | 0.0006501871 | 0.000631873 | 0.0006680037 | 0.0007348164 | 0.0008645284 | 0.001064072 | 0.001269996 | 0.001461615 | 0.001538448
-59.2 | 0.00149791 | 0.001478933 | 0.001422667 | 0.001335029 | 0.001186726 | 0.001042916 | 0.0009376028 | 0.0008358933 | 0.000709156 | 0.0006296486 | 0.0006334362 | 0.0006469284 | 0.0006806688 | 0.0007610054 | 0.0008970378 | 0.001070089 | 0.001275771 | 0.001432553 | 0.001552648
-59.1 | 0.001483321 | 0.001463468 | 0.001413281 | 0.001325688 | 0.001204446 | 0.001060032 | 0.000928917 | 0.0008250744 | 0.0006935465 | 0.0006616779 | 0.0006217456 | 0.0006477046 | 0.0006717558 | 0.0007534315 | 0.0008764374 | 0.00105373 | 0.001250681 | 0.001422202 | 0.001549876
-59 | 0.001485915 | 0.001473114 | 0.001406154 | 0.001336114 | 0.001181266 | 0.001060219 | 0.0009251233 | 0.0008209817 | 0.0006946175 | 0.0006633877 | 0.0006223528 | 0.0006413427 | 0.0006612041 | 0.0007267219 | 0.0008468756 | 0.001043398 | 0.001235505 | 0.00141044 | 0.001504478
-58.9 | 0.001461328 | 0.001456171 | 0.001427922 | 0.001303874 | 0.001205615 | 0.001037772 | 0.0009278539 | 0.0008061698 | 0.0007080623 | 0.0006466173 | 0.0006399915 | 0.0006263245 | 0.0006831974 | 0.0007734566 | 0.000884636 | 0.001038206 | 0.001246577 | 0.001406414 | 0.001497188
-58.8 | 0.001487453 | 0.001490438 | 0.001419069 | 0.001289394 | 0.001203466 | 0.001069006 | 0.0009284592 | 0.0008082998 | 0.0007000014 | 0.0006475229 | 0.0006470945 | 0.000628348 | 0.0006708737 | 0.0007347514 | 0.0008953273 | 0.001046467 | 0.001240212 | 0.001408623 | 0.001492229
-58.7 | 0.001453822 | 0.001457285 | 0.001397833 | 0.001299024 | 0.001175158 | 0.001028231 | 0.000945702 | 0.0008056139 | 0.0007183963 | 0.0006393995 | 0.000636874 | 0.0006185248 | 0.0006612653 | 0.0007420988 | 0.0008749877 | 0.001041195 | 0.001222485 | 0.001397466 | 0.001506833
-58.6 | 0.001428095 | 0.001432984 | 0.001400817 | 0.001307633 | 0.001165611 | 0.001039869 | 0.0009301233 | 0.0007955712 | 0.0007177844 | 0.000641417 | 0.0006089029 | 0.0006321956 | 0.0006596825 | 0.0007333793 | 0.0008565295 | 0.001033307 | 0.001220066 | 0.001394767 | 0.001472832
-58.5 | 0.001467679 | 0.001434851 | 0.001379744 | 0.001307365 | 0.001201356 | 0.001049814 | 0.0008992533 | 0.0007966023 | 0.0007214572 | 0.0006562979 | 0.0006263524 | 0.0006418446 | 0.0006759943 | 0.0007368055 | 0.0008659707 | 0.001026806 | 0.001243932 | 0.001382122 | 0.001486843
-58.4 | 0.001478274 | 0.001425751 | 0.00139119 | 0.001295445 | 0.001182085 | 0.001046257 | 0.0009307653 | 0.0008033958 | 0.0007358749 | 0.0006505512 | 0.0006241082 | 0.0006176557 | 0.0006736112 | 0.0007414343 | 0.000853122 | 0.0009883721 | 0.001212539 | 0.001381293 | 0.001469344
-58.3 | 0.001440539 | 0.001455801 | 0.001383382 | 0.001297393 | 0.001157093 | 0.001036701 | 0.0009363974 | 0.0007706265 | 0.0007203479 | 0.0006719852 | 0.0006031457 | 0.0006298956 | 0.0006666198 | 0.0007270771 | 0.0008546475 | 0.001007117 | 0.001205083 | 0.001354252 | 0.001447092
-58.2 | 0.00141858 | 0.001416954 | 0.001387746 | 0.001260851 | 0.001167686 | 0.001038276 | 0.0009154448 | 0.0007946181 | 0.0006710953 | 0.0006491188 | 0.0006218772 | 0.0006372506 | 0.0006609793 | 0.0007325983 | 0.0008336692 | 0.001004298 | 0.001215171 | 0.001355074 | 0.001454377
-58.1 | 0.001434205 | 0.001420355 | 0.001369568 | 0.001287976 | 0.001154901 | 0.001032811 | 0.0009087966 | 0.0008037564 | 0.0007260185 | 0.0006518098 | 0.0006203953 | 0.0006065386 | 0.0006682886 | 0.0007323223 | 0.0008436983 | 0.0009906689 | 0.00119626 | 0.001365462 | 0.001460031
-58 | 0.001441 | 0.001419759 | 0.001361147 | 0.001273784 | 0.00115856 | 0.00104691 | 0.0009253824 | 0.0007717326 | 0.0007077182 | 0.0006535438 | 0.0006054625 | 0.0006241616 | 0.0006572124 | 0.0007354665 | 0.0008413405 | 0.001013118 | 0.001188514 | 0.001333794 | 0.001450683
-57.9 | 0.001428443 | 0.001411248 | 0.001350601 | 0.001281125 | 0.00115207 | 0.001031579 | 0.00089844 | 0.0007949248 | 0.0007023418 | 0.0006441245 | 0.0006205928 | 0.0006410854 | 0.000679819 | 0.0007118161 | 0.0008529512 | 0.0009869685 | 0.001183565 | 0.001345935 | 0.00143238
-57.8 | 0.001410936 | 0.001402858 | 0.001362482 | 0.001267609 | 0.001164063 | 0.001045108 | 0.0009322923 | 0.0007956048 | 0.0007175687 | 0.0006490008 | 0.0006367365 | 0.0006253784 | 0.0006730531 | 0.000720732 | 0.0008460894 | 0.001009554 | 0.001206775 | 0.001316926 | 0.001384291
-57.7 | 0.001416747 | 0.001402664 | 0.001338947 | 0.001280594 | 0.001151522 | 0.001014685 | 0.0009001704 | 0.0007715437 | 0.0006921496 | 0.0006395208 | 0.0006285746 | 0.00063382 | 0.000653129 | 0.0007290514 | 0.000852568 | 0.0009881396 | 0.00115689 | 0.001313234 | 0.001386609
-57.6 | 0.001394448 | 0.001388371 | 0.001348153 | 0.001256252 | 0.001155632 | 0.001029221 | 0.0008982935 | 0.0007781357 | 0.0006901274 | 0.0006436944 | 0.0006100889 | 0.0006196192 | 0.0006654412 | 0.0007423395 | 0.0008387966 | 0.0009700871 | 0.001150379 | 0.001333647 | 0.001402379
-57.5 | 0.001386382 | 0.001390414 | 0.001343871 | 0.001244366 | 0.00113998 | 0.00101259 | 0.0008933126 | 0.0007717617 | 0.0006902589 | 0.0006268458 | 0.0006183766 | 0.0006168995 | 0.0006601079 | 0.0007224825 | 0.0008291322 | 0.0009816201 | 0.00117097 | 0.001324629 | 0.001377056
-57.4 | 0.001407673 | 0.001404827 | 0.001345969 | 0.001253203 | 0.001146593 | 0.0009883019 | 0.0008880716 | 0.0007897195 | 0.0006959203 | 0.0006261869 | 0.0005966033 | 0.0006176251 | 0.0006607199 | 0.0007359569 | 0.0008406831 | 0.0009743732 | 0.001175331 | 0.001311912 | 0.001389761
-57.3 | 0.001411887 | 0.001385386 | 0.001347748 | 0.001259408 | 0.001136443 | 0.0009914503 | 0.0009008999 | 0.000783854 | 0.0006832038 | 0.0006593076 | 0.0006008564 | 0.0006099441 | 0.0006561552 | 0.0007234415 | 0.0008168189 | 0.0009637016 | 0.001155755 | 0.001293924 | 0.001403411
-57.2 | 0.001364286 | 0.001379884 | 0.001359172 | 0.001257621 | 0.001132624 | 0.001027463 | 0.000886237 | 0.000774461 | 0.0006832027 | 0.0006555299 | 0.0006072937 | 0.0006238769 | 0.0006591662 | 0.000723373 | 0.0008187673 | 0.000973865 | 0.001148867 | 0.001282902 | 0.001383719
-57.1 | 0.001373971 | 0.001389458 | 0.001329664 | 0.001256056 | 0.001140562 | 0.001007821 | 0.0008800028 | 0.0007922789 | 0.0006958732 | 0.000637578 | 0.0006310898 | 0.0006110375 | 0.000671321 | 0.0007299066 | 0.0008208091 | 0.0009641948 | 0.001135949 | 0.001275282 | 0.001369331
-57 | 0.001393904 | 0.001364862 | 0.001335697 | 0.001234863 | 0.001161004 | 0.0009908149 | 0.0008906159 | 0.000772508 | 0.0006867948 | 0.0006282412 | 0.0006157049 | 0.0006389937 | 0.0006529492 | 0.0006776807 | 0.0007873161 | 0.00097468 | 0.001116556 | 0.001278285 | 0.001355204
-56.9 | 0.001377966 | 0.001349943 | 0.001303898 | 0.00124207 | 0.001133313 | 0.0009958644 | 0.0008949883 | 0.0007680208 | 0.0006869672 | 0.0006320868 | 0.0005923347 | 0.0006135608 | 0.0006623341 | 0.0007220486 | 0.0008147989 | 0.0009519828 | 0.001142155 | 0.00129863 | 0.001357181
-56.8 | 0.00139366 | 0.001354935 | 0.001306602 | 0.001256872 | 0.001119908 | 0.0009899534 | 0.0008635703 | 0.0007897837 | 0.0006910252 | 0.0006495429 | 0.00061717 | 0.0006057476 | 0.0006481859 | 0.0007219766 | 0.0008051138 | 0.0009314874 | 0.001127541 | 0.001270472 | 0.001334723
-56.7 | 0.001382803 | 0.001363344 | 0.001333063 | 0.001237095 | 0.001115588 | 0.001001933 | 0.0008866635 | 0.0007616297 | 0.0006999413 | 0.0006310571 | 0.0005935495 | 0.0005979301 | 0.0006566265 | 0.0007179203 | 0.0008029849 | 0.0009627668 | 0.00112517 | 0.001258586 | 0.001321816
-56.6 | 0.00135165 | 0.001368627 | 0.001306683 | 0.001244398 | 0.001128859 | 0.001001204 | 0.0008768137 | 0.0007682076 | 0.0006790812 | 0.0006576143 | 0.0006337147 | 0.0006086267 | 0.0006519418 | 0.0007263892 | 0.0008158062 | 0.0009216125 | 0.001138448 | 0.001243234 | 0.001324057
-56.5 | 0.001348798 | 0.001366654 | 0.001298423 | 0.001215382 | 0.0011125 | 0.0009989908 | 0.0008850095 | 0.000782515 | 0.0007174507 | 0.000631862 | 0.0005880806 | 0.0005998295 | 0.0006414737 | 0.0007150394 | 0.0007918651 | 0.0009205292 | 0.001098577 | 0.001241899 | 0.001309092
-56.4 | 0.001363096 | 0.001346803 | 0.001314253 | 0.001240087 | 0.001133302 | 0.001014996 | 0.0008865705 | 0.0007660151 | 0.0006880776 | 0.0006461496 | 0.0006047385 | 0.000615747 | 0.0006414602 | 0.0007449002 | 0.0007813443 | 0.0009281792 | 0.001107445 | 0.001254913 | 0.001290557
-56.3 | 0.001349298 | 0.001357486 | 0.001290659 | 0.001243924 | 0.001110454 | 0.0009926659 | 0.0008822028 | 0.0007559306 | 0.0006782007 | 0.0006296697 | 0.0005981289 | 0.0006087142 | 0.0006398783 | 0.0006918705 | 0.0007940374 | 0.0009614879 | 0.001093412 | 0.001210405 | 0.001308571
-56.2 | 0.001360145 | 0.001323268 | 0.001310611 | 0.001234824 | 0.001107183 | 0.000980865 | 0.0008777034 | 0.0007556531 | 0.0006993778 | 0.0006342372 | 0.0006181777 | 0.0005990347 | 0.000651095 | 0.0006946236 | 0.0008017966 | 0.0009518894 | 0.001090209 | 0.001218827 | 0.001278943
-56.1 | 0.001338049 | 0.001328706 | 0.001291618 | 0.001228298 | 0.001113401 | 0.0009877346 | 0.0008671559 | 0.0007622713 | 0.0006787958 | 0.0006225321 | 0.0006001356 | 0.0006077414 | 0.000655478 | 0.000719496 | 0.0008261192 | 0.0009291635 | 0.001087829 | 0.001212309 | 0.001271253
-56 | 0.00134994 | 0.001339178 | 0.001278008 | 0.001225113 | 0.00111887 | 0.001018775 | 0.0008843499 | 0.0007502311 | 0.000682216 | 0.0006288326 | 0.0005883651 | 0.0006060756 | 0.0006361398 | 0.0006915152 | 0.000786626 | 0.0009107564 | 0.001070526 | 0.001222353 | 0.001262516
-55.9 | 0.001323634 | 0.001340849 | 0.001294643 | 0.001210898 | 0.001110794 | 0.0009933818 | 0.0008502746 | 0.0007504455 | 0.0006835743 | 0.0006410877 | 0.0006327414 | 0.0005800275 | 0.0006398182 | 0.0007093206 | 0.0008030519 | 0.0009284008 | 0.001082263 | 0.001216685 | 0.001294211
-55.8 | 0.001319879 | 0.001342841 | 0.001283519 | 0.001210527 | 0.001095589 | 0.00097607 | 0.0008723891 | 0.000771034 | 0.0006847168 | 0.0006367222 | 0.0006008672 | 0.0006044365 | 0.0006410973 | 0.00069589 | 0.0007799533 | 0.0009204933 | 0.001057213 | 0.001202567 | 0.0012626
-55.7 | 0.001343884 | 0.001338433 | 0.001270773 | 0.001203961 | 0.001099094 | 0.0009811509 | 0.0008719907 | 0.000747334 | 0.000684623 | 0.0006258768 | 0.0006008141 | 0.0006089368 | 0.0006521696 | 0.0007066971 | 0.0008003777 | 0.0009063283 | 0.001075738 | 0.001194337 | 0.001250799
-55.6 | 0.001320446 | 0.001302958 | 0.001275237 | 0.001198096 | 0.001099492 | 0.0009624801 | 0.0008679978 | 0.0007734174 | 0.0006846934 | 0.0006238031 | 0.0006274538 | 0.0006108012 | 0.0006289576 | 0.0006982354 | 0.000790583 | 0.0009072508 | 0.001057149 | 0.001208005 | 0.001256866
-55.5 | 0.00130894 | 0.001318971 | 0.001273106 | 0.001201293 | 0.001079641 | 0.0009706524 | 0.0008616303 | 0.0007393273 | 0.0006620172 | 0.0006343014 | 0.0006042088 | 0.0005858203 | 0.0006228416 | 0.0006760216 | 0.0007835981 | 0.0009215333 | 0.001039871 | 0.001162783 | 0.001248139
-55.4 | 0.001324538 | 0.001323209 | 0.001266076 | 0.001184693 | 0.001104692 | 0.0009784179 | 0.0008661596 | 0.0007410106 | 0.0006871784 | 0.0006344396 | 0.0005905774 | 0.0005923472 | 0.0006488978 | 0.0007284987 | 0.0007916966 | 0.0008987257 | 0.001048991 | 0.001167698 | 0.00124089
-55.3 | 0.001315984 | 0.001308056 | 0.00125398 | 0.001201514 | 0.001096626 | 0.0009690179 | 0.0008703595 | 0.0007611637 | 0.0006605993 | 0.000638173 | 0.0006102079 | 0.0005859537 | 0.0006280586 | 0.0006837608 | 0.0007698016 | 0.0009023978 | 0.001041889 | 0.00116035 | 0.001230078
-55.2 | 0.001284788 | 0.001291446 | 0.001249692 | 0.001188194 | 0.001092483 | 0.000966576 | 0.0008523426 | 0.0007545066 | 0.0006892314 | 0.0006190729 | 0.0006013528 | 0.0005891717 | 0.0006355169 | 0.0007056707 | 0.0007812019 | 0.0009045664 | 0.001029631 | 0.001138387 | 0.00120995
-55.1 | 0.00130264 | 0.001299262 | 0.00124379 | 0.001185983 | 0.001076872 | 0.000966407 | 0.0008766343 | 0.0007508334 | 0.0006785892 | 0.0005991819 | 0.0006033039 | 0.0006108384 | 0.0006346282 | 0.0006972297 | 0.0007844901 | 0.0009071897 | 0.001037337 | 0.001165261 | 0.001188758
-55 | 0.001294807 | 0.001296104 | 0.001270622 | 0.001171332 | 0.00107777 | 0.0009771059 | 0.0008620675 | 0.0007580371 | 0.0006866855 | 0.0006223432 | 0.0005816742 | 0.0005972618 | 0.0006181283 | 0.0006830172 | 0.0007660946 | 0.0008968901 | 0.001025571 | 0.001158395 | 0.001206115
-54.9 | 0.001289758 | 0.001280439 | 0.001266015 | 0.001175635 | 0.001071159 | 0.0009724169 | 0.0008438673 | 0.0007457143 | 0.0006790513 | 0.0006260917 | 0.0005862696 | 0.0006033906 | 0.000628049 | 0.0006687415 | 0.0007671731 | 0.0008701394 | 0.001055375 | 0.001145156 | 0.001204493
-54.8 | 0.001281557 | 0.001266909 | 0.001249686 | 0.001148011 | 0.001073 | 0.0009603956 | 0.0008561439 | 0.000739232 | 0.0006806899 | 0.0006240441 | 0.0005775772 | 0.0005851465 | 0.0006182851 | 0.0007011583 | 0.0007713849 | 0.0008898802 | 0.001032347 | 0.00114276 | 0.001196008
-54.7 | 0.001288816 | 0.001287149 | 0.00123011 | 0.001182212 | 0.001073208 | 0.0009353054 | 0.0008480127 | 0.0007338145 | 0.0006761478 | 0.0006189603 | 0.0006152387 | 0.0006021607 | 0.0006298383 | 0.0006780487 | 0.0007807111 | 0.000907722 | 0.001003415 | 0.001143025 | 0.001167154
-54.6 | 0.001281181 | 0.001287857 | 0.001242213 | 0.001182754 | 0.001073809 | 0.0009550101 | 0.0008306826 | 0.0007293597 | 0.0006996887 | 0.00062002 | 0.0005881446 | 0.0006043907 | 0.00061533 | 0.0006847251 | 0.000765449 | 0.000886989 | 0.00102389 | 0.001112412 | 0.001173513
-54.5 | 0.001277755 | 0.001245288 | 0.001233152 | 0.001161949 | 0.001061534 | 0.000943836 | 0.0008549299 | 0.000733378 | 0.0006658738 | 0.0006140235 | 0.0005995841 | 0.0006025734 | 0.0006241246 | 0.0006799378 | 0.00075467 | 0.0008692209 | 0.001031646 | 0.001111904 | 0.001182389
-54.4 | 0.001290652 | 0.00127322 | 0.001220429 | 0.001150829 | 0.001046769 | 0.0009562259 | 0.0008607531 | 0.0007606021 | 0.0006594122 | 0.0006309713 | 0.0005885083 | 0.0005959853 | 0.0006090467 | 0.0006762781 | 0.0007505828 | 0.0008840771 | 0.001012566 | 0.001114574 | 0.001170899
-54.3 | 0.001280594 | 0.001258415 | 0.001211905 | 0.001189163 | 0.001059392 | 0.0009538978 | 0.0008303698 | 0.0007348007 | 0.0006665201 | 0.0006058182 | 0.0005802777 | 0.0006024664 | 0.0006266747 | 0.0006573815 | 0.0007794819 | 0.0008896182 | 0.001026391 | 0.001111324 | 0.001200845
-54.2 | 0.00127018 | 0.001260244 | 0.001224842 | 0.001179283 | 0.001069431 | 0.0009174147 | 0.0008511754 | 0.0007546441 | 0.000669375 | 0.0006242922 | 0.0005971669 | 0.0005929506 | 0.0006300605 | 0.0006871556 | 0.0007695782 | 0.0008700654 | 0.001000038 | 0.001110355 | 0.001160147
-54.1 | 0.00126503 | 0.001243871 | 0.001234728 | 0.00115701 | 0.001057722 | 0.0009516035 | 0.0008574934 | 0.0007604676 | 0.0006598433 | 0.0006109476 | 0.0005810094 | 0.0005745718 | 0.0006114147 | 0.0006613363 | 0.0007602597 | 0.0008572271 | 0.0009993599 | 0.001087177 | 0.001154934
-54 | 0.001259111 | 0.001251326 | 0.001213152 | 0.00113088 | 0.001057072 | 0.0009548824 | 0.0008384356 | 0.000733244 | 0.0006482905 | 0.0006236846 | 0.0005731484 | 0.0005949441 | 0.0006096989 | 0.0006779292 | 0.0007575891 | 0.0008722639 | 0.001005424 | 0.00108472 | 0.001118069
-53.9 | 0.001258748 | 0.001228772 | 0.001231285 | 0.001173509 | 0.001042937 | 0.000932068 | 0.0008474672 | 0.0007401996 | 0.0006742695 | 0.0006285486 | 0.0005843461 | 0.0005838016 | 0.0006256158 | 0.0006578401 | 0.0007417606 | 0.0008516564 | 0.0009991488 | 0.00108336 | 0.00112752
-53.8 | 0.001261242 | 0.001247609 | 0.001203419 | 0.001129655 | 0.001050149 | 0.0009370106 | 0.0008382746 | 0.000751586 | 0.0006779506 | 0.0006086286 | 0.0005814327 | 0.000585154 | 0.0006210113 | 0.0006681776 | 0.0007411015 | 0.0008772623 | 0.0009857233 | 0.001077724 | 0.00112361
-53.7 | 0.001252206 | 0.001239252 | 0.001196 | 0.001136199 | 0.001047427 | 0.0009335851 | 0.0008260625 | 0.0007522032 | 0.0006667334 | 0.0006027636 | 0.0006006387 | 0.0006043837 | 0.0006101962 | 0.0006548938 | 0.0007491175 | 0.0008390753 | 0.0009846894 | 0.001086207 | 0.001141231
-53.6 | 0.001248912 | 0.001242384 | 0.001212172 | 0.001125488 | 0.001049038 | 0.0009297969 | 0.0008218436 | 0.0007239186 | 0.0006527882 | 0.0006123462 | 0.0005880044 | 0.0005757216 | 0.0006269005 | 0.0006589551 | 0.0007578175 | 0.0008421324 | 0.0009822777 | 0.001071186 | 0.001095533
-53.5 | 0.001250195 | 0.001227388 | 0.001216773 | 0.001138794 | 0.001031313 | 0.0009385608 | 0.000858666 | 0.0007531895 | 0.0006680672 | 0.00061827 | 0.0005939788 | 0.000590458 | 0.0006086354 | 0.0006568161 | 0.0007499235 | 0.0008429729 | 0.0009786412 | 0.001082033 | 0.001129892
-53.4 | 0.001231303 | 0.001228456 | 0.001198691 | 0.001148613 | 0.001016884 | 0.0009402728 | 0.0008366035 | 0.0007417223 | 0.0006440956 | 0.0006193828 | 0.0005740173 | 0.0005818776 | 0.0006027474 | 0.000654761 | 0.0007461054 | 0.0008439226 | 0.0009460586 | 0.001073562 | 0.001098778
-53.3 | 0.001220307 | 0.001206925 | 0.001194513 | 0.001131645 | 0.00103232 | 0.0009234048 | 0.0008247339 | 0.0007263148 | 0.0006560185 | 0.0005982162 | 0.0005736067 | 0.0005957144 | 0.0006083378 | 0.0006487828 | 0.0007227182 | 0.0008492245 | 0.0009647169 | 0.001061127 | 0.001124452
-53.2 | 0.001243864 | 0.001224988 | 0.00120635 | 0.001121605 | 0.001029718 | 0.000910993 | 0.0008328814 | 0.0007213561 | 0.0006904409 | 0.0006243798 | 0.0005832458 | 0.0005914366 | 0.0006203836 | 0.0006462974 | 0.0007402216 | 0.0008347656 | 0.0009627494 | 0.001053839 | 0.001093419
-53.1 | 0.001232698 | 0.001234928 | 0.00118999 | 0.001134205 | 0.001013561 | 0.0009353241 | 0.0008244576 | 0.0007338399 | 0.0006614884 | 0.0006049928 | 0.0005709236 | 0.0005823397 | 0.0006035688 | 0.0006639916 | 0.0007107428 | 0.00083168 | 0.0009603524 | 0.001039363 | 0.001084391
-53 | 0.001205713 | 0.001213965 | 0.001184158 | 0.001116998 | 0.001016773 | 0.0009306357 | 0.0008259307 | 0.0007416724 | 0.0006557056 | 0.0006073193 | 0.0005667096 | 0.0005816127 | 0.0005995956 | 0.0006440596 | 0.0007204142 | 0.0008481559 | 0.0009345852 | 0.001045892 | 0.001080147
-52.9 | 0.001223057 | 0.001204479 | 0.001191853 | 0.001126295 | 0.001038017 | 0.0009116064 | 0.0008196722 | 0.0007347723 | 0.0006501499 | 0.0005869833 | 0.0005700893 | 0.0006060251 | 0.0006213629 | 0.0006496728 | 0.0007365493 | 0.0008263261 | 0.0009625297 | 0.001037539 | 0.001080994
-52.8 | 0.001215462 | 0.00121883 | 0.001176763 | 0.001109286 | 0.001050753 | 0.0009062399 | 0.0008226784 | 0.0007324826 | 0.0006529297 | 0.0006003448 | 0.0005763361 | 0.0005636394 | 0.0005805016 | 0.0006698608 | 0.0007348859 | 0.0008243295 | 0.000936935 | 0.0010358 | 0.001098144
-52.7 | 0.001201613 | 0.001206535 | 0.001197786 | 0.00112947 | 0.001016322 | 0.0009110849 | 0.0008214721 | 0.0007482963 | 0.0006462549 | 0.0006015873 | 0.0005998563 | 0.0005788486 | 0.0005840734 | 0.0006537291 | 0.0007313997 | 0.0008184632 | 0.0009323776 | 0.001036304 | 0.001072919
-52.6 | 0.001195718 | 0.001198854 | 0.001162779 | 0.00112179 | 0.001030665 | 0.0009239521 | 0.0008197569 | 0.000733862 | 0.0006493299 | 0.0005918191 | 0.0005861605 | 0.0005861546 | 0.0006426976 | 0.0006447802 | 0.0007223222 | 0.0008282913 | 0.0009323807 | 0.00102534 | 0.001057889
-52.5 | 0.001190448 | 0.001203811 | 0.001177182 | 0.001108729 | 0.0009888952 | 0.0009154663 | 0.000815588 | 0.0007272139 | 0.0006626532 | 0.0005874913 | 0.0005556561 | 0.0005785977 | 0.0005924743 | 0.0006443117 | 0.0007189459 | 0.0008270343 | 0.0009438275 | 0.0009992116 | 0.00105436
-52.4 | 0.001182572 | 0.001204322 | 0.001158509 | 0.001100654 | 0.001020896 | 0.0009040385 | 0.0008018477 | 0.0007244948 | 0.0006339448 | 0.0006056126 | 0.0005753197 | 0.000590127 | 0.0006107618 | 0.000638631 | 0.0007154845 | 0.0008079847 | 0.0009284665 | 0.001007034 | 0.001047524
-52.3 | 0.001204344 | 0.001186132 | 0.001164252 | 0.001124251 | 0.001013414 | 0.0009099793 | 0.0008268497 | 0.0007160167 | 0.0006740265 | 0.0005893889 | 0.0005943859 | 0.0005718843 | 0.000583228 | 0.0006489623 | 0.0007169339 | 0.0008243256 | 0.000940529 | 0.00103023 | 0.001050447
-52.2 | 0.001183547 | 0.001177415 | 0.001174887 | 0.00110192 | 0.0009861852 | 0.0008959814 | 0.000802875 | 0.0007237452 | 0.0006541905 | 0.0006006027 | 0.0005719694 | 0.0005532799 | 0.0006062111 | 0.0006642358 | 0.0007195779 | 0.0008176843 | 0.0009278328 | 0.001003083 | 0.001049508
-52.1 | 0.001189906 | 0.001165398 | 0.001162504 | 0.001086423 | 0.001007726 | 0.0008910768 | 0.0007723409 | 0.0007055586 | 0.0006455841 | 0.0005981441 | 0.0005658716 | 0.0005841324 | 0.0006004111 | 0.0006556383 | 0.0007140477 | 0.0008112978 | 0.0009154858 | 0.001005344 | 0.001045868
-52 | 0.001179278 | 0.001194847 | 0.00115117 | 0.001093161 | 0.001009618 | 0.000917328 | 0.000828487 | 0.0007098395 | 0.0006656625 | 0.0006024315 | 0.0005703556 | 0.0005858278 | 0.0006076115 | 0.0006364792 | 0.0006842374 | 0.0008038008 | 0.0009365461 | 0.001004555 | 0.001034547
-51.9 | 0.001189946 | 0.001170923 | 0.001147988 | 0.001116984 | 0.0009961255 | 0.000891726 | 0.000818973 | 0.0007061942 | 0.0006679195 | 0.000612129 | 0.0005638442 | 0.000562532 | 0.0005972656 | 0.0006414389 | 0.0007251832 | 0.0008136182 | 0.0008833759 | 0.0009993999 | 0.00103599
-51.8 | 0.001201425 | 0.001171918 | 0.001173063 | 0.001078495 | 0.001016669 | 0.0009001207 | 0.0008102148 | 0.0007072416 | 0.0006535198 | 0.0005913432 | 0.0005688739 | 0.00058246 | 0.0005875672 | 0.000648373 | 0.0006868642 | 0.0007888854 | 0.0009269559 | 0.0009803155 | 0.00104012
-51.7 | 0.001181058 | 0.001181152 | 0.001151453 | 0.001087936 | 0.001005083 | 0.0009033256 | 0.0007996357 | 0.0007161501 | 0.0006484973 | 0.0006110677 | 0.0005750385 | 0.0005696205 | 0.0006075605 | 0.0006476533 | 0.0007143021 | 0.0008000742 | 0.0008887509 | 0.0009924487 | 0.001028951
-51.6 | 0.00117703 | 0.001179689 | 0.001140766 | 0.001094038 | 0.001005268 | 0.0009019373 | 0.0008192888 | 0.0007151497 | 0.0006604235 | 0.0006031603 | 0.000563285 | 0.0005812703 | 0.0005986042 | 0.0006337267 | 0.0007161276 | 0.0007937317 | 0.0008991222 | 0.0009668259 | 0.001028306
-51.5 | 0.001186716 | 0.001171941 | 0.001135764 | 0.001084526 | 0.001002588 | 0.0009182224 | 0.0007882484 | 0.0007144845 | 0.0006391025 | 0.0005799759 | 0.0005687772 | 0.0005603697 | 0.0005888461 | 0.0006289332 | 0.0007015918 | 0.0007801864 | 0.0009011141 | 0.0009803227 | 0.0009931149
-51.4 | 0.001166188 | 0.001161883 | 0.001138503 | 0.001069786 | 0.0009784954 | 0.0008981569 | 0.0007966485 | 0.0007155987 | 0.0006348763 | 0.0005869118 | 0.0005777715 | 0.0005737674 | 0.000605146 | 0.0006472145 | 0.0006952495 | 0.0008001753 | 0.0009085589 | 0.0009564801 | 0.001014498
-51.3 | 0.001164006 | 0.00114851 | 0.001126863 | 0.001073183 | 0.0009946664 | 0.0008837976 | 0.0007895013 | 0.0007182196 | 0.000643666 | 0.0006008535 | 0.0005666874 | 0.0005564669 | 0.0005773866 | 0.0006432517 | 0.0006964312 | 0.0008036325 | 0.000867226 | 0.0009516343 | 0.001006758
-51.2 | 0.001168122 | 0.00113148 | 0.001123959 | 0.001075315 | 0.0009942162 | 0.0008926388 | 0.0007955242 | 0.000692738 | 0.0006482083 | 0.00058323 | 0.0005719675 | 0.0005725611 | 0.000610912 | 0.0006087321 | 0.000701171 | 0.0007784648 | 0.0008914644 | 0.0009728341 | 0.0009782064
-51.1 | 0.001166012 | 0.001160988 | 0.001121077 | 0.001066437 | 0.0009956373 | 0.0008942588 | 0.0007908338 | 0.0007002006 | 0.0006380254 | 0.0005825555 | 0.0005687699 | 0.0005491158 | 0.0005994202 | 0.0006400007 | 0.0007132961 | 0.0007804632 | 0.0008784443 | 0.0009629193 | 0.0009841302
-51 | 0.001151491 | 0.001153995 | 0.001120054 | 0.001068034 | 0.0009921842 | 0.0009005114 | 0.0007972437 | 0.0007114654 | 0.0006344617 | 0.0006078596 | 0.0005557552 | 0.0005705445 | 0.0006053077 | 0.0006210057 | 0.0006913627 | 0.0007739472 | 0.0008660503 | 0.0009617385 | 0.0009870893
-50.9 | 0.001154465 | 0.001147787 | 0.001127178 | 0.001069661 | 0.0009945994 | 0.0008973559 | 0.0007891609 | 0.000697806 | 0.0006569601 | 0.0005745963 | 0.0005762157 | 0.0005624507 | 0.0005640671 | 0.0006181115 | 0.0006900923 | 0.0007485443 | 0.0008614838 | 0.0009532576 | 0.0009795472
-50.8 | 0.001139634 | 0.001137045 | 0.001139476 | 0.001055849 | 0.0009847621 | 0.0008865198 | 0.0007942645 | 0.0006894135 | 0.0006559748 | 0.0006003905 | 0.000556203 | 0.000554177 | 0.0005944438 | 0.0006420212 | 0.0006938691 | 0.0007667538 | 0.0008844778 | 0.0009405698 | 0.0009696464
-50.7 | 0.001133372 | 0.001099052 | 0.001128017 | 0.001068217 | 0.0009816663 | 0.000870384 | 0.000786406 | 0.0007213658 | 0.0006359789 | 0.0005790627 | 0.0005683813 | 0.0005832756 | 0.0005785672 | 0.0006346041 | 0.0006920342 | 0.0007635681 | 0.0008646301 | 0.0009515585 | 0.0009640948
-50.6 | 0.001128384 | 0.001144032 | 0.00110594 | 0.001042494 | 0.0009665958 | 0.0008743342 | 0.000799888 | 0.0007078361 | 0.0006369602 | 0.0005868447 | 0.0005568891 | 0.0005634813 | 0.0005789529 | 0.0006338481 | 0.0006947483 | 0.0007486958 | 0.0008698073 | 0.0009390516 | 0.000973885
-50.5 | 0.001139575 | 0.001130412 | 0.001103017 | 0.001057729 | 0.0009592173 | 0.0008817194 | 0.0007882299 | 0.0007062996 | 0.0006392173 | 0.0005846904 | 0.0005710894 | 0.0005785284 | 0.0005778173 | 0.0006350544 | 0.00067256 | 0.0007769766 | 0.0008680653 | 0.0009171012 | 0.0009545771
-50.4 | 0.0011305 | 0.001123134 | 0.001109087 | 0.001046898 | 0.0009797044 | 0.0008728032 | 0.0008027769 | 0.0007116625 | 0.0006365796 | 0.0005886001 | 0.0005558655 | 0.0005647143 | 0.0005789552 | 0.0006266804 | 0.0006936453 | 0.0007509396 | 0.000846369 | 0.0009217894 | 0.0009525783
-50.3 | 0.001134894 | 0.001122918 | 0.001108384 | 0.001040151 | 0.0009823988 | 0.0008668384 | 0.0007885 | 0.0007092693 | 0.0006411235 | 0.0006141249 | 0.0005806201 | 0.0005620296 | 0.0005864302 | 0.0006169178 | 0.0006916264 | 0.0007799383 | 0.0008514788 | 0.0009133478 | 0.0009599011
-50.2 | 0.001143454 | 0.001144846 | 0.001100981 | 0.001037151 | 0.0009805376 | 0.0008719154 | 0.0007739983 | 0.0006911147 | 0.0006397029 | 0.0006082787 | 0.0005618898 | 0.000576924 | 0.0005738581 | 0.0006092626 | 0.0006803117 | 0.0007753218 | 0.0008371442 | 0.000912123 | 0.0009514662
-50.1 | 0.001120177 | 0.00112873 | 0.001082447 | 0.001057992 | 0.0009602013 | 0.0008578763 | 0.0007813252 | 0.0007165199 | 0.0006355954 | 0.0005824011 | 0.0005651682 | 0.000559532 | 0.0005767631 | 0.0006203475 | 0.0006908604 | 0.0007643088 | 0.0008277545 | 0.0009225012 | 0.0009428532
-50 | 0.001120867 | 0.001119421 | 0.001096353 | 0.001044423 | 0.0009601086 | 0.0008729872 | 0.0007758235 | 0.0006959697 | 0.0006237853 | 0.000575911 | 0.0005788005 | 0.0005643004 | 0.0005911148 | 0.0006073494 | 0.0006835721 | 0.0007600716 | 0.0008543996 | 0.0009125387 | 0.0009489433
-49.9 | 0.001119799 | 0.001111834 | 0.001098731 | 0.001038354 | 0.0009475786 | 0.0008667674 | 0.0007824718 | 0.0007006577 | 0.0006246285 | 0.0005689345 | 0.0005455936 | 0.0005767508 | 0.000585365 | 0.0006374475 | 0.0006895312 | 0.0007556684 | 0.0008432872 | 0.0008983541 | 0.0009109838
-49.8 | 0.001110281 | 0.001114958 | 0.001084908 | 0.001041951 | 0.0009551235 | 0.0008649326 | 0.0007890219 | 0.0006803888 | 0.0006181101 | 0.0005773631 | 0.0005790606 | 0.0005537807 | 0.0005628527 | 0.000613265 | 0.0006714211 | 0.0007428469 | 0.0008435903 | 0.0009198877 | 0.0009321054
-49.7 | 0.001137125 | 0.001090132 | 0.001079065 | 0.001032507 | 0.0009387826 | 0.0008753587 | 0.0007658783 | 0.0006805109 | 0.0006189968 | 0.0005720523 | 0.0005688803 | 0.0005781973 | 0.0005706204 | 0.0006246724 | 0.0006665184 | 0.0007437937 | 0.000832322 | 0.0009043057 | 0.0009438466
-49.6 | 0.001095123 | 0.001127933 | 0.001066767 | 0.001034648 | 0.0009477286 | 0.0008626114 | 0.0007616038 | 0.0007117202 | 0.0006284119 | 0.0005943573 | 0.000545486 | 0.0005407331 | 0.0005799582 | 0.0005951573 | 0.000676662 | 0.0007427349 | 0.0008368871 | 0.0009064017 | 0.0009186813
-49.5 | 0.001101046 | 0.001109659 | 0.001079052 | 0.00102456 | 0.00093216 | 0.0008385495 | 0.0007772264 | 0.0006878117 | 0.0006334229 | 0.0005978089 | 0.000559786 | 0.0005555316 | 0.0005908159 | 0.0006350637 | 0.0006685552 | 0.0007315431 | 0.0008345703 | 0.0008942809 | 0.0009205365
-49.4 | 0.001101811 | 0.00110301 | 0.001066006 | 0.001032884 | 0.0009330594 | 0.0008690423 | 0.0007616813 | 0.0007076087 | 0.0006255247 | 0.0005949047 | 0.0005693699 | 0.0005646352 | 0.0005965173 | 0.0006229627 | 0.0006697649 | 0.0007548216 | 0.0008108885 | 0.0009070617 | 0.0009095766
-49.3 | 0.00111854 | 0.001112066 | 0.001092236 | 0.001039136 | 0.0009230041 | 0.0008502017 | 0.0007828473 | 0.0006785466 | 0.0006333303 | 0.0005831332 | 0.0005537945 | 0.0005574061 | 0.0005562125 | 0.0006282767 | 0.0006694457 | 0.0007353614 | 0.0008323485 | 0.0008990927 | 0.0009150749
-49.2 | 0.001085015 | 0.00108919 | 0.001074197 | 0.001011505 | 0.0009264651 | 0.0008517621 | 0.0007681881 | 0.0007082804 | 0.0006475137 | 0.00058818 | 0.0005471082 | 0.0005507547 | 0.0005595692 | 0.000604699 | 0.0006835988 | 0.000750266 | 0.0008468782 | 0.000882831 | 0.0008893057
-49.1 | 0.001087714 | 0.001092198 | 0.001073642 | 0.00101988 | 0.0009315461 | 0.0008530142 | 0.0007497163 | 0.0006770129 | 0.0006056106 | 0.0005753933 | 0.0005533722 | 0.0005692741 | 0.0005736895 | 0.0006174179 | 0.0006605573 | 0.0007259114 | 0.000808114 | 0.0008968276 | 0.0009038064
-49 | 0.001079101 | 0.001097706 | 0.001050891 | 0.001034645 | 0.0009408624 | 0.000840663 | 0.0007719231 | 0.0006958063 | 0.0006352082 | 0.000600885 | 0.0005501562 | 0.0005556919 | 0.0005744546 | 0.0006001453 | 0.0006676252 | 0.0007191763 | 0.0008156756 | 0.0008865686 | 0.0008764241
-48.9 | 0.001098565 | 0.001092126 | 0.001083431 | 0.001009805 | 0.0009245933 | 0.0008429812 | 0.0007493659 | 0.0006938141 | 0.0006195493 | 0.0005795868 | 0.0005541545 | 0.000544191 | 0.0005471641 | 0.0005963105 | 0.0006504053 | 0.0007308249 | 0.0008030639 | 0.0008726018 | 0.0009048782
-48.8 | 0.001093729 | 0.001078489 | 0.001063365 | 0.001003118 | 0.000920352 | 0.0008489548 | 0.0007639047 | 0.0007073282 | 0.0006339087 | 0.0005776531 | 0.0005574032 | 0.0005515842 | 0.0005827495 | 0.0005965659 | 0.0006564365 | 0.0007332848 | 0.0008138832 | 0.0008930929 | 0.0008995147
-48.7 | 0.001076698 | 0.001082607 | 0.001056782 | 0.001008183 | 0.0009480781 | 0.0008439941 | 0.0007561161 | 0.0006928338 | 0.0006285609 | 0.0005749446 | 0.0005560816 | 0.0005830294 | 0.0005651453 | 0.0006100615 | 0.0006637521 | 0.0007431655 | 0.0008154803 | 0.0008542292 | 0.0009019653
-48.6 | 0.00107449 | 0.001078295 | 0.001045624 | 0.001004397 | 0.0009255693 | 0.0008515745 | 0.0007632475 | 0.0006767011 | 0.000632857 | 0.0005856857 | 0.0005523882 | 0.0005437904 | 0.000545567 | 0.0005879084 | 0.0006741572 | 0.0007263301 | 0.0008257801 | 0.000860293 | 0.000872982
-48.5 | 0.001077895 | 0.001089075 | 0.001041848 | 0.001006132 | 0.000942614 | 0.0008500403 | 0.000751661 | 0.0006640898 | 0.000622881 | 0.0005758033 | 0.0005553022 | 0.0005690617 | 0.0005692556 | 0.0005930745 | 0.0006384922 | 0.0007063706 | 0.0008001783 | 0.0008477258 | 0.0009073588
-48.4 | 0.001067066 | 0.00107209 | 0.001052449 | 0.001016313 | 0.0009249677 | 0.000845244 | 0.0007485951 | 0.000694346 | 0.0006272661 | 0.0005687849 | 0.000549947 | 0.0005482346 | 0.0005609852 | 0.0006081607 | 0.0006469711 | 0.0007122208 | 0.000793713 | 0.0008568412 | 0.0008838904
-48.3 | 0.001068207 | 0.001051196 | 0.001051545 | 0.001000963 | 0.0009343586 | 0.0008460171 | 0.0007553441 | 0.0006705137 | 0.0006134313 | 0.0005648513 | 0.0005626137 | 0.0005438749 | 0.0005577724 | 0.0006230431 | 0.0006445195 | 0.0007198271 | 0.0008091258 | 0.0008648475 | 0.0008675374
-48.2 | 0.001085652 | 0.001067233 | 0.001032571 | 0.0009733777 | 0.0009287964 | 0.0008383463 | 0.000746992 | 0.0006716914 | 0.0006286268 | 0.0005988684 | 0.0005602471 | 0.000559146 | 0.000551356 | 0.0005913189 | 0.0006513293 | 0.0007356038 | 0.0008022413 | 0.0008551465 | 0.0008911773
-48.1 | 0.001072747 | 0.001057719 | 0.001029153 | 0.00101747 | 0.000911968 | 0.000849504 | 0.000769966 | 0.0006793249 | 0.0006188393 | 0.0005811793 | 0.0005380597 | 0.0005471136 | 0.0005646777 | 0.0005865228 | 0.0006487588 | 0.0007106391 | 0.0007977072 | 0.0008412907 | 0.0008616933
-48 | 0.001052199 | 0.001059361 | 0.001039291 | 0.0009867834 | 0.0009247747 | 0.0008236579 | 0.000766049 | 0.0006809865 | 0.0006119098 | 0.0005731589 | 0.0005363769 | 0.0005546231 | 0.000568189 | 0.000603598 | 0.0006469145 | 0.0007163044 | 0.0007853741 | 0.0008479915 | 0.0008676759
-47.9 | 0.001063565 | 0.001048396 | 0.001035595 | 0.0009932062 | 0.0009212331 | 0.0008370505 | 0.0007559063 | 0.0006722789 | 0.0006080702 | 0.0005878377 | 0.0005582677 | 0.0005337784 | 0.0005583021 | 0.000607576 | 0.0006421014 | 0.0007324749 | 0.0007961578 | 0.000820097 | 0.0008530441
-47.8 | 0.001051335 | 0.001047625 | 0.001041951 | 0.0009853672 | 0.0009193947 | 0.0008336022 | 0.0007489318 | 0.000687327 | 0.0006008224 | 0.000571232 | 0.0005447682 | 0.0005448813 | 0.0005535376 | 0.0006064743 | 0.0006333435 | 0.0007108124 | 0.000770352 | 0.0008458086 | 0.0008634708
-47.7 | 0.00105044 | 0.001053707 | 0.001049834 | 0.0009767511 | 0.000915331 | 0.0008321753 | 0.0007512064 | 0.0006872371 | 0.0006255658 | 0.0005571914 | 0.0005397574 | 0.0005491536 | 0.0005469564 | 0.0005977938 | 0.0006417573 | 0.0007175316 | 0.00077852 | 0.0008311013 | 0.0008474552
-47.6 | 0.001052223 | 0.001050899 | 0.001012 | 0.0009830786 | 0.0008909919 | 0.0008212507 | 0.0007619076 | 0.0006698332 | 0.0006102677 | 0.0005658456 | 0.0005515993 | 0.000541058 | 0.0005676867 | 0.0006102309 | 0.000621492 | 0.0006875964 | 0.0007603825 | 0.0008415313 | 0.0008539361
-47.5 | 0.00105165 | 0.001058666 | 0.001041906 | 0.0009801598 | 0.0009009742 | 0.000819871 | 0.0007362194 | 0.0006758931 | 0.0006312449 | 0.0005589816 | 0.0005403538 | 0.0005526875 | 0.0005576135 | 0.0005808015 | 0.0006290387 | 0.0007204187 | 0.0007832561 | 0.0008101744 | 0.0008582942
-47.4 | 0.001034657 | 0.00102744 | 0.001004354 | 0.0009735958 | 0.0009099106 | 0.0008250903 | 0.000740514 | 0.0006617903 | 0.0006241958 | 0.0005864252 | 0.0005400737 | 0.000545791 | 0.0005565543 | 0.0006012026 | 0.0006474807 | 0.0006947431 | 0.0007546558 | 0.0008187679 | 0.0008477997
-47.3 | 0.001045364 | 0.001043154 | 0.001013726 | 0.0009806749 | 0.0008890047 | 0.0008212312 | 0.0007607646 | 0.0006640665 | 0.0006251109 | 0.0005553642 | 0.0005386861 | 0.0005363076 | 0.0005738331 | 0.000591862 | 0.0006376364 | 0.0006994844 | 0.0007580084 | 0.0008082356 | 0.0008600554
-47.2 | 0.001027725 | 0.001037788 | 0.001002879 | 0.0009814563 | 0.0008955582 | 0.0008196846 | 0.000738238 | 0.0006606841 | 0.0006038003 | 0.0005611879 | 0.0005430231 | 0.0005504112 | 0.0005725055 | 0.0005846312 | 0.0006238179 | 0.0006860428 | 0.0007667059 | 0.0008173476 | 0.0008300999
-47.1 | 0.001027473 | 0.001029134 | 0.001009591 | 0.0009679759 | 0.0008944209 | 0.0008214802 | 0.0007458109 | 0.0006668162 | 0.0006113233 | 0.000574354 | 0.0005496389 | 0.0005429477 | 0.000558784 | 0.0005919855 | 0.000637163 | 0.0006912264 | 0.000751097 | 0.0008090602 | 0.0008263387
-47 | 0.001036154 | 0.001015668 | 0.001006197 | 0.0009623796 | 0.0008927712 | 0.0008309593 | 0.0007531699 | 0.0006793228 | 0.0006092246 | 0.0005702279 | 0.0005483136 | 0.0005425776 | 0.0005675655 | 0.0005819393 | 0.0006306904 | 0.0007021365 | 0.0007626115 | 0.0008187122 | 0.0008188994
-46.9 | 0.001045125 | 0.00102811 | 0.001002171 | 0.0009651185 | 0.0009164873 | 0.000809637 | 0.000734436 | 0.0006756281 | 0.0006065 | 0.0005747692 | 0.0005481715 | 0.0005327789 | 0.000549146 | 0.0005950552 | 0.0006113219 | 0.0006977019 | 0.0007565614 | 0.0008003925 | 0.0008352064
-46.8 | 0.001029529 | 0.001011661 | 0.0009869133 | 0.0009868494 | 0.0008923478 | 0.0008059228 | 0.0007405323 | 0.000648392 | 0.0006204462 | 0.0005661989 | 0.0005471158 | 0.0005634405 | 0.0005494227 | 0.0005780529 | 0.0006376363 | 0.0006870834 | 0.0007439686 | 0.0008032465 | 0.0008331051
-46.7 | 0.001028534 | 0.001024142 | 0.0009998194 | 0.0009500675 | 0.0008873684 | 0.0008036118 | 0.0007436255 | 0.0006513752 | 0.0006059786 | 0.0005754324 | 0.0005714926 | 0.0005432596 | 0.0005738419 | 0.0005762922 | 0.0006259732 | 0.0006793726 | 0.0007537526 | 0.0008152719 | 0.0008348001
-46.6 | 0.001024585 | 0.001015212 | 0.001005553 | 0.0009681539 | 0.0008905398 | 0.00081247 | 0.0007681047 | 0.000663752 | 0.0006127734 | 0.0005636785 | 0.0005324655 | 0.0005559428 | 0.0005630041 | 0.0005822372 | 0.0006228129 | 0.0006971346 | 0.0007491682 | 0.000802346 | 0.0008497153
-46.5 | 0.001020662 | 0.001013349 | 0.001002423 | 0.0009677212 | 0.0008749256 | 0.0008038625 | 0.0007328769 | 0.0006663345 | 0.0006055365 | 0.0005718293 | 0.0005448419 | 0.0005390335 | 0.000574681 | 0.0005801891 | 0.0006194216 | 0.0006725657 | 0.000759592 | 0.0007885387 | 0.0008043767
-46.4 | 0.001001478 | 0.001012415 | 0.0009841288 | 0.0009395948 | 0.0008805014 | 0.0008055305 | 0.0007328805 | 0.0006723254 | 0.000594758 | 0.0005512854 | 0.0005391095 | 0.0005450036 | 0.0005619992 | 0.0005577359 | 0.0006300728 | 0.0006874842 | 0.0007454131 | 0.0008017091 | 0.0008201543
-46.3 | 0.001012314 | 0.00101309 | 0.0009945039 | 0.0009642566 | 0.0008854404 | 0.0008001139 | 0.0007421949 | 0.0006488065 | 0.0005998585 | 0.0005787989 | 0.0005447028 | 0.0005420533 | 0.0005535619 | 0.0005839979 | 0.0006274562 | 0.0006892352 | 0.0007434324 | 0.0007997727 | 0.0008094272
-46.2 | 0.001029158 | 0.0009973809 | 0.001011497 | 0.0009586201 | 0.0008629445 | 0.0008084963 | 0.0007187578 | 0.0006720258 | 0.0006208273 | 0.0005721119 | 0.0005622197 | 0.0005404553 | 0.0005586969 | 0.0005800271 | 0.0006259972 | 0.0006905243 | 0.0007455512 | 0.0007723346 | 0.0007899662
-46.1 | 0.001005834 | 0.001016311 | 0.0009969247 | 0.0009396306 | 0.0008774089 | 0.000803582 | 0.0007415734 | 0.0006485481 | 0.0006042297 | 0.0005676302 | 0.0005344596 | 0.0005453981 | 0.0005490106 | 0.0005821774 | 0.0006168587 | 0.0006712483 | 0.0007410958 | 0.0007814785 | 0.0007984082
-46 | 0.000990584 | 0.0009888331 | 0.000975242 | 0.0009435829 | 0.0008535012 | 0.0008099028 | 0.0007260287 | 0.0006558087 | 0.0006121854 | 0.0005678619 | 0.0005517806 | 0.0005474276 | 0.0005594377 | 0.0005785734 | 0.0006122417 | 0.0006715963 | 0.0007462557 | 0.0007695614 | 0.0008028058
-45.9 | 0.0009920618 | 0.0009986237 | 0.0009682851 | 0.0009425666 | 0.000875489 | 0.0007970619 | 0.0007236676 | 0.0006515615 | 0.0006154862 | 0.0005849847 | 0.0005404278 | 0.0005324999 | 0.0005508631 | 0.0005715486 | 0.0006299976 | 0.0006734237 | 0.0007412561 | 0.0007720825 | 0.0007961182
-45.8 | 0.0009997679 | 0.0009909114 | 0.0009841525 | 0.0009353317 | 0.0008794988 | 0.0007975277 | 0.0007226256 | 0.0006670321 | 0.0006070478 | 0.0005642977 | 0.0005365011 | 0.0005550264 | 0.0005484218 | 0.0005811572 | 0.0006000224 | 0.0006834184 | 0.0007316478 | 0.0007906605 | 0.0008004414
-45.7 | 0.0009745643 | 0.0009846626 | 0.0009766239 | 0.0009299273 | 0.0008673529 | 0.0008046662 | 0.0007499558 | 0.0006507506 | 0.0006023014 | 0.000569223 | 0.0005388283 | 0.0005529209 | 0.0005572523 | 0.0005838399 | 0.0006128465 | 0.0006617676 | 0.0007350818 | 0.0007849596 | 0.0007878524
-45.6 | 0.0009800362 | 0.0009855571 | 0.0009805367 | 0.000931624 | 0.0008635619 | 0.0007967189 | 0.000715501 | 0.0006493263 | 0.0005916887 | 0.0005586361 | 0.0005406105 | 0.0005323681 | 0.0005534331 | 0.0005793532 | 0.0006015447 | 0.0006631415 | 0.0007225764 | 0.0007760304 | 0.0007851475
-45.5 | 0.0009930423 | 0.0009879598 | 0.0009858357 | 0.0009284218 | 0.0008588023 | 0.0008028727 | 0.0007264661 | 0.0006468567 | 0.0006074221 | 0.0005705102 | 0.0005284979 | 0.0005271928 | 0.0005611751 | 0.0005728485 | 0.0006021567 | 0.0006752381 | 0.0007204437 | 0.0007790166 | 0.0008036958
-45.4 | 0.0009853297 | 0.0009935504 | 0.0009779843 | 0.0009257172 | 0.0008741756 | 0.0008005504 | 0.0007234099 | 0.0006329722 | 0.0005953005 | 0.0005585941 | 0.0005386492 | 0.0005390552 | 0.0005536993 | 0.0005734592 | 0.0006029736 | 0.000686949 | 0.0006942078 | 0.0007542847 | 0.0007776523
-45.3 | 0.0009859424 | 0.000991618 | 0.0009902063 | 0.0009343006 | 0.0008501771 | 0.000789228 | 0.000715752 | 0.0006477068 | 0.0005963211 | 0.0005623802 | 0.0005503028 | 0.0005438321 | 0.0005498536 | 0.0005772341 | 0.0006144682 | 0.0006516974 | 0.0007123067 | 0.0007618169 | 0.0007815233
-45.2 | 0.0009834157 | 0.0009880165 | 0.0009849221 | 0.0009113117 | 0.0008532925 | 0.0007860196 | 0.0007185898 | 0.0006612916 | 0.0006113615 | 0.0005640028 | 0.0005515979 | 0.0005258048 | 0.0005521595 | 0.0005439441 | 0.0006095434 | 0.0006763584 | 0.000728151 | 0.0007491358 | 0.0007810658
-45.1 | 0.0009876988 | 0.0009839569 | 0.0009746076 | 0.0009250876 | 0.0008604137 | 0.0007847547 | 0.0007205994 | 0.0006448844 | 0.000603893 | 0.0005526996 | 0.0005264857 | 0.0005338412 | 0.0005462161 | 0.0005646674 | 0.0006201955 | 0.0006493305 | 0.0006937926 | 0.000768933 | 0.0007739355
-45 | 0.0009494583 | 0.0009823323 | 0.0009586942 | 0.0009105113 | 0.000853319 | 0.000782816 | 0.0007424727 | 0.0006380718 | 0.0005865357 | 0.0005414947 | 0.0005413633 | 0.000533992 | 0.0005472723 | 0.0005520909 | 0.0006160761 | 0.0006676174 | 0.0007108816 | 0.0007797243 | 0.0007805696
-44.9 | 0.0009922652 | 0.000977704 | 0.0009613952 | 0.0009285546 | 0.0008725281 | 0.0007606787 | 0.0007166176 | 0.0006456005 | 0.0005855769 | 0.0005678973 | 0.0005336842 | 0.0005369524 | 0.000527361 | 0.0005695415 | 0.0006081954 | 0.0006562553 | 0.0007035485 | 0.0007623347 | 0.0007681056
-44.8 | 0.0009717158 | 0.0009526892 | 0.0009487678 | 0.0009109215 | 0.0008601768 | 0.0007787491 | 0.0007121323 | 0.0006344428 | 0.0006155148 | 0.0005531137 | 0.0005394662 | 0.0005166875 | 0.0005510905 | 0.0005767326 | 0.0005974248 | 0.0006727909 | 0.0007085092 | 0.0007697212 | 0.0007553522
-44.7 | 0.0009651907 | 0.0009742802 | 0.0009583809 | 0.000917855 | 0.0008277332 | 0.0007818509 | 0.0007138755 | 0.0006352071 | 0.0005890177 | 0.0005540903 | 0.0005576659 | 0.000531832 | 0.0005234953 | 0.0005587737 | 0.0005973859 | 0.0006528948 | 0.0007091172 | 0.0007608968 | 0.0007610491
-44.6 | 0.0009655033 | 0.0009596339 | 0.0009601069 | 0.000902891 | 0.0008529627 | 0.000775638 | 0.0007270093 | 0.0006490252 | 0.0005924603 | 0.0005530204 | 0.0005384787 | 0.0005339684 | 0.0005371872 | 0.0005772922 | 0.0006063486 | 0.0006541043 | 0.0007064746 | 0.0007651366 | 0.0007533626
-44.5 | 0.0009573519 | 0.0009623586 | 0.0009511511 | 0.0009134666 | 0.000847125 | 0.0007866003 | 0.0007095642 | 0.0006511685 | 0.0005795697 | 0.00055365 | 0.0005280666 | 0.0005419633 | 0.0005437114 | 0.0005732253 | 0.0006012299 | 0.0006470177 | 0.0006848866 | 0.0007470822 | 0.0007555901
-44.4 | 0.0009428302 | 0.0009529032 | 0.0009477622 | 0.0009014032 | 0.0008355141 | 0.0007745751 | 0.0007071309 | 0.0006331718 | 0.0005915093 | 0.0005584805 | 0.0005299919 | 0.000536648 | 0.0005464688 | 0.0005741039 | 0.0005983096 | 0.0006654715 | 0.0006873167 | 0.0007323417 | 0.0007508735
-44.3 | 0.0009584148 | 0.0009670744 | 0.0009492059 | 0.0009070097 | 0.0008118317 | 0.0007747075 | 0.0007006276 | 0.0006529842 | 0.0006078258 | 0.0005437565 | 0.0005312767 | 0.0005107535 | 0.0005422501 | 0.0005711206 | 0.0006010653 | 0.0006546172 | 0.0006846784 | 0.0007460744 | 0.0007712628
-44.2 | 0.0009577787 | 0.0009611324 | 0.0009502332 | 0.0009175726 | 0.000842887 | 0.0007670497 | 0.0007336195 | 0.0006405257 | 0.0005925163 | 0.0005468134 | 0.0005250338 | 0.000532967 | 0.0005243852 | 0.0005404376 | 0.0005901175 | 0.0006397648 | 0.0007068379 | 0.0007449243 | 0.0007429325
-44.1 | 0.00093527 | 0.0009549733 | 0.000949042 | 0.0009061109 | 0.0008313916 | 0.0007488336 | 0.0007072045 | 0.0006415494 | 0.0005839376 | 0.0005443315 | 0.0005565138 | 0.0005404068 | 0.0005498126 | 0.0005643659 | 0.0006014485 | 0.0006360756 | 0.0007041835 | 0.0007500284 | 0.0007537531
-44 | 0.0009439976 | 0.0009444417 | 0.0009203263 | 0.0009072585 | 0.0008480579 | 0.0007650074 | 0.0006932468 | 0.000657326 | 0.0006043412 | 0.0005545487 | 0.0005026137 | 0.0005444493 | 0.0005400237 | 0.0005512233 | 0.0005976534 | 0.0006513524 | 0.0006770585 | 0.0007294486 | 0.0007413017
-43.9 | 0.0009523441 | 0.0009410922 | 0.0009466096 | 0.000908437 | 0.0008337631 | 0.0007703281 | 0.0006976193 | 0.0006418243 | 0.0005905552 | 0.0005480259 | 0.000522166 | 0.0005309429 | 0.0005412582 | 0.0005543885 | 0.0006080688 | 0.0006489633 | 0.0007021683 | 0.000720233 | 0.0007362686
-43.8 | 0.000976176 | 0.0009399776 | 0.0009446132 | 0.0008989558 | 0.000841994 | 0.0007793389 | 0.0007003961 | 0.0006344091 | 0.0005929138 | 0.0005549898 | 0.0005297257 | 0.0005195783 | 0.0005474729 | 0.0005584368 | 0.0005902118 | 0.0006228935 | 0.0006920959 | 0.0007289406 | 0.0007261765
-43.7 | 0.0009344298 | 0.0009571369 | 0.000936025 | 0.0008892317 | 0.000836503 | 0.0007718403 | 0.0006941949 | 0.0006296352 | 0.0005833759 | 0.0005524717 | 0.000541532 | 0.0005354318 | 0.0005465363 | 0.0005589125 | 0.0005904617 | 0.0006464698 | 0.0006832247 | 0.0007318278 | 0.0007422844
-43.6 | 0.0009330296 | 0.0009359058 | 0.0009407327 | 0.0008963788 | 0.0008236119 | 0.0007586401 | 0.0007201296 | 0.0006487931 | 0.0005742086 | 0.0005486813 | 0.0005296232 | 0.0005231521 | 0.0005492562 | 0.0005578016 | 0.0006021387 | 0.0006322821 | 0.0006807383 | 0.0007173126 | 0.0007083715
-43.5 | 0.0009272138 | 0.0009296712 | 0.0009280766 | 0.0009179807 | 0.000811025 | 0.000748491 | 0.000704416 | 0.0006312211 | 0.0005904819 | 0.0005700732 | 0.0005410515 | 0.0005323231 | 0.0005357263 | 0.0005532297 | 0.0005762225 | 0.0006437733 | 0.0006852286 | 0.0007040606 | 0.0007332743
-43.4 | 0.000929732 | 0.0009344143 | 0.0009412889 | 0.0008944986 | 0.0008308913 | 0.0007532975 | 0.0007033826 | 0.0006288456 | 0.0006091087 | 0.0005505908 | 0.000520254 | 0.0005292406 | 0.000542281 | 0.0005460953 | 0.0005815578 | 0.0006383612 | 0.0006786754 | 0.0007357176 | 0.000718692
-43.3 | 0.0009273321 | 0.0009345778 | 0.0009193496 | 0.000890795 | 0.00081985 | 0.000767104 | 0.0007076647 | 0.0006176793 | 0.0005855632 | 0.0005373609 | 0.0005487573 | 0.000533884 | 0.0005376933 | 0.0005717343 | 0.0006058981 | 0.0006402925 | 0.0006718179 | 0.0007004055 | 0.0007323263
-43.2 | 0.0009224517 | 0.0009296758 | 0.0009260367 | 0.0008884856 | 0.0008184887 | 0.000765222 | 0.0006905284 | 0.0006366351 | 0.0005832481 | 0.0005561403 | 0.0005123567 | 0.0005115113 | 0.0005268177 | 0.0005542072 | 0.0005861191 | 0.0006253432 | 0.0006714055 | 0.0007100248 | 0.0007147215
-43.1 | 0.0008975305 | 0.0009164486 | 0.0009102399 | 0.0008894266 | 0.0008252871 | 0.0007630304 | 0.0007008835 | 0.0006273052 | 0.0005802051 | 0.000562992 | 0.0005334957 | 0.0005088455 | 0.0005347668 | 0.0005500228 | 0.0005809891 | 0.0006315258 | 0.0006768675 | 0.0007229279 | 0.0007217978
-43 | 0.0009216459 | 0.0009166763 | 0.0009005099 | 0.0008830589 | 0.0008092006 | 0.000759989 | 0.0007041924 | 0.0006179955 | 0.0005837199 | 0.000557645 | 0.0005227968 | 0.0005305553 | 0.0005250646 | 0.0005412383 | 0.0005826249 | 0.0006323274 | 0.0006485561 | 0.0006995751 | 0.0007176871
-42.9 | 0.000907614 | 0.0009129525 | 0.000922575 | 0.0008830092 | 0.0008270707 | 0.0007294536 | 0.0007063667 | 0.0006303704 | 0.0005824004 | 0.00055549 | 0.0005296537 | 0.0005293686 | 0.0005363555 | 0.0005621195 | 0.0005818724 | 0.0006246705 | 0.000660177 | 0.0007004597 | 0.0007293105
-42.8 | 0.0009141989 | 0.0009302604 | 0.0009233912 | 0.0008824227 | 0.0008289202 | 0.0007510643 | 0.0006986043 | 0.0006435947 | 0.0005875273 | 0.0005440725 | 0.0005474125 | 0.0005111533 | 0.0005350272 | 0.0005560983 | 0.0005839384 | 0.000638527 | 0.0006801486 | 0.0007076169 | 0.0006997731
-42.7 | 0.0009293225 | 0.0009188319 | 0.0009126484 | 0.0008884862 | 0.0008035084 | 0.0007607421 | 0.0007093361 | 0.0006423472 | 0.0005757335 | 0.0005520774 | 0.0005131828 | 0.0005298431 | 0.0005178887 | 0.0005595739 | 0.000585259 | 0.000621926 | 0.0006601193 | 0.0006891862 | 0.0007197115
-42.6 | 0.0009340972 | 0.0009191547 | 0.0009019976 | 0.0008614529 | 0.000819391 | 0.0007643086 | 0.0007051691 | 0.000614363 | 0.0005825345 | 0.0005485596 | 0.000529423 | 0.0005232812 | 0.0005216671 | 0.0005553577 | 0.0005713845 | 0.0005939654 | 0.0006671346 | 0.0006968906 | 0.0007079062
-42.5 | 0.0008942948 | 0.0009257844 | 0.0009225493 | 0.0008672179 | 0.0008151429 | 0.0007619754 | 0.0006849697 | 0.0006199754 | 0.0005863324 | 0.0005406852 | 0.0005309278 | 0.0005284896 | 0.000525602 | 0.0005559317 | 0.0005669569 | 0.0006131397 | 0.0006429764 | 0.0006965414 | 0.0007003331
-42.4 | 0.0009127844 | 0.0009045238 | 0.0009115618 | 0.0008746093 | 0.0007920684 | 0.0007450616 | 0.0006838894 | 0.0006306981 | 0.0005828331 | 0.0005479063 | 0.0005188645 | 0.0005195829 | 0.000527723 | 0.000542625 | 0.0005850728 | 0.0006309999 | 0.0006554814 | 0.0006869923 | 0.0007036538
-42.3 | 0.0009013575 | 0.000908588 | 0.0008854612 | 0.0008705541 | 0.0008109145 | 0.0007401969 | 0.0006943763 | 0.0006372969 | 0.0005936165 | 0.0005558774 | 0.0005308163 | 0.0005080269 | 0.0005298131 | 0.0005398427 | 0.0005749554 | 0.0006155076 | 0.0006352718 | 0.0006844223 | 0.0006760291
-42.2 | 0.0009165643 | 0.0008991164 | 0.0008927926 | 0.0008805997 | 0.0008163809 | 0.0007381668 | 0.0006910824 | 0.0006239629 | 0.0005689958 | 0.0005473721 | 0.0005350833 | 0.0005215874 | 0.000538818 | 0.0005298382 | 0.00057028 | 0.000607864 | 0.0006577955 | 0.0006847915 | 0.0006997702
-42.1 | 0.0009095588 | 0.0009024484 | 0.0008979464 | 0.000848969 | 0.000794328 | 0.0007502345 | 0.000696661 | 0.0006186003 | 0.0005851863 | 0.0005562182 | 0.0005175017 | 0.0005178585 | 0.000521939 | 0.0005266651 | 0.0005790348 | 0.000608373 | 0.0006425388 | 0.000686727 | 0.0006913978
-42 | 0.00089322 | 0.0008890083 | 0.0008893206 | 0.0008640096 | 0.0008150904 | 0.0007514737 | 0.000686853 | 0.0006318115 | 0.0005733554 | 0.0005611907 | 0.0005217621 | 0.0005061265 | 0.0005383171 | 0.0005510211 | 0.0005796884 | 0.0006263107 | 0.0006408136 | 0.0006895303 | 0.0006877476
-41.9 | 0.0009056153 | 0.0009030552 | 0.0008966701 | 0.0008615621 | 0.0007820394 | 0.000735053 | 0.0006797155 | 0.0006139336 | 0.0005760848 | 0.0005312435 | 0.0005332866 | 0.0005110832 | 0.0005349054 | 0.0005457945 | 0.0005894373 | 0.0006162577 | 0.0006385939 | 0.0006850231 | 0.000704103
-41.8 | 0.000904203 | 0.0008987443 | 0.0008857908 | 0.0008609436 | 0.0007960379 | 0.0007477904 | 0.000687596 | 0.0006443417 | 0.0005860655 | 0.0005548577 | 0.0005248443 | 0.0005321088 | 0.0005156726 | 0.0005403403 | 0.0005632642 | 0.0006078948 | 0.0006524284 | 0.0006761561 | 0.0006782565
-41.7 | 0.0008792663 | 0.0008910838 | 0.0008735784 | 0.0008539318 | 0.0007995061 | 0.0007530058 | 0.0006886982 | 0.0006190839 | 0.0005695885 | 0.0005474415 | 0.000519143 | 0.0005092 | 0.0005331483 | 0.0005142328 | 0.0005767078 | 0.0006016628 | 0.0006541003 | 0.0006801739 | 0.0006935804
-41.6 | 0.0009030796 | 0.0008911664 | 0.0008782435 | 0.0008565828 | 0.0007848933 | 0.0007329488 | 0.0006890754 | 0.0006195705 | 0.0005793064 | 0.0005399682 | 0.0005177221 | 0.0005167218 | 0.0005201235 | 0.0005571036 | 0.0005792211 | 0.0006122952 | 0.0006440519 | 0.0006656276 | 0.0006874431
-41.5 | 0.0008810561 | 0.000880497 | 0.0008752337 | 0.0008540561 | 0.0007880098 | 0.0007454071 | 0.0006862069 | 0.000614286 | 0.0005611516 | 0.0005441851 | 0.0005267367 | 0.0005213362 | 0.0005333029 | 0.0005561218 | 0.0005747173 | 0.0006096167 | 0.0006473877 | 0.0006600279 | 0.0006690607
-41.4 | 0.0008654662 | 0.0008544605 | 0.0008727721 | 0.0008642726 | 0.0007950829 | 0.0007261006 | 0.0006737087 | 0.0006241453 | 0.0005719951 | 0.0005599233 | 0.0005370938 | 0.0005247359 | 0.00052888 | 0.0005421172 | 0.0005657265 | 0.0006041608 | 0.0006476473 | 0.0006684693 | 0.0006810011
-41.3 | 0.0008727737 | 0.0008966689 | 0.0008899007 | 0.0008459156 | 0.0008038633 | 0.000744556 | 0.0006797812 | 0.0006222519 | 0.0005754342 | 0.0005316702 | 0.0005216388 | 0.0005085824 | 0.0005176338 | 0.0005362432 | 0.0005622498 | 0.0006078856 | 0.0006389263 | 0.0006659152 | 0.0006883205
-41.2 | 0.000875391 | 0.0008928799 | 0.0008774052 | 0.0008427637 | 0.0007795377 | 0.0007333575 | 0.0006665227 | 0.0006222298 | 0.000583466 | 0.0005512007 | 0.0005135362 | 0.0005319383 | 0.0005443282 | 0.0005480015 | 0.0005736978 | 0.0006229125 | 0.0006440517 | 0.0006602221 | 0.0006825012
-41.1 | 0.0008758428 | 0.0008728009 | 0.0008699825 | 0.000852772 | 0.0007892842 | 0.0007218398 | 0.0006936769 | 0.0006183994 | 0.0005748738 | 0.0005372837 | 0.0005226257 | 0.0005202906 | 0.0005136675 | 0.0005342427 | 0.0005629667 | 0.000605117 | 0.0006337449 | 0.0006498927 | 0.0006753962
-41 | 0.000876663 | 0.0008632216 | 0.0008635388 | 0.0008511187 | 0.0007882077 | 0.0007207401 | 0.0006709596 | 0.00060782 | 0.0005767556 | 0.0005357454 | 0.0005189055 | 0.000516986 | 0.0005292276 | 0.0005278347 | 0.0005907471 | 0.0006017921 | 0.0006295596 | 0.0006561874 | 0.0006657442
-40.9 | 0.0008808434 | 0.0008705835 | 0.0008787704 | 0.0008362464 | 0.0007859135 | 0.0007340423 | 0.0006731585 | 0.0006261078 | 0.0005865972 | 0.0005453068 | 0.0005245966 | 0.0005210496 | 0.0005219938 | 0.0005360253 | 0.0005461503 | 0.000595689 | 0.0006269996 | 0.0006653806 | 0.0006686794
-40.8 | 0.0008548583 | 0.0008827447 | 0.0008623583 | 0.0008503374 | 0.0007878568 | 0.0007315067 | 0.0006842545 | 0.0006209523 | 0.0005582164 | 0.000543777 | 0.0005190127 | 0.0005254465 | 0.0005293019 | 0.000547425 | 0.0005746929 | 0.0005813053 | 0.0006307659 | 0.0006548129 | 0.0006671258
-40.7 | 0.0008680497 | 0.0008621769 | 0.0008580726 | 0.0008360543 | 0.0007627896 | 0.0007162006 | 0.0006721992 | 0.0006164699 | 0.0005727113 | 0.0005415228 | 0.0005077675 | 0.0005193064 | 0.0005008316 | 0.0005392563 | 0.0005720241 | 0.0005854195 | 0.0006275489 | 0.0006577448 | 0.0006659552
-40.6 | 0.0008599942 | 0.0008669275 | 0.0008395905 | 0.0008191413 | 0.0007666651 | 0.0007210267 | 0.0006772052 | 0.0006166211 | 0.0005804835 | 0.0005481888 | 0.0005227793 | 0.0005112106 | 0.0005201653 | 0.0005330787 | 0.0005540967 | 0.0006094256 | 0.0006364311 | 0.0006667429 | 0.000661391
-40.5 | 0.0008448646 | 0.0008634903 | 0.0008507743 | 0.0008269875 | 0.0007732798 | 0.0007251284 | 0.0006577367 | 0.0005993672 | 0.0005630375 | 0.0005448603 | 0.0005092255 | 0.0005099638 | 0.0005306027 | 0.0005248405 | 0.0005514863 | 0.000597162 | 0.0006223288 | 0.0006404768 | 0.0006607573
-40.4 | 0.000856889 | 0.0008523325 | 0.0008580284 | 0.0008438663 | 0.0007707319 | 0.0007057366 | 0.0006883421 | 0.0006115851 | 0.0005765289 | 0.0005468819 | 0.0005249145 | 0.0005152006 | 0.0005160636 | 0.0005294993 | 0.0005598985 | 0.0005828057 | 0.0006294179 | 0.0006480489 | 0.0006514493
-40.3 | 0.0008657183 | 0.0008543501 | 0.0008647734 | 0.0008224002 | 0.0007555613 | 0.0007160436 | 0.0006723194 | 0.0006042879 | 0.0005664856 | 0.0005285618 | 0.0005342597 | 0.0005243566 | 0.0005053867 | 0.0005402878 | 0.000555345 | 0.0005854772 | 0.0006325575 | 0.0006439463 | 0.0006451552
-40.2 | 0.0008343885 | 0.0008653333 | 0.0008522867 | 0.0008310864 | 0.0007620949 | 0.0007163494 | 0.0006735948 | 0.0006219947 | 0.0005787656 | 0.0005296996 | 0.0005305131 | 0.0005133229 | 0.0005111481 | 0.000539132 | 0.0005603665 | 0.0005923004 | 0.0006203044 | 0.0006411509 | 0.0006596196
-40.1 | 0.000838118 | 0.0008582286 | 0.0008526781 | 0.0008216006 | 0.0007811022 | 0.0007059298 | 0.0006658553 | 0.00059721 | 0.0005708065 | 0.0005451784 | 0.0005183289 | 0.0005069544 | 0.0005318906 | 0.0005360082 | 0.0005509261 | 0.0005935293 | 0.0006199602 | 0.0006531738 | 0.0006579294
-40 | 0.0008365378 | 0.0008427206 | 0.0008386631 | 0.0008188891 | 0.0007613551 | 0.0007403568 | 0.0006532913 | 0.0005928915 | 0.0005738898 | 0.0005408479 | 0.0005130916 | 0.000509255 | 0.0005192994 | 0.000519219 | 0.0005402578 | 0.0005762548 | 0.0006272681 | 0.0006442648 | 0.0006479638
-39.9 | 0.0008383936 | 0.0008656716 | 0.0008291302 | 0.0008326435 | 0.0007517424 | 0.0007169962 | 0.0006560115 | 0.0005976509 | 0.0005624286 | 0.0005443031 | 0.0005020567 | 0.0005054389 | 0.0005114326 | 0.0005517017 | 0.0005577553 | 0.0006002605 | 0.000636632 | 0.0006367113 | 0.0006360099
-39.8 | 0.0008483696 | 0.0008435399 | 0.00084159 | 0.0008208585 | 0.00077495 | 0.0007090835 | 0.0006581187 | 0.0006055547 | 0.0005652858 | 0.0005310337 | 0.0005078413 | 0.0005119982 | 0.0005107317 | 0.0005259271 | 0.000552707 | 0.0005831779 | 0.000619676 | 0.0006460934 | 0.000648487
-39.7 | 0.0008420467 | 0.0008369269 | 0.0008348529 | 0.0008356503 | 0.0007742417 | 0.000715389 | 0.0006742775 | 0.000606075 | 0.0005750124 | 0.00053477 | 0.0005235396 | 0.0005074475 | 0.0005036945 | 0.0005385012 | 0.0005566987 | 0.0006018507 | 0.0005826242 | 0.0006410669 | 0.000640535
-39.6 | 0.0008332202 | 0.0008430567 | 0.0008141886 | 0.0007967186 | 0.0007559314 | 0.0007108021 | 0.0006669123 | 0.0006127903 | 0.000570531 | 0.0005346674 | 0.0004960736 | 0.0005065064 | 0.0005039531 | 0.0005285814 | 0.0005648801 | 0.0005840697 | 0.0006261172 | 0.0006391806 | 0.000625786
-39.5 | 0.0008455331 | 0.0008472136 | 0.0008402401 | 0.0008305882 | 0.0007570976 | 0.0007065687 | 0.0006529951 | 0.0005997401 | 0.000569615 | 0.0005441951 | 0.0005055928 | 0.0005101902 | 0.0005282772 | 0.0005329758 | 0.0005580051 | 0.0005931961 | 0.0006037614 | 0.0006216385 | 0.0006214283
-39.4 | 0.000830878 | 0.000843264 | 0.0008354396 | 0.0008069387 | 0.0007551665 | 0.0007078145 | 0.000671322 | 0.0005963811 | 0.0005599991 | 0.000525499 | 0.0005115299 | 0.0005012863 | 0.0005149183 | 0.0005312294 | 0.0005462712 | 0.0005747967 | 0.0006041689 | 0.0006356799 | 0.0006386062
-39.3 | 0.000832117 | 0.0008309635 | 0.0008330767 | 0.0008174049 | 0.0007570374 | 0.0006992073 | 0.0006595783 | 0.0006108004 | 0.0005637979 | 0.0005466849 | 0.0005251738 | 0.0005114212 | 0.0005038098 | 0.0005233108 | 0.0005565705 | 0.0005665894 | 0.0006081659 | 0.000633391 | 0.0006320567
-39.2 | 0.0008424643 | 0.0008360965 | 0.0008263405 | 0.000811764 | 0.0007505227 | 0.0007054605 | 0.000651212 | 0.0006090768 | 0.0005579513 | 0.0005134329 | 0.0005171428 | 0.0005089593 | 0.0005126513 | 0.000534707 | 0.0005460283 | 0.0005847175 | 0.0006022098 | 0.0006234701 | 0.0006309793
-39.1 | 0.0008256556 | 0.0008233137 | 0.000824476 | 0.0008194703 | 0.0007407442 | 0.0006973931 | 0.0006686535 | 0.0006092852 | 0.0005702002 | 0.0005432976 | 0.0005021117 | 0.0005098177 | 0.0005157761 | 0.0005411261 | 0.0005445865 | 0.0005839849 | 0.000609874 | 0.0006180897 | 0.0006178355
-39 | 0.0008318603 | 0.0008387132 | 0.0008318441 | 0.0008091879 | 0.0007391445 | 0.0007078688 | 0.000655403 | 0.0005957794 | 0.0005573082 | 0.0005232241 | 0.0005003274 | 0.0005066273 | 0.0005217201 | 0.0005150362 | 0.0005416842 | 0.0005671223 | 0.0006027868 | 0.0006293979 | 0.0006261425
-38.9 | 0.0008173359 | 0.0008279447 | 0.0008156504 | 0.0008120051 | 0.0007453857 | 0.0006971133 | 0.0006550252 | 0.0005969476 | 0.0005635516 | 0.0005272844 | 0.000515561 | 0.0005105389 | 0.0005096389 | 0.0005333192 | 0.0005437132 | 0.0005822365 | 0.0006021732 | 0.0006298747 | 0.0006417827
-38.8 | 0.0008226905 | 0.000807537 | 0.0008300418 | 0.0008118331 | 0.000752429 | 0.0006912178 | 0.0006406216 | 0.0005895653 | 0.0005770196 | 0.0005307624 | 0.0005228476 | 0.0005124115 | 0.0005243617 | 0.0005217445 | 0.0005441032 | 0.0005743556 | 0.0006011603 | 0.0006078252 | 0.0006104877
-38.7 | 0.0008227146 | 0.00083553 | 0.0008153409 | 0.0008031567 | 0.0007517238 | 0.0007049703 | 0.0006651381 | 0.0005957145 | 0.0005597291 | 0.0005345252 | 0.0005134108 | 0.0004989524 | 0.0005149107 | 0.0005300671 | 0.0005484226 | 0.0005732014 | 0.0005940038 | 0.000616366 | 0.0006250259
-38.6 | 0.0008059707 | 0.000837722 | 0.0008169871 | 0.000789353 | 0.0007426629 | 0.0006870973 | 0.000663146 | 0.0005985374 | 0.0005626547 | 0.0005234484 | 0.0005050421 | 0.0004964081 | 0.0005108269 | 0.0005134799 | 0.0005577786 | 0.0005725151 | 0.0006189272 | 0.0006163187 | 0.0006075701
-38.5 | 0.0008182977 | 0.0008284962 | 0.0008264068 | 0.0007880298 | 0.0007386991 | 0.000706052 | 0.0006482641 | 0.0005857959 | 0.0005579195 | 0.0005389121 | 0.0005132413 | 0.000500492 | 0.0005088925 | 0.0005208898 | 0.0005327832 | 0.0005688422 | 0.0006020391 | 0.0006212865 | 0.0006209523
-38.4 | 0.000812214 | 0.0008127826 | 0.0007953481 | 0.0007834804 | 0.0007306249 | 0.000695263 | 0.0006496796 | 0.0005889431 | 0.000553707 | 0.0005351404 | 0.0005147011 | 0.0005099378 | 0.0005128226 | 0.0005178711 | 0.0005484559 | 0.0005748157 | 0.0005869793 | 0.0006150057 | 0.0006240282
-38.3 | 0.0007930275 | 0.0008207099 | 0.0008083566 | 0.000798167 | 0.000735448 | 0.0006978732 | 0.0006440577 | 0.0005969949 | 0.0005588792 | 0.0005176247 | 0.0005026302 | 0.0005127888 | 0.0005079267 | 0.0005074613 | 0.0005400271 | 0.0005760823 | 0.0005902643 | 0.0006162456 | 0.0006234977
-38.2 | 0.000821978 | 0.0008213246 | 0.0008073069 | 0.0007848956 | 0.0007406912 | 0.0007040271 | 0.0006404608 | 0.0005979922 | 0.0005469738 | 0.0005588639 | 0.0005229716 | 0.0005099241 | 0.0005110693 | 0.0005302846 | 0.000546922 | 0.0005570239 | 0.0006094605 | 0.0006109003 | 0.0006023868
-38.1 | 0.0008218089 | 0.0007979219 | 0.0008129531 | 0.0007878356 | 0.000736996 | 0.0006825422 | 0.00065508 | 0.0006052416 | 0.0005568376 | 0.0005329981 | 0.0005096613 | 0.0005222068 | 0.0005091714 | 0.0005182591 | 0.0005433739 | 0.0005700993 | 0.0005959493 | 0.0006199283 | 0.000632165
-38 | 0.0008023527 | 0.0008066957 | 0.0007934389 | 0.0007837142 | 0.0007259947 | 0.0006811714 | 0.0006362956 | 0.0005914188 | 0.0005472858 | 0.00052384 | 0.0004975173 | 0.0004937468 | 0.0005236576 | 0.0005188403 | 0.0005471536 | 0.0005787311 | 0.0005953732 | 0.0006052493 | 0.0006152324
-37.9 | 0.0008017824 | 0.0008129229 | 0.0007875751 | 0.0007952064 | 0.000729403 | 0.0006769586 | 0.0006364871 | 0.0005971455 | 0.0005547048 | 0.0005283914 | 0.0005156643 | 0.0004966069 | 0.0005072429 | 0.0005220489 | 0.0005406356 | 0.000550925 | 0.0005735063 | 0.0006285174 | 0.0006101149
-37.8 | 0.0007960453 | 0.0008062734 | 0.000790622 | 0.0007761721 | 0.0007305297 | 0.0006765714 | 0.0006377104 | 0.000595844 | 0.0005516121 | 0.0005437293 | 0.000500475 | 0.000502068 | 0.0005068314 | 0.000517378 | 0.0005345097 | 0.0005549267 | 0.0005931417 | 0.000603264 | 0.0005919453
-37.7 | 0.0008017107 | 0.0007861444 | 0.0008083157 | 0.0007779897 | 0.0007279137 | 0.0006737193 | 0.0006375937 | 0.0005821263 | 0.0005483887 | 0.0005310916 | 0.0005119965 | 0.0005081818 | 0.0005040182 | 0.000523622 | 0.0005351777 | 0.0005667267 | 0.0005906308 | 0.0006016105 | 0.0006083501
-37.6 | 0.0007955518 | 0.0007754694 | 0.0008104485 | 0.0007700101 | 0.0007028395 | 0.0006768934 | 0.0006493548 | 0.0005914866 | 0.0005480251 | 0.0005387532 | 0.0005061169 | 0.0005118146 | 0.0005094397 | 0.0005196232 | 0.0005484548 | 0.0005596613 | 0.0006014876 | 0.0005967523 | 0.0006101795
-37.5 | 0.0007914044 | 0.000783549 | 0.0007988393 | 0.0007711425 | 0.0007403095 | 0.0006769053 | 0.0006493202 | 0.00060436 | 0.0005539809 | 0.000515073 | 0.0005150675 | 0.0005150112 | 0.00051078 | 0.0005086377 | 0.0005395618 | 0.0005479347 | 0.0005884574 | 0.0005929693 | 0.0006062576
-37.4 | 0.0007933457 | 0.0007766799 | 0.0008024457 | 0.0007750805 | 0.0007240151 | 0.0006931227 | 0.0006396157 | 0.0005761024 | 0.0005417406 | 0.0005328906 | 0.0005180404 | 0.0005115751 | 0.0004955934 | 0.0005196878 | 0.0005260575 | 0.0005600426 | 0.000579237 | 0.0005977459 | 0.0006035212
-37.3 | 0.0007646855 | 0.0007925699 | 0.000775765 | 0.000775872 | 0.0007221179 | 0.0006883135 | 0.0006451427 | 0.0005951775 | 0.0005479557 | 0.0005402232 | 0.000501744 | 0.0004925481 | 0.0005054279 | 0.0005121989 | 0.0005298973 | 0.0005550866 | 0.0005805446 | 0.0006039337 | 0.0006140311
-37.2 | 0.0007762572 | 0.0007832179 | 0.000783599 | 0.0007699933 | 0.0007248009 | 0.0006708661 | 0.0006370055 | 0.0005892405 | 0.0005566059 | 0.000527139 | 0.0005040255 | 0.0005095208 | 0.0005272187 | 0.0005046822 | 0.0005215802 | 0.0005402273 | 0.0005802198 | 0.0006074902 | 0.0005943803
-37.1 | 0.0007776051 | 0.0007958787 | 0.0007952012 | 0.0007736842 | 0.0007157081 | 0.0006683095 | 0.0006390472 | 0.0005910462 | 0.0005557602 | 0.0005269556 | 0.0005015842 | 0.0004981191 | 0.0004988233 | 0.0005086467 | 0.0005168824 | 0.0005405299 | 0.0005672547 | 0.0005831987 | 0.0006092418
-37 | 0.0007732003 | 0.0007847245 | 0.0007731077 | 0.0007608258 | 0.0007172703 | 0.000679444 | 0.0006411579 | 0.00060175 | 0.0005477833 | 0.0005181811 | 0.0005058946 | 0.0004835778 | 0.0005147807 | 0.0005164812 | 0.000549872 | 0.0005441088 | 0.0005818506 | 0.0005884283 | 0.0005972662
-36.9 | 0.0008007221 | 0.0007886495 | 0.0007791233 | 0.000775425 | 0.0007311611 | 0.0006855372 | 0.0006446232 | 0.0005908281 | 0.0005552855 | 0.0005182903 | 0.000513069 | 0.0005029574 | 0.0004917146 | 0.0005308943 | 0.0005403316 | 0.0005614148 | 0.0005724217 | 0.0005928761 | 0.000588368
-36.8 | 0.0007822567 | 0.0007631124 | 0.0007811331 | 0.0007624548 | 0.0007212823 | 0.0006664225 | 0.0006366705 | 0.0005994648 | 0.0005657862 | 0.0005295057 | 0.0005163771 | 0.0005017479 | 0.0005251297 | 0.0005149056 | 0.0005291819 | 0.0005516503 | 0.0005617673 | 0.0005758509 | 0.0005880073
-36.7 | 0.0007714325 | 0.0007771247 | 0.000772183 | 0.0007596731 | 0.0007168303 | 0.0006556145 | 0.0006344437 | 0.0005825465 | 0.0005566804 | 0.000540181 | 0.0004969989 | 0.0005148745 | 0.0005158189 | 0.0005115797 | 0.0005297774 | 0.0005581129 | 0.0005713676 | 0.0005905315 | 0.0005990291
-36.6 | 0.0007665167 | 0.0007864682 | 0.0007747475 | 0.0007682605 | 0.0007098946 | 0.0006882285 | 0.0006520442 | 0.0005915139 | 0.0005591634 | 0.0005086228 | 0.0005037829 | 0.0004971314 | 0.0004897538 | 0.0005139697 | 0.0005268039 | 0.0005397306 | 0.0005812209 | 0.0005964717 | 0.000591521
-36.5 | 0.0007662142 | 0.0007799674 | 0.0007850469 | 0.0007574648 | 0.0007126571 | 0.0006602063 | 0.0006366507 | 0.0005685212 | 0.0005469978 | 0.0005223779 | 0.0004875382 | 0.0004972947 | 0.0004976872 | 0.0005072499 | 0.000533549 | 0.0005580468 | 0.0005559058 | 0.0005963439 | 0.0005853813
-36.4 | 0.0007760485 | 0.0007603694 | 0.0007678187 | 0.0007480219 | 0.0006964753 | 0.0006623859 | 0.0006281218 | 0.0005893562 | 0.0005340776 | 0.0005310961 | 0.0004921448 | 0.0004928189 | 0.0005204306 | 0.000507929 | 0.0005300809 | 0.0005492236 | 0.0005661405 | 0.0005953601 | 0.0005871933
-36.3 | 0.0007744797 | 0.0007758142 | 0.0007612944 | 0.0007470361 | 0.0007135634 | 0.0006559322 | 0.0006338501 | 0.0005838111 | 0.0005436482 | 0.0005323318 | 0.0005001263 | 0.0004928276 | 0.0005074139 | 0.000511717 | 0.0005264825 | 0.0005465985 | 0.0005649647 | 0.000578696 | 0.0005891351
-36.2 | 0.0007680267 | 0.0007654059 | 0.0007681391 | 0.0007565425 | 0.0007099481 | 0.0006771023 | 0.0006400402 | 0.0005818373 | 0.0005370467 | 0.0005299334 | 0.0004963416 | 0.0004990485 | 0.0005007885 | 0.0005176553 | 0.0005207437 | 0.0005519534 | 0.0005661149 | 0.0005747862 | 0.0005861732
-36.1 | 0.0007771322 | 0.0007669103 | 0.0007655374 | 0.000752579 | 0.0007283806 | 0.0006598152 | 0.0006326685 | 0.0005766947 | 0.0005387152 | 0.0005188811 | 0.0005118146 | 0.0004988934 | 0.0005103439 | 0.0005190511 | 0.0005386262 | 0.0005355147 | 0.0005739973 | 0.0005736857 | 0.000588655
-36 | 0.0007552496 | 0.0007608841 | 0.0007866992 | 0.0007472459 | 0.0007015346 | 0.000663288 | 0.0006238265 | 0.0005884653 | 0.0005465388 | 0.000517645 | 0.0005003612 | 0.0005028316 | 0.0005062477 | 0.0005071071 | 0.0005212396 | 0.000543531 | 0.0005692599 | 0.0005635311 | 0.0005743703
-35.9 | 0.0007680638 | 0.0007725606 | 0.0007772354 | 0.0007553408 | 0.0007032657 | 0.0006681503 | 0.0006298149 | 0.0005702039 | 0.0005487401 | 0.000521471 | 0.0005045445 | 0.0005071974 | 0.0004981435 | 0.0004979539 | 0.000512018 | 0.0005559547 | 0.0005688236 | 0.0005717066 | 0.0006003023
-35.8 | 0.0007599295 | 0.0007550287 | 0.0007618243 | 0.000751643 | 0.0006912578 | 0.0006658754 | 0.0006184338 | 0.0005743691 | 0.0005405953 | 0.0005050693 | 0.0004931517 | 0.000494205 | 0.0004970389 | 0.0005097315 | 0.0005274514 | 0.0005351094 | 0.0005621842 | 0.0005636985 | 0.0005863507
-35.7 | 0.0007415489 | 0.0007645157 | 0.0007520354 | 0.0007418525 | 0.0007015847 | 0.0006619229 | 0.0006186945 | 0.0005815571 | 0.0005588604 | 0.0004991358 | 0.0004972977 | 0.0004971284 | 0.0005166699 | 0.0005212763 | 0.0005129163 | 0.0005490865 | 0.0005539786 | 0.000586406 | 0.0005824402
-35.6 | 0.000751918 | 0.0007573292 | 0.0007701083 | 0.0007451063 | 0.0006898583 | 0.0006605226 | 0.0006361188 | 0.0005873394 | 0.0005417205 | 0.0005313181 | 0.0005168622 | 0.0005063491 | 0.0005013512 | 0.0005207304 | 0.0005291044 | 0.0005358705 | 0.0005393638 | 0.0005676647 | 0.0005906138
-35.5 | 0.0007562822 | 0.0007595952 | 0.0007669519 | 0.000739265 | 0.0007109895 | 0.0006592679 | 0.0006225222 | 0.0005650076 | 0.0005421403 | 0.0005173061 | 0.0005171495 | 0.0004792919 | 0.0005054896 | 0.000493949 | 0.0005190528 | 0.0005311359 | 0.0005568684 | 0.0005764796 | 0.0005851931
-35.4 | 0.000754849 | 0.0007627166 | 0.0007685071 | 0.0007381718 | 0.0007003022 | 0.0006616631 | 0.0006172756 | 0.000563526 | 0.0005433051 | 0.0005124605 | 0.0004872801 | 0.0004871137 | 0.0005031339 | 0.0004955594 | 0.0005174877 | 0.0005450942 | 0.0005653208 | 0.0005836882 | 0.000569212
-35.3 | 0.0007509163 | 0.0007420801 | 0.0007559996 | 0.0007395572 | 0.0007067284 | 0.0006641547 | 0.0006146547 | 0.0005716869 | 0.0005353991 | 0.0005205202 | 0.0004967841 | 0.0004942935 | 0.000492508 | 0.0004999616 | 0.000515894 | 0.0005393411 | 0.0005591718 | 0.0005768454 | 0.0005748572
-35.2 | 0.000728619 | 0.0007578032 | 0.0007501977 | 0.000741166 | 0.0007031664 | 0.0006462854 | 0.0006289499 | 0.0005747707 | 0.0005376406 | 0.0005151364 | 0.0005105633 | 0.0004885192 | 0.0005048518 | 0.0005070263 | 0.0005131472 | 0.0005273165 | 0.0005503866 | 0.0005749234 | 0.0005759341
-35.1 | 0.0007452802 | 0.0007368324 | 0.0007458016 | 0.0007306223 | 0.000689099 | 0.000656767 | 0.0006311924 | 0.0005834736 | 0.0005217484 | 0.0005440343 | 0.0005059723 | 0.00048764 | 0.0005040458 | 0.0005042881 | 0.000527205 | 0.0005358699 | 0.0005486986 | 0.0005741485 | 0.0005625652
-35 | 0.0007517629 | 0.0007513742 | 0.0007470408 | 0.0007265371 | 0.0006814926 | 0.0006593272 | 0.0006294323 | 0.0005853962 | 0.0005227407 | 0.0005183093 | 0.0004980051 | 0.0004866516 | 0.0005076664 | 0.0004904442 | 0.0005145956 | 0.0005279738 | 0.0005487831 | 0.0005732046 | 0.0005707557
-34.9 | 0.0007325905 | 0.0007287492 | 0.0007412561 | 0.0007372665 | 0.0006989226 | 0.0006438119 | 0.0006282334 | 0.0005800514 | 0.0005521633 | 0.0005291186 | 0.0005086914 | 0.0004950539 | 0.0004997803 | 0.000501443 | 0.0005184285 | 0.0005315367 | 0.000543607 | 0.000559375 | 0.0005732075
-34.8 | 0.0007435649 | 0.0007349537 | 0.0007390362 | 0.0007367981 | 0.0006897057 | 0.00065124 | 0.000618367 | 0.000568664 | 0.000543905 | 0.000525002 | 0.0005172029 | 0.0004996072 | 0.0004985626 | 0.0005085238 | 0.0005044391 | 0.0005301177 | 0.0005537901 | 0.0005509685 | 0.0005742842
-34.7 | 0.000737431 | 0.000740069 | 0.0007247555 | 0.0007380853 | 0.000693744 | 0.0006451906 | 0.0006352959 | 0.0005645424 | 0.0005340176 | 0.0005225401 | 0.0005066902 | 0.0004984318 | 0.0004960354 | 0.000495011 | 0.000508661 | 0.0005290634 | 0.000552941 | 0.000560672 | 0.0005609558
-34.6 | 0.0007195517 | 0.0007583005 | 0.0007438719 | 0.0007225166 | 0.0006934976 | 0.0006604809 | 0.0006194172 | 0.0005637066 | 0.0005552196 | 0.0005133432 | 0.0004903856 | 0.0004999338 | 0.0004801747 | 0.0005094241 | 0.0005093794 | 0.0005460508 | 0.0005469266 | 0.0005583557 | 0.0005578748
-34.5 | 0.0007244488 | 0.0007251257 | 0.0007415922 | 0.0007325052 | 0.0006877845 | 0.0006336208 | 0.0006229719 | 0.0005811161 | 0.0005323393 | 0.0005359412 | 0.0004966631 | 0.0004759934 | 0.0005049522 | 0.0005002303 | 0.0005242277 | 0.0005250229 | 0.0005417469 | 0.000567906 | 0.0005596102
-34.4 | 0.0007303003 | 0.0007323447 | 0.0007490296 | 0.0007174817 | 0.0006823785 | 0.0006329224 | 0.0006164139 | 0.0005821493 | 0.0005469742 | 0.0005117587 | 0.0005032177 | 0.0004926482 | 0.0004977399 | 0.0005205258 | 0.0005114465 | 0.0005286043 | 0.0005418998 | 0.000557731 | 0.0005656783
-34.3 | 0.0007248479 | 0.0007433473 | 0.0007333414 | 0.0007262752 | 0.0006820371 | 0.0006434127 | 0.0006196399 | 0.0005744239 | 0.0005371375 | 0.0005193074 | 0.000508754 | 0.0004843043 | 0.0005057788 | 0.0005027186 | 0.0005242894 | 0.0005401298 | 0.000546492 | 0.0005555998 | 0.0005574475
-34.2 | 0.0007280186 | 0.0007086115 | 0.000726832 | 0.0007126935 | 0.0006809385 | 0.0006328023 | 0.000608935 | 0.000576299 | 0.0005264221 | 0.0005169899 | 0.0005072183 | 0.0005009114 | 0.0005113659 | 0.0005037989 | 0.0005278588 | 0.0005349549 | 0.0005431141 | 0.0005517511 | 0.0005772379
-34.1 | 0.0007168536 | 0.0007242458 | 0.0007198147 | 0.0007279633 | 0.0006696508 | 0.0006477128 | 0.0006123449 | 0.0005653909 | 0.0005327485 | 0.000527 | 0.0004970188 | 0.0004840534 | 0.0005051912 | 0.0005052388 | 0.0005034933 | 0.0005396945 | 0.0005410079 | 0.0005660739 | 0.0005635847
-34 | 0.0007180562 | 0.0007449099 | 0.0007433927 | 0.0007055554 | 0.0006735707 | 0.0006571776 | 0.0006079 | 0.0005732402 | 0.0005455754 | 0.0005067351 | 0.0004872859 | 0.0005057974 | 0.0004964039 | 0.0005079349 | 0.0005147711 | 0.0005329162 | 0.0005437772 | 0.0005429427 | 0.0005613777
-33.9 | 0.0007212649 | 0.0007217375 | 0.0007242965 | 0.0007129424 | 0.0006868941 | 0.0006463556 | 0.0006276237 | 0.0005768179 | 0.0005459405 | 0.0005206255 | 0.0004988571 | 0.000487768 | 0.0004935186 | 0.0004910973 | 0.0005142131 | 0.00053682 | 0.0005440864 | 0.0005340903 | 0.0005538554
-33.8 | 0.0007225433 | 0.0007296742 | 0.0007143272 | 0.000727037 | 0.0006613193 | 0.0006523381 | 0.0006051348 | 0.0005744257 | 0.0005436634 | 0.0005197209 | 0.0004903272 | 0.0004936481 | 0.0004882429 | 0.0005037152 | 0.0005087487 | 0.0005433262 | 0.0005410147 | 0.0005508696 | 0.0005717276
-33.7 | 0.0007080238 | 0.0007266791 | 0.0007272917 | 0.000704833 | 0.0006469464 | 0.0006359603 | 0.0006086981 | 0.0005697231 | 0.0005460022 | 0.0005250702 | 0.0004903847 | 0.000475082 | 0.0004952233 | 0.0004921247 | 0.0005034649 | 0.0005289191 | 0.0005333736 | 0.0005340719 | 0.0005468557
-33.6 | 0.0007088464 | 0.0007149193 | 0.0007092173 | 0.0007047686 | 0.0006720796 | 0.0006296929 | 0.0006135103 | 0.0005436453 | 0.000521354 | 0.0005101343 | 0.0004874727 | 0.0005004132 | 0.0004819925 | 0.0004926339 | 0.0005166156 | 0.0005203522 | 0.0005411379 | 0.0005603228 | 0.0005415871
-33.5 | 0.0007134126 | 0.0007170559 | 0.0007255362 | 0.0007117366 | 0.0006808354 | 0.0006458276 | 0.0006106523 | 0.0005679039 | 0.000539678 | 0.0005180491 | 0.000510702 | 0.0004891147 | 0.0005052374 | 0.0005044212 | 0.0005085686 | 0.0005145836 | 0.0005471397 | 0.0005536687 | 0.0005590063
-33.4 | 0.0006902794 | 0.0007158702 | 0.0007130706 | 0.0007028597 | 0.0006727505 | 0.0006424813 | 0.0006091124 | 0.0005821394 | 0.0005427394 | 0.0005108581 | 0.0004909864 | 0.0004858408 | 0.0005056297 | 0.0005052091 | 0.000507579 | 0.000526575 | 0.0005239737 | 0.000540991 | 0.0005490743
-33.3 | 0.0007096662 | 0.0007175084 | 0.0007112886 | 0.0006926209 | 0.0006696503 | 0.0006289532 | 0.0006084333 | 0.0005566603 | 0.0005407689 | 0.0005089128 | 0.0005031889 | 0.0004859159 | 0.0004935996 | 0.0004994014 | 0.0004919107 | 0.0005170386 | 0.0005333575 | 0.0005616139 | 0.0005498724
-33.2 | 0.0006973489 | 0.0007194388 | 0.000714939 | 0.0007094467 | 0.0006605399 | 0.0006352113 | 0.0006087713 | 0.0005727368 | 0.0005182521 | 0.0005113582 | 0.0004890765 | 0.0004988141 | 0.0004867978 | 0.0004994787 | 0.0004984278 | 0.0005104681 | 0.0005464704 | 0.000537889 | 0.000547081
-33.1 | 0.0007137544 | 0.0007101122 | 0.0006931203 | 0.0006954456 | 0.000673332 | 0.0006419257 | 0.0006011185 | 0.0005774268 | 0.0005376679 | 0.0005051165 | 0.0004944846 | 0.0004868539 | 0.0004874406 | 0.0004930537 | 0.0005151075 | 0.0005285608 | 0.0005235976 | 0.000538254 | 0.000542993
-33 | 0.0007017986 | 0.0007072154 | 0.0007164847 | 0.0006993334 | 0.0006581389 | 0.0006312807 | 0.0006159139 | 0.0005589904 | 0.0005420996 | 0.0005276148 | 0.0005067675 | 0.0004860146 | 0.0004873008 | 0.0004895311 | 0.0005200055 | 0.0005112585 | 0.0005410395 | 0.0005486013 | 0.0005456082
-32.9 | 0.0006978122 | 0.0007150115 | 0.0007100275 | 0.0007012329 | 0.0006652221 | 0.0006282414 | 0.0006066736 | 0.0005698983 | 0.0005466376 | 0.000500295 | 0.000504659 | 0.0004962858 | 0.000511593 | 0.000509646 | 0.0005185268 | 0.0005138149 | 0.0005561989 | 0.0005386307 | 0.0005407395
-32.8 | 0.0007053906 | 0.0006961787 | 0.0007040216 | 0.0006867488 | 0.0006589783 | 0.0006283024 | 0.0005989669 | 0.0005604705 | 0.0005227589 | 0.0005158742 | 0.000498266 | 0.000488742 | 0.0004960339 | 0.0005010693 | 0.0005068254 | 0.0005121415 | 0.0005294109 | 0.0005511071 | 0.0005525265
-32.7 | 0.0007119635 | 0.0006854445 | 0.000705095 | 0.0007017153 | 0.000667482 | 0.0006360364 | 0.0006005921 | 0.0005701194 | 0.0005285418 | 0.0005183748 | 0.0005037647 | 0.0004866533 | 0.0004933652 | 0.0005030776 | 0.00050703 | 0.0005273203 | 0.000525119 | 0.0005462773 | 0.0005581122
-32.6 | 0.000690052 | 0.0006989131 | 0.0007070627 | 0.0006936967 | 0.0006646894 | 0.0006215567 | 0.0006017093 | 0.0005636192 | 0.0005281564 | 0.0005132415 | 0.0004889353 | 0.0004952435 | 0.000490476 | 0.0004998844 | 0.0004945272 | 0.0005147688 | 0.0005374893 | 0.0005472329 | 0.0005437692
-32.5 | 0.0006796474 | 0.0006933595 | 0.0007026603 | 0.0007119301 | 0.0006601831 | 0.0006311813 | 0.0005856583 | 0.0005563841 | 0.0005304895 | 0.0005140254 | 0.000483106 | 0.0004826171 | 0.0004937751 | 0.0004915148 | 0.00049808 | 0.0005175915 | 0.0005339688 | 0.0005346527 | 0.000544819
-32.4 | 0.0006855178 | 0.0006888499 | 0.0006878286 | 0.0006899633 | 0.0006615499 | 0.0006182931 | 0.000605427 | 0.0005735901 | 0.000529353 | 0.000514482 | 0.0004883924 | 0.000489722 | 0.0004897238 | 0.0005068069 | 0.0005069079 | 0.0005318147 | 0.0005375095 | 0.0005395501 | 0.0005386953
-32.3 | 0.0006927826 | 0.0006959925 | 0.000714843 | 0.0006878433 | 0.0006447582 | 0.0006312238 | 0.000592806 | 0.0005449295 | 0.0005364263 | 0.0005086418 | 0.000486986 | 0.0004872721 | 0.0005015516 | 0.0005028314 | 0.0004996453 | 0.0005092467 | 0.0005303694 | 0.0005415069 | 0.0005420264
-32.2 | 0.0006940147 | 0.0006773649 | 0.000688157 | 0.000679726 | 0.0006559931 | 0.0006253264 | 0.0005933892 | 0.0005534202 | 0.0005267607 | 0.0005189604 | 0.0005014184 | 0.0004850624 | 0.0004834673 | 0.0004935661 | 0.0005018802 | 0.0005165796 | 0.0005239965 | 0.0005412577 | 0.0005251153
-32.1 | 0.0007034993 | 0.0006913563 | 0.0006855064 | 0.0006884251 | 0.0006497971 | 0.0006216599 | 0.0005905642 | 0.0005712031 | 0.0005075856 | 0.0005103656 | 0.0004988458 | 0.0004868884 | 0.0004857592 | 0.0004806714 | 0.0004944912 | 0.0005123994 | 0.0005312116 | 0.0005296844 | 0.0005253423
-32 | 0.0006858194 | 0.0006933507 | 0.0006883332 | 0.0006971018 | 0.00065126 | 0.0006251945 | 0.0005800095 | 0.0005537455 | 0.000516528 | 0.0005036015 | 0.0004802248 | 0.0004842624 | 0.0005003633 | 0.0004970657 | 0.0005004367 | 0.0005193156 | 0.0005311533 | 0.0005332433 | 0.0005411385
-31.9 | 0.0006947079 | 0.0006949091 | 0.0006941674 | 0.0006802817 | 0.0006533394 | 0.0006132069 | 0.0005971541 | 0.0005562395 | 0.000532653 | 0.0005082199 | 0.0004847053 | 0.0004766919 | 0.0004888157 | 0.0004890093 | 0.0004946396 | 0.0005104282 | 0.0005300541 | 0.0005394704 | 0.000540898
-31.8 | 0.0006795078 | 0.0006832571 | 0.0006926923 | 0.0006919275 | 0.0006587351 | 0.0006334423 | 0.0005929692 | 0.0005478565 | 0.0005377421 | 0.0005147791 | 0.0004898539 | 0.000495766 | 0.0004861822 | 0.0005039074 | 0.0004998729 | 0.0005109587 | 0.0005200292 | 0.0005215403 | 0.000523662
-31.7 | 0.0006722276 | 0.0006774741 | 0.0006911633 | 0.0006650679 | 0.0006542716 | 0.0006160648 | 0.0005971651 | 0.0005579786 | 0.0005241003 | 0.000505002 | 0.0005018993 | 0.0005071852 | 0.0004914164 | 0.0004932955 | 0.0004968826 | 0.0005026952 | 0.000527168 | 0.0005330755 | 0.000541303
-31.6 | 0.0006868636 | 0.000680774 | 0.0007006353 | 0.000677993 | 0.0006487375 | 0.0006141986 | 0.0005867974 | 0.0005725264 | 0.0005226222 | 0.0005187733 | 0.0005023023 | 0.0004945402 | 0.0004794237 | 0.0004850847 | 0.0004974603 | 0.0005028705 | 0.0005399225 | 0.0005474994 | 0.0005214578
-31.5 | 0.0006779455 | 0.0006740902 | 0.0006836216 | 0.0006827953 | 0.0006561081 | 0.000619467 | 0.0005906167 | 0.0005509559 | 0.0005472483 | 0.000511424 | 0.0005050055 | 0.0004967509 | 0.0004942239 | 0.0004971885 | 0.0005000468 | 0.0005003049 | 0.0005271065 | 0.000524898 | 0.0005246906
-31.4 | 0.000677451 | 0.000684913 | 0.0006743021 | 0.0006907979 | 0.000639429 | 0.0006109004 | 0.0005960725 | 0.000551179 | 0.000515703 | 0.0005030438 | 0.0004944858 | 0.0004834482 | 0.0004898933 | 0.0004845835 | 0.0004894963 | 0.0005106913 | 0.0005253108 | 0.0005238612 | 0.0005135644
-31.3 | 0.0006770993 | 0.0006716734 | 0.0006760379 | 0.0006670678 | 0.0006404122 | 0.0006167474 | 0.000601976 | 0.0005426185 | 0.0005328296 | 0.0005100352 | 0.0004946266 | 0.0004865478 | 0.0004930727 | 0.0004953935 | 0.0004893703 | 0.0004914536 | 0.0005198264 | 0.0005336524 | 0.0005283733
-31.2 | 0.0006755555 | 0.0006737919 | 0.0006820682 | 0.0006745093 | 0.0006435481 | 0.0006114367 | 0.0005793564 | 0.0005388497 | 0.0005254633 | 0.0005168006 | 0.0004868042 | 0.0004918909 | 0.0004916082 | 0.0004779372 | 0.0004943034 | 0.0005229474 | 0.000524205 | 0.0005200626 | 0.000522966
-31.1 | 0.0006476257 | 0.0006727641 | 0.0006745935 | 0.0006603819 | 0.0006377615 | 0.000598339 | 0.0005958424 | 0.0005526439 | 0.0005342639 | 0.0004978231 | 0.0005028859 | 0.0004775154 | 0.0004697732 | 0.0004917945 | 0.0005036915 | 0.0005070396 | 0.0005125821 | 0.000530342 | 0.0005359205
-31 | 0.0006706545 | 0.0006886337 | 0.0006798855 | 0.0006735159 | 0.0006355242 | 0.0006148417 | 0.00058081 | 0.0005528527 | 0.0005318449 | 0.0005072259 | 0.0004867243 | 0.000488666 | 0.0004809449 | 0.0005049356 | 0.0005048356 | 0.0005034525 | 0.0005156928 | 0.0005304159 | 0.0005292705
-30.9 | 0.0006729334 | 0.000689786 | 0.0006747747 | 0.0006651624 | 0.0006419544 | 0.0006031013 | 0.0005851484 | 0.0005540679 | 0.0005162814 | 0.0004896967 | 0.0004853268 | 0.0004789047 | 0.0004878873 | 0.0004875476 | 0.0004933562 | 0.0005162159 | 0.0005266881 | 0.0005202975 | 0.000521659
-30.8 | 0.0006689761 | 0.0006715324 | 0.0006765449 | 0.0006691363 | 0.0006450026 | 0.0006119343 | 0.0005840412 | 0.0005466046 | 0.0005091234 | 0.0004886313 | 0.0004898039 | 0.0004935639 | 0.0004800136 | 0.0004935705 | 0.0004982837 | 0.0005009014 | 0.0005127167 | 0.0005254584 | 0.0005311385
-30.7 | 0.0006583976 | 0.0006525027 | 0.0006707057 | 0.0006894012 | 0.0006315616 | 0.0006048512 | 0.0005895848 | 0.0005461953 | 0.0005330695 | 0.0005062713 | 0.000490091 | 0.0004816885 | 0.0004946687 | 0.0004738644 | 0.0005017665 | 0.000514415 | 0.0005262271 | 0.0005198824 | 0.0005283186
-30.6 | 0.0006597211 | 0.0006814039 | 0.0006754118 | 0.0006771743 | 0.0006444597 | 0.0006079783 | 0.0005997895 | 0.000548779 | 0.0005187266 | 0.0005081724 | 0.00048731 | 0.0004879481 | 0.0004795496 | 0.0004907617 | 0.0004855781 | 0.0005042133 | 0.0005346135 | 0.0005061365 | 0.0005169582
-30.5 | 0.0006856254 | 0.0006699069 | 0.0006727984 | 0.0006550225 | 0.0006402277 | 0.0005885061 | 0.0005775259 | 0.0005533644 | 0.0005104154 | 0.0004871021 | 0.0004762673 | 0.0004952511 | 0.0004935277 | 0.0004776346 | 0.00049674 | 0.0005044759 | 0.0005109759 | 0.0005133822 | 0.0005130144
-30.4 | 0.0006543337 | 0.0006666287 | 0.0006582343 | 0.0006600628 | 0.0006343026 | 0.0006177289 | 0.0005910426 | 0.0005485746 | 0.0005177649 | 0.000518061 | 0.0004897428 | 0.0004976429 | 0.0004840351 | 0.0004842641 | 0.0005007997 | 0.0005041332 | 0.0005015913 | 0.0005084502 | 0.0005140113
-30.3 | 0.0006621782 | 0.0006551202 | 0.0006743214 | 0.0006598989 | 0.0006306788 | 0.0006174964 | 0.0005949136 | 0.0005550442 | 0.0005281066 | 0.0005135531 | 0.0004894424 | 0.0004680394 | 0.0004805135 | 0.0004846813 | 0.0004937688 | 0.0005175345 | 0.0005121729 | 0.0005239622 | 0.0005328008
-30.2 | 0.0006571704 | 0.0006496263 | 0.0006638476 | 0.0006564279 | 0.0006405404 | 0.0005950444 | 0.0005920153 | 0.000553944 | 0.0005292406 | 0.0004916368 | 0.0004792289 | 0.000482127 | 0.0004892758 | 0.0004749166 | 0.0004871307 | 0.0005086394 | 0.0005118787 | 0.0005197202 | 0.0005144546
-30.1 | 0.000654345 | 0.0006534282 | 0.0006538317 | 0.0006636064 | 0.0006419544 | 0.0006033056 | 0.000564748 | 0.0005457105 | 0.0005215983 | 0.0005056941 | 0.0004901753 | 0.0004810944 | 0.000479806 | 0.0004928229 | 0.0004919062 | 0.0005021776 | 0.0005031057 | 0.0005053176 | 0.0005014488
-30 | 0.0006511032 | 0.0006571558 | 0.0006711393 | 0.0006499982 | 0.0006378174 | 0.0006029696 | 0.0005990924 | 0.0005482089 | 0.0005018394 | 0.000507481 | 0.000488651 | 0.000490832 | 0.000468886 | 0.0004855955 | 0.0004867991 | 0.0005072444 | 0.0005211138 | 0.0005264139 | 0.0005096504
-29.9 | 0.0006506488 | 0.0006724675 | 0.0006490172 | 0.0006553444 | 0.000632852 | 0.0005937796 | 0.0005825849 | 0.0005404571 | 0.0005200218 | 0.0005129062 | 0.000490776 | 0.0004993042 | 0.0004816815 | 0.0004790593 | 0.0004954834 | 0.0005051175 | 0.0004960365 | 0.0005245843 | 0.0005086106
-29.8 | 0.0006563959 | 0.0006600816 | 0.0006549545 | 0.0006481251 | 0.0006393716 | 0.0005871525 | 0.0005792339 | 0.0005413169 | 0.0005074637 | 0.000502976 | 0.0004960536 | 0.0005011395 | 0.000475665 | 0.000478434 | 0.0004840996 | 0.0004977085 | 0.0005164175 | 0.0005128129 | 0.0005157452
-29.7 | 0.0006464765 | 0.0006433627 | 0.0006402513 | 0.0006534036 | 0.0006268163 | 0.0005970806 | 0.0005902303 | 0.0005379426 | 0.0005053786 | 0.0004996796 | 0.0004967072 | 0.0004798101 | 0.0004817349 | 0.0004841358 | 0.0004999882 | 0.0004935721 | 0.0005136049 | 0.0005158432 | 0.0005224081
-29.6 | 0.000643291 | 0.0006595901 | 0.0006510888 | 0.0006616806 | 0.0006246851 | 0.0005768081 | 0.0005752253 | 0.0005375155 | 0.0005155316 | 0.0005023137 | 0.0004729795 | 0.0004697353 | 0.0004882772 | 0.0004850875 | 0.0004969025 | 0.0004843194 | 0.0005072846 | 0.0005079189 | 0.000529375
-29.5 | 0.0006406056 | 0.0006632399 | 0.0006423706 | 0.0006582335 | 0.0006297648 | 0.000593061 | 0.0005720564 | 0.0005284051 | 0.0005215385 | 0.0004952231 | 0.0004859346 | 0.0004772503 | 0.0004875115 | 0.0004678401 | 0.0004924527 | 0.0005044989 | 0.0005228296 | 0.0005035484 | 0.0005163866
-29.4 | 0.0006400576 | 0.0006485866 | 0.0006521703 | 0.0006594464 | 0.0006240595 | 0.0005945702 | 0.000576194 | 0.0005457612 | 0.0005130718 | 0.0004978871 | 0.000492155 | 0.000489083 | 0.000477939 | 0.0004736732 | 0.000496643 | 0.0005064016 | 0.0005212423 | 0.000511218 | 0.0005122179
-29.3 | 0.000632747 | 0.0006455929 | 0.0006445659 | 0.0006386771 | 0.0006305413 | 0.0005982096 | 0.0005788949 | 0.0005430512 | 0.0005100034 | 0.000508174 | 0.0004903593 | 0.0004901367 | 0.0004837962 | 0.0004813653 | 0.0004887113 | 0.0004985727 | 0.0005049401 | 0.0005153922 | 0.0005168778
-29.2 | 0.0006419416 | 0.0006322751 | 0.0006502361 | 0.0006573642 | 0.0006279424 | 0.000587469 | 0.0005778515 | 0.0005352332 | 0.0005178609 | 0.0004900483 | 0.0004799345 | 0.0004683522 | 0.0004760736 | 0.0004803795 | 0.0004823333 | 0.0005027818 | 0.0005009594 | 0.0004982781 | 0.0005094487
-29.1 | 0.0006531065 | 0.0006455361 | 0.0006528012 | 0.0006368206 | 0.0006169877 | 0.000577687 | 0.0005558702 | 0.0005474681 | 0.0005059624 | 0.0005001267 | 0.0004896104 | 0.0004868711 | 0.0004639084 | 0.0004772916 | 0.0004952477 | 0.0004974315 | 0.0005034473 | 0.0005206684 | 0.0005227146
-29 | 0.0006346807 | 0.0006467911 | 0.0006433739 | 0.0006519601 | 0.0006177987 | 0.000594002 | 0.0005678214 | 0.0005274376 | 0.0005175285 | 0.0005093087 | 0.0004834242 | 0.0004814897 | 0.0004776387 | 0.0004748292 | 0.0004776714 | 0.0004976243 | 0.0005056139 | 0.0005147782 | 0.0005146592
-28.9 | 0.0006393272 | 0.0006300173 | 0.0006526938 | 0.0006502057 | 0.0006237319 | 0.0006077514 | 0.0005770376 | 0.0005489026 | 0.0005176991 | 0.0005055104 | 0.0004907954 | 0.000477049 | 0.0004895769 | 0.0004855887 | 0.000500003 | 0.0004967232 | 0.0005006048 | 0.0004960313 | 0.000506268
-28.8 | 0.0006316253 | 0.0006518761 | 0.000640876 | 0.0006408106 | 0.0006152032 | 0.0005901011 | 0.0005777597 | 0.0005373337 | 0.0005000043 | 0.000511932 | 0.0004769209 | 0.000478571 | 0.0004785553 | 0.0004693288 | 0.0004893253 | 0.000498684 | 0.0004954293 | 0.0005055441 | 0.0005149113
-28.7 | 0.0006393807 | 0.0006316769 | 0.0006428997 | 0.0006258641 | 0.000622161 | 0.0005822011 | 0.0005650329 | 0.0005372205 | 0.0005151964 | 0.0004871475 | 0.0004824759 | 0.0004783534 | 0.0004834088 | 0.0004792037 | 0.0004876803 | 0.0004975321 | 0.0005037093 | 0.0005056397 | 0.0005074518
-28.6 | 0.0006323909 | 0.0006328653 | 0.000641885 | 0.0006419095 | 0.0006127009 | 0.0005816287 | 0.0005721189 | 0.0005335319 | 0.0005138884 | 0.0005015547 | 0.0004955005 | 0.0004744827 | 0.000481233 | 0.000499473 | 0.0005094501 | 0.0004936165 | 0.0005087803 | 0.0005052159 | 0.0005022752
-28.5 | 0.0006220009 | 0.0006426529 | 0.000625399 | 0.0006293617 | 0.0006043848 | 0.0005786458 | 0.0005708556 | 0.0005470426 | 0.0005124521 | 0.0004952794 | 0.0004840503 | 0.000484082 | 0.0004758256 | 0.0004751644 | 0.0004946608 | 0.0004914065 | 0.0004994749 | 0.0004954871 | 0.0005043285
-28.4 | 0.0006230076 | 0.0006251275 | 0.0006360547 | 0.0006401506 | 0.0006072325 | 0.0005807564 | 0.0005864045 | 0.0005424665 | 0.0005022034 | 0.0005017404 | 0.0004851388 | 0.0004785962 | 0.0004811063 | 0.0004833181 | 0.0004899494 | 0.0004898007 | 0.0005007153 | 0.0004978433 | 0.000514252
-28.3 | 0.0006271226 | 0.0006417316 | 0.0006374581 | 0.0006386766 | 0.0005965834 | 0.000589869 | 0.0005711516 | 0.0005455216 | 0.0005182797 | 0.0004828532 | 0.0004798272 | 0.0004873475 | 0.0004692681 | 0.000492875 | 0.0004741249 | 0.0004838244 | 0.0004968179 | 0.0005034238 | 0.000504479
-28.2 | 0.0006210677 | 0.0006249736 | 0.0006324702 | 0.0006244736 | 0.000599799 | 0.0005895722 | 0.0005790166 | 0.0005384173 | 0.0005077869 | 0.0004964586 | 0.0004769431 | 0.0004822095 | 0.0004712418 | 0.0004795945 | 0.0004813591 | 0.0004972861 | 0.0005071911 | 0.0005133341 | 0.0004950474
-28.1 | 0.0006133474 | 0.0006149208 | 0.0006370817 | 0.0006267725 | 0.0006082243 | 0.0005860585 | 0.000550375 | 0.0005400972 | 0.0005044689 | 0.0005002936 | 0.0004851637 | 0.0004839854 | 0.0004891243 | 0.0004761904 | 0.0004925502 | 0.0004923458 | 0.0005045609 | 0.0005007005 | 0.0005055342
-28 | 0.0006371618 | 0.0006365962 | 0.000643011 | 0.0006380583 | 0.0006090145 | 0.0005822427 | 0.0005636903 | 0.000532724 | 0.0004912324 | 0.0004928542 | 0.000483532 | 0.0004875521 | 0.0004841741 | 0.0004837578 | 0.0004847698 | 0.0004912112 | 0.0004842216 | 0.0004942571 | 0.0004922674
-27.9 | 0.0006139437 | 0.0006113591 | 0.0006284964 | 0.0006106324 | 0.0006074985 | 0.0005714813 | 0.0005597578 | 0.0005240352 | 0.0005218815 | 0.0005010544 | 0.0004695423 | 0.0004760817 | 0.0004862085 | 0.0004769417 | 0.0004762997 | 0.0004841498 | 0.00049555 | 0.00049303 | 0.0004944681
-27.8 | 0.0006150066 | 0.0006206123 | 0.0006278513 | 0.0006217506 | 0.0005950826 | 0.0005872009 | 0.0005711075 | 0.0005328666 | 0.0005238771 | 0.0004922186 | 0.0004851962 | 0.0004814592 | 0.0004872063 | 0.0004769963 | 0.0004859286 | 0.0004966847 | 0.0005012646 | 0.0005035393 | 0.0005174401
-27.7 | 0.0006187638 | 0.0006236203 | 0.0006199232 | 0.000619647 | 0.0006076126 | 0.0005884521 | 0.0005679216 | 0.0005381036 | 0.0005072508 | 0.0004933576 | 0.0004951833 | 0.0004804303 | 0.0004659838 | 0.0004750092 | 0.000479809 | 0.000480957 | 0.0004910448 | 0.0005007488 | 0.0004977151
-27.6 | 0.0006098039 | 0.000616012 | 0.0006138877 | 0.0006276784 | 0.0006131933 | 0.0005714142 | 0.000567429 | 0.000537101 | 0.0005099813 | 0.0004894295 | 0.0004950502 | 0.0004784892 | 0.0004709124 | 0.000480519 | 0.0004820505 | 0.0004860245 | 0.0004799961 | 0.0004995422 | 0.0004947859
-27.5 | 0.0006038839 | 0.0006167262 | 0.0006149932 | 0.0006055252 | 0.0005901502 | 0.0005686408 | 0.0005737663 | 0.0005396977 | 0.0005109628 | 0.0004894353 | 0.0004854526 | 0.0004777591 | 0.000478458 | 0.0004836037 | 0.0004699903 | 0.0004907359 | 0.0004913922 | 0.0005036651 | 0.0004847954
-27.4 | 0.0006166927 | 0.0006244403 | 0.0006152374 | 0.0006236433 | 0.0005970718 | 0.0005750621 | 0.0005679045 | 0.0005321435 | 0.0005137707 | 0.0004947353 | 0.0004813775 | 0.0004823324 | 0.0004761732 | 0.000477777 | 0.0004870712 | 0.0004801149 | 0.0005066627 | 0.0004957705 | 0.0004912461
-27.3 | 0.0006076746 | 0.0006087766 | 0.0006155613 | 0.000621712 | 0.0006081358 | 0.0005744809 | 0.0005496831 | 0.0005406924 | 0.0005245904 | 0.0004901731 | 0.0004788348 | 0.0004850839 | 0.0004808164 | 0.0004769848 | 0.0004872735 | 0.0004864957 | 0.0004962632 | 0.0004920954 | 0.0005137768
-27.2 | 0.000600986 | 0.0006129591 | 0.0006150595 | 0.0006158924 | 0.0005847897 | 0.0005770516 | 0.0005555352 | 0.00052919 | 0.0005005162 | 0.0004936904 | 0.0004895409 | 0.0004768949 | 0.0004805756 | 0.0004684225 | 0.0004878068 | 0.0004733712 | 0.000485761 | 0.000508361 | 0.0004875851
-27.1 | 0.0006097041 | 0.0006068714 | 0.0006317198 | 0.0006193305 | 0.0006062666 | 0.0005835926 | 0.0005668941 | 0.0005272545 | 0.0005044405 | 0.0004967465 | 0.0004771212 | 0.0004867771 | 0.0004752271 | 0.0004760177 | 0.000475169 | 0.0004854037 | 0.0004938956 | 0.0004881373 | 0.0004927996
-27 | 0.0006227535 | 0.000602288 | 0.0006108297 | 0.0006156334 | 0.0005990026 | 0.0005646817 | 0.0005634374 | 0.0005361544 | 0.0005057422 | 0.0005086073 | 0.0004707802 | 0.0004806849 | 0.0004801042 | 0.0004752533 | 0.0004667703 | 0.0004918952 | 0.0004859314 | 0.0004929366 | 0.0004943825
-26.9 | 0.0006160813 | 0.000601143 | 0.0006142999 | 0.000618304 | 0.0005908349 | 0.0005773636 | 0.0005626281 | 0.0005258688 | 0.0005185786 | 0.0005073723 | 0.0004790291 | 0.0004764003 | 0.0004694567 | 0.0004833925 | 0.0004921466 | 0.00048398 | 0.0004931249 | 0.000489073 | 0.0004912855
-26.8 | 0.0005957414 | 0.0006071717 | 0.000607001 | 0.0006226174 | 0.0005854756 | 0.000576986 | 0.00055405 | 0.000531263 | 0.0005267615 | 0.0004863737 | 0.0004755404 | 0.000482264 | 0.0004884518 | 0.0004790898 | 0.0004766432 | 0.0004784572 | 0.0004752237 | 0.0005024761 | 0.0004968238
-26.7 | 0.000609307 | 0.0006041932 | 0.0006026218 | 0.0006061484 | 0.0005955405 | 0.0005695511 | 0.0005711724 | 0.0005313445 | 0.000510131 | 0.0004891366 | 0.0004846257 | 0.0004723439 | 0.0004767207 | 0.0004809444 | 0.0004912627 | 0.0004825742 | 0.0004945467 | 0.0004904991 | 0.0004940501
-26.6 | 0.0006124572 | 0.0006155453 | 0.0006005715 | 0.0006116985 | 0.0006080807 | 0.0005685989 | 0.0005632714 | 0.0005136243 | 0.0005094993 | 0.0005037806 | 0.0004774717 | 0.0004833751 | 0.0004834053 | 0.0004814 | 0.0004812777 | 0.0004936556 | 0.0004879121 | 0.0004992796 | 0.0004891973
-26.5 | 0.000614017 | 0.0005961401 | 0.0006082787 | 0.0006101044 | 0.0005896821 | 0.0005694242 | 0.0005598777 | 0.0005431239 | 0.0004993015 | 0.0004988714 | 0.000477182 | 0.0004646147 | 0.0004652984 | 0.0004763166 | 0.0004667471 | 0.0004788608 | 0.0004960377 | 0.0004978183 | 0.0004958287
-26.4 | 0.000602284 | 0.0006092393 | 0.0006048827 | 0.0006160666 | 0.0005951768 | 0.0005675199 | 0.0005505437 | 0.0005445929 | 0.0005062314 | 0.0004992272 | 0.0004741073 | 0.0004625912 | 0.0004767603 | 0.0004783117 | 0.0004819421 | 0.0004864726 | 0.0004990152 | 0.0004832766 | 0.0005016298
-26.3 | 0.0005963227 | 0.000611245 | 0.0006224176 | 0.0006101072 | 0.0005803173 | 0.0005563422 | 0.0005458532 | 0.0005214723 | 0.0005132381 | 0.0004872972 | 0.0004689946 | 0.0004843844 | 0.000464768 | 0.0004837846 | 0.0004744756 | 0.0004846116 | 0.0004957002 | 0.0004918611 | 0.0004935715
-26.2 | 0.0005968845 | 0.0005961369 | 0.000602314 | 0.0005973053 | 0.000576067 | 0.000572895 | 0.0005616227 | 0.0005267107 | 0.0005085798 | 0.0004811195 | 0.0004772215 | 0.0004799219 | 0.0004686494 | 0.0004829449 | 0.0004699106 | 0.0004987124 | 0.0004885049 | 0.0004884624 | 0.0004852433
-26.1 | 0.0005944704 | 0.0006058083 | 0.0005914173 | 0.0006107815 | 0.0005931005 | 0.0005612654 | 0.0005565324 | 0.0005298537 | 0.0005068517 | 0.0004954292 | 0.0004677284 | 0.0004769267 | 0.0004824191 | 0.0004679959 | 0.0004719235 | 0.0004879867 | 0.0004785004 | 0.0004917376 | 0.0004999451
-26 | 0.0005884859 | 0.0005811758 | 0.0006052276 | 0.0006075394 | 0.0005870769 | 0.0005672862 | 0.0005432551 | 0.0005126306 | 0.0005083227 | 0.0004952596 | 0.00047981 | 0.0004746924 | 0.000469278 | 0.0004674586 | 0.0004831471 | 0.0004706421 | 0.0004961734 | 0.0004749533 | 0.0004849073
-25.9 | 0.0005866905 | 0.0005870595 | 0.0006028473 | 0.0005926999 | 0.0005886072 | 0.000564813 | 0.0005552 | 0.0005331709 | 0.0004942934 | 0.0004851261 | 0.0004802447 | 0.0004654503 | 0.0004606079 | 0.0004861013 | 0.0004759947 | 0.0004841965 | 0.0004847586 | 0.0004869377 | 0.0004946244
-25.8 | 0.0006006487 | 0.0005926837 | 0.0006001782 | 0.0005992907 | 0.0005789837 | 0.0005680495 | 0.0005438687 | 0.0005202052 | 0.0005076113 | 0.0005015667 | 0.0004762148 | 0.0004813969 | 0.000476195 | 0.0004787691 | 0.0004751058 | 0.0004821648 | 0.0004816216 | 0.0004837075 | 0.0004918275
-25.7 | 0.00058705 | 0.0005946671 | 0.0006000704 | 0.000589024 | 0.0005777115 | 0.0005557812 | 0.0005445745 | 0.000519254 | 0.0004953156 | 0.0004925813 | 0.0004854731 | 0.0004761551 | 0.0004716038 | 0.0004716682 | 0.0004776928 | 0.0004927782 | 0.0004858412 | 0.0004793619 | 0.0004772448
-25.6 | 0.0005850484 | 0.0006045901 | 0.0006045997 | 0.0005977245 | 0.0005847555 | 0.0005511707 | 0.0005629895 | 0.0005401564 | 0.0004988401 | 0.0004931425 | 0.0004899293 | 0.0004843532 | 0.0004687452 | 0.0004694914 | 0.0004712216 | 0.000474002 | 0.0005007811 | 0.0004777995 | 0.0004871683
-25.5 | 0.0005914791 | 0.0005963355 | 0.0005912588 | 0.0005871953 | 0.0005694801 | 0.0005544218 | 0.0005358945 | 0.0005164445 | 0.0005006871 | 0.0004802809 | 0.0005045207 | 0.0004745416 | 0.000472335 | 0.0004707409 | 0.0004742345 | 0.0004744518 | 0.0004760426 | 0.0004926041 | 0.0004889371
-25.4 | 0.0005841185 | 0.0005845174 | 0.0006110577 | 0.0005915927 | 0.0005815379 | 0.0005577622 | 0.0005361971 | 0.0005251042 | 0.0004953176 | 0.0004928206 | 0.0004871466 | 0.0004668227 | 0.0004796441 | 0.0004581833 | 0.0004774569 | 0.0004726344 | 0.0004936217 | 0.0004714493 | 0.0004891149
-25.3 | 0.000585895 | 0.0005935134 | 0.0005828473 | 0.0005845688 | 0.0005819832 | 0.0005642586 | 0.0005335781 | 0.0005217686 | 0.0005042797 | 0.0004846973 | 0.0004708406 | 0.0004886352 | 0.0004740925 | 0.0004746515 | 0.0004767015 | 0.0004940878 | 0.0004858853 | 0.000477064 | 0.0004876179
-25.2 | 0.000563167 | 0.0005847673 | 0.0005985096 | 0.000579667 | 0.0005864294 | 0.0005570532 | 0.0005462635 | 0.0005290652 | 0.0004971111 | 0.0004861097 | 0.0004819429 | 0.0004746088 | 0.0004776244 | 0.0004822743 | 0.0004748747 | 0.0004781005 | 0.0004833997 | 0.0004839376 | 0.0004878197
-25.1 | 0.0005867751 | 0.0005904653 | 0.0005880243 | 0.0005948657 | 0.0005766626 | 0.0005582501 | 0.0005423974 | 0.0004999877 | 0.0004974917 | 0.0004775925 | 0.0004836246 | 0.0004659741 | 0.0004619143 | 0.0004753218 | 0.0004796789 | 0.0004730375 | 0.0004866472 | 0.0004766584 | 0.0004869843
-25 | 0.0005770258 | 0.0005854292 | 0.0005891094 | 0.0005782029 | 0.0005836423 | 0.0005638205 | 0.0005478479 | 0.0005174313 | 0.0004977594 | 0.0004843019 | 0.0004775745 | 0.0004743385 | 0.0004645117 | 0.0004727027 | 0.0004763166 | 0.0004795894 | 0.0004726119 | 0.0004693145 | 0.0004780524
-24.9 | 0.0005948774 | 0.0005827291 | 0.0005822087 | 0.0005893617 | 0.000573797 | 0.0005476984 | 0.000527975 | 0.0005273722 | 0.0004925167 | 0.0004877151 | 0.0004717773 | 0.0004738108 | 0.0004727091 | 0.0004724524 | 0.000485816 | 0.0004804045 | 0.0004736369 | 0.0004864699 | 0.0004744433
-24.8 | 0.000566994 | 0.0005779183 | 0.0005826412 | 0.000579076 | 0.00056927 | 0.0005577447 | 0.0005363464 | 0.0005227488 | 0.0005029038 | 0.0004828995 | 0.0004769205 | 0.0004733167 | 0.0004683122 | 0.000473208 | 0.0004817628 | 0.0004859075 | 0.0004760462 | 0.0004897608 | 0.0004796439
-24.7 | 0.0005860803 | 0.0005814524 | 0.0005811835 | 0.000589442 | 0.0005719757 | 0.0005547073 | 0.0005409145 | 0.0005281144 | 0.000497332 | 0.0004882941 | 0.0004869004 | 0.0004860065 | 0.0004643297 | 0.000467237 | 0.0004764627 | 0.0004831592 | 0.0004783627 | 0.0004670463 | 0.0004780899
-24.6 | 0.0005608696 | 0.0005843156 | 0.0005844888 | 0.0005847193 | 0.00055447 | 0.0005465716 | 0.0005570495 | 0.0005167945 | 0.0005051111 | 0.0004790669 | 0.0004771859 | 0.0004836981 | 0.000472785 | 0.0004643857 | 0.0004661057 | 0.0004807297 | 0.0004811189 | 0.0004792176 | 0.000477514
-24.5 | 0.0005591469 | 0.0005815488 | 0.0005677899 | 0.0005739734 | 0.0005671925 | 0.0005490462 | 0.0005304916 | 0.0005307256 | 0.0004888696 | 0.0004763492 | 0.0004816596 | 0.0004731603 | 0.000480941 | 0.000476174 | 0.0004728143 | 0.0004738378 | 0.0004788265 | 0.000478034 | 0.0004837824
-24.4 | 0.0005705438 | 0.0005708263 | 0.0005878319 | 0.0005832672 | 0.0005661832 | 0.0005588087 | 0.0005327808 | 0.0005140312 | 0.0004978779 | 0.000482551 | 0.0004697593 | 0.0004756935 | 0.0004719011 | 0.0004709865 | 0.0004692621 | 0.0004797278 | 0.0004742594 | 0.0004697893 | 0.0004923061
-24.3 | 0.0005601345 | 0.0005750071 | 0.000580689 | 0.0005807778 | 0.0005711749 | 0.0005478526 | 0.0005532057 | 0.0005137755 | 0.0004911598 | 0.000491158 | 0.0004733369 | 0.0004646944 | 0.0004769526 | 0.0004745914 | 0.0004520231 | 0.000472743 | 0.0004834424 | 0.0004681142 | 0.0004773101
-24.2 | 0.0005710051 | 0.0005718919 | 0.0005917669 | 0.0005727308 | 0.0005683203 | 0.0005480663 | 0.0005314166 | 0.0005228591 | 0.0004954482 | 0.0004804561 | 0.0004799569 | 0.0004743314 | 0.0004623344 | 0.0004748382 | 0.0004710204 | 0.0004708526 | 0.0004785316 | 0.0004974659 | 0.000473636
-24.1 | 0.0005615511 | 0.0005652925 | 0.0005852724 | 0.000576243 | 0.0005667399 | 0.0005491629 | 0.000549234 | 0.000511474 | 0.0005048959 | 0.0005037451 | 0.0004820472 | 0.0004791921 | 0.0004718129 | 0.0004817604 | 0.0004759134 | 0.0004813022 | 0.000486001 | 0.0004703448 | 0.0004847908
-24 | 0.0005512489 | 0.0005718333 | 0.0005869076 | 0.0005776652 | 0.0005583127 | 0.0005656966 | 0.0005249895 | 0.0005318899 | 0.000494356 | 0.0004892305 | 0.0004902221 | 0.0004883959 | 0.000474494 | 0.0004767539 | 0.0004655525 | 0.0004628011 | 0.000482825 | 0.0004761895 | 0.0004638992
-23.9 | 0.0005698915 | 0.0005747248 | 0.0005841359 | 0.0005614908 | 0.0005590386 | 0.000540656 | 0.000517766 | 0.0005134525 | 0.0005072978 | 0.0004743912 | 0.0004859261 | 0.0004659761 | 0.0004694472 | 0.0004670683 | 0.0004649788 | 0.0004839669 | 0.0004745396 | 0.0004749108 | 0.0004848006
-23.8 | 0.0005787716 | 0.0005739369 | 0.0005616129 | 0.000574104 | 0.0005489984 | 0.0005412226 | 0.0005309343 | 0.0005152884 | 0.0004993062 | 0.0004899627 | 0.0004841303 | 0.000485247 | 0.0004592673 | 0.0004635891 | 0.0004650867 | 0.0004715522 | 0.0004754056 | 0.0004662384 | 0.0004732981
-23.7 | 0.000568796 | 0.0005609712 | 0.0005770299 | 0.0005738048 | 0.0005625797 | 0.000548919 | 0.0005515131 | 0.0005139882 | 0.0005033774 | 0.0004715298 | 0.0004737787 | 0.0004692605 | 0.0004710573 | 0.0004735007 | 0.0004931242 | 0.0004770243 | 0.0004586222 | 0.0004706921 | 0.0004631117
-23.6 | 0.0005573524 | 0.0005617224 | 0.0005787301 | 0.000570592 | 0.0005612087 | 0.0005396714 | 0.000525862 | 0.0005136751 | 0.0004953541 | 0.0004744416 | 0.0004754305 | 0.0004700944 | 0.0004700197 | 0.0004654741 | 0.0004812264 | 0.0004703545 | 0.0004800694 | 0.0004723085 | 0.0004729693
-23.5 | 0.0005616618 | 0.0005739391 | 0.0005693058 | 0.0005822744 | 0.0005438445 | 0.0005337133 | 0.0005397399 | 0.0005167783 | 0.0004979587 | 0.0004818278 | 0.0004805753 | 0.000470709 | 0.0004683475 | 0.000455363 | 0.0004712537 | 0.00045731 | 0.0004712187 | 0.0004716377 | 0.0004753078
-23.4 | 0.000566326 | 0.00056547 | 0.0005635551 | 0.0005775066 | 0.0005681256 | 0.0005391042 | 0.0005382007 | 0.0005241743 | 0.0004848852 | 0.0004832641 | 0.0004724074 | 0.0004783509 | 0.0004829055 | 0.0004754843 | 0.0004799612 | 0.0004726933 | 0.0004670758 | 0.0004759084 | 0.0004684061
-23.3 | 0.0005688739 | 0.0005470289 | 0.0005745997 | 0.000579564 | 0.0005563373 | 0.0005527501 | 0.0005433455 | 0.0005127802 | 0.0004945989 | 0.0004816409 | 0.0004639467 | 0.0004759681 | 0.0004777727 | 0.000473726 | 0.0004676577 | 0.0004736416 | 0.0004908687 | 0.0004676323 | 0.000479679
-23.2 | 0.0005477709 | 0.0005720878 | 0.0005535667 | 0.0005824866 | 0.0005641323 | 0.0005452508 | 0.0005306889 | 0.0005026668 | 0.0004984483 | 0.0004786138 | 0.0004956109 | 0.0004818597 | 0.0004655303 | 0.0004668279 | 0.000472718 | 0.0004627592 | 0.0004670131 | 0.0004747506 | 0.0004704985
-23.1 | 0.0005608837 | 0.0005601004 | 0.0005653589 | 0.0005583346 | 0.0005508677 | 0.0005557311 | 0.0005274802 | 0.0005107246 | 0.0004888766 | 0.0004770936 | 0.0004729451 | 0.0004700078 | 0.0004773746 | 0.0004736869 | 0.000477654 | 0.0004669086 | 0.000472505 | 0.0004738538 | 0.0004641761
-23 | 0.0005503714 | 0.0005648902 | 0.0005622444 | 0.0005708784 | 0.0005595217 | 0.0005495463 | 0.0005249928 | 0.0005029807 | 0.0004900236 | 0.0004944945 | 0.000476289 | 0.0004649343 | 0.0004693371 | 0.0004673022 | 0.0004788314 | 0.0004736342 | 0.0004703668 | 0.000467937 | 0.0004765192
-22.9 | 0.0005491393 | 0.000557429 | 0.0005643348 | 0.000565599 | 0.0005502283 | 0.0005424205 | 0.0005287973 | 0.0004996635 | 0.0004989791 | 0.0004898294 | 0.0004802551 | 0.0004658317 | 0.0004727949 | 0.0004633937 | 0.0004739022 | 0.000457644 | 0.0004700336 | 0.0004644976 | 0.0004767233
-22.8 | 0.00056701 | 0.0005479753 | 0.0005531935 | 0.0005669368 | 0.0005457994 | 0.0005368142 | 0.0005282823 | 0.0005103365 | 0.00049639 | 0.0004801429 | 0.000480642 | 0.0004749958 | 0.0004773614 | 0.0004591413 | 0.0004699166 | 0.0004743569 | 0.0004696737 | 0.000472502 | 0.0004821678
-22.7 | 0.0005535915 | 0.0005534768 | 0.0005582916 | 0.0005682305 | 0.0005577018 | 0.0005392004 | 0.0005323173 | 0.0005065537 | 0.0005037131 | 0.0004763608 | 0.0004836185 | 0.0004718951 | 0.0004690301 | 0.0004790066 | 0.0004842575 | 0.0004774843 | 0.0004772799 | 0.0004761577 | 0.0004682308
-22.6 | 0.0005506806 | 0.0005686696 | 0.00055988 | 0.0005652767 | 0.0005465819 | 0.000545798 | 0.0005285941 | 0.0005018853 | 0.0004857769 | 0.0004823243 | 0.0004678357 | 0.0004694039 | 0.0004651764 | 0.0004840808 | 0.000477804 | 0.0004697657 | 0.0004704015 | 0.0004670301 | 0.0004776982
-22.5 | 0.0005507748 | 0.0005522415 | 0.0005686334 | 0.0005669702 | 0.0005494461 | 0.0005334848 | 0.0005189617 | 0.0005063497 | 0.0004881792 | 0.0004819097 | 0.0004771743 | 0.0004807305 | 0.0004759694 | 0.0004640163 | 0.0004683648 | 0.0004715019 | 0.0004598486 | 0.0004745816 | 0.0004576614
-22.4 | 0.0005615769 | 0.0005426592 | 0.0005527479 | 0.0005701325 | 0.0005460671 | 0.0005409101 | 0.0005287791 | 0.0005196271 | 0.0004906979 | 0.0004831138 | 0.0004732011 | 0.0004903292 | 0.0004783401 | 0.0004638715 | 0.0004781032 | 0.0004552051 | 0.0004762032 | 0.0004635443 | 0.0004729076
-22.3 | 0.0005436196 | 0.0005580929 | 0.0005561211 | 0.0005629126 | 0.0005597185 | 0.0005406588 | 0.0005404538 | 0.0005094511 | 0.0004993805 | 0.0004904938 | 0.0004864869 | 0.0004760311 | 0.0004734518 | 0.0004692327 | 0.00046687 | 0.0004756072 | 0.000473791 | 0.0004764552 | 0.000467383
-22.2 | 0.0005350824 | 0.0005560465 | 0.0005548204 | 0.0005625363 | 0.0005449122 | 0.0005346693 | 0.0005249225 | 0.0005115024 | 0.0005024785 | 0.0004979 | 0.0004668592 | 0.0004722669 | 0.0004807301 | 0.0004634319 | 0.0004618808 | 0.0004725441 | 0.0004810241 | 0.0004700819 | 0.0004709682
-22.1 | 0.0005339457 | 0.0005460152 | 0.0005538595 | 0.0005697503 | 0.0005468329 | 0.0005442386 | 0.0005290735 | 0.000504613 | 0.0004891223 | 0.000473989 | 0.0004711554 | 0.0004697544 | 0.0004745573 | 0.0004791633 | 0.0004657445 | 0.0004705655 | 0.0004602976 | 0.0004691073 | 0.0004648446
-22 | 0.0005351213 | 0.0005584771 | 0.0005532446 | 0.0005589248 | 0.0005494349 | 0.0005184998 | 0.0005289825 | 0.0005156062 | 0.0004932593 | 0.0004748484 | 0.0004809483 | 0.0004690817 | 0.0004698257 | 0.0004701447 | 0.0004785397 | 0.0004804017 | 0.0004766974 | 0.0004697781 | 0.0004716211
-21.9 | 0.000547189 | 0.000545416 | 0.0005531734 | 0.0005552423 | 0.0005625719 | 0.0005371836 | 0.0005277469 | 0.000512284 | 0.0004845167 | 0.0004686787 | 0.0004811021 | 0.000465311 | 0.0004738335 | 0.0004695812 | 0.0004524192 | 0.0004720721 | 0.000473024 | 0.000476797 | 0.0004638021
-21.8 | 0.0005407467 | 0.0005526308 | 0.0005535 | 0.0005550251 | 0.0005387158 | 0.000541909 | 0.0005127831 | 0.0004955007 | 0.0004906404 | 0.0004749792 | 0.0004624058 | 0.0004769994 | 0.0004651124 | 0.0004672402 | 0.000466934 | 0.0004638487 | 0.0004814083 | 0.0004706034 | 0.0004693143
-21.7 | 0.0005330913 | 0.0005444521 | 0.0005473483 | 0.0005403259 | 0.0005415368 | 0.0005364804 | 0.0005175071 | 0.0004981471 | 0.0004861605 | 0.0004822327 | 0.0004701436 | 0.0004840165 | 0.0004561788 | 0.0004795596 | 0.0004751366 | 0.0004642767 | 0.0004635568 | 0.000483402 | 0.000457815
-21.6 | 0.0005414293 | 0.000555573 | 0.0005439239 | 0.0005438173 | 0.000548879 | 0.0005298238 | 0.0005177225 | 0.0005139887 | 0.0004947588 | 0.000476999 | 0.0004785838 | 0.0004586803 | 0.0004569035 | 0.0004542878 | 0.0004799452 | 0.0004719609 | 0.0004713332 | 0.0004680066 | 0.0004617386
-21.5 | 0.0005355342 | 0.0005546144 | 0.0005478623 | 0.0005582298 | 0.0005372732 | 0.0005397154 | 0.0005236714 | 0.0005051703 | 0.0004822736 | 0.0004749408 | 0.0004741183 | 0.0004616681 | 0.0004701589 | 0.0004672669 | 0.0004688468 | 0.0004650777 | 0.0004576902 | 0.0004851165 | 0.0004756486
-21.4 | 0.0005419411 | 0.000541579 | 0.0005496659 | 0.0005547357 | 0.0005418847 | 0.0005315551 | 0.0005244545 | 0.0004897404 | 0.0004888518 | 0.0004702613 | 0.0004847678 | 0.0004746896 | 0.0004678806 | 0.0004791262 | 0.0004636354 | 0.0004760953 | 0.0004703428 | 0.0004816838 | 0.0004628379
-21.3 | 0.0005401384 | 0.0005404533 | 0.0005320197 | 0.0005443138 | 0.000545843 | 0.0005359982 | 0.0005306781 | 0.0005114464 | 0.0004844145 | 0.000484427 | 0.0004783446 | 0.0004930923 | 0.0004731579 | 0.000459733 | 0.0004585433 | 0.0004664287 | 0.0004577576 | 0.0004560144 | 0.0004628803
-21.2 | 0.0005420184 | 0.0005336334 | 0.0005534174 | 0.0005562188 | 0.0005326524 | 0.0005231529 | 0.0005145077 | 0.0004993214 | 0.0004813131 | 0.0004767138 | 0.0004672193 | 0.0004560778 | 0.0004691499 | 0.0004682444 | 0.0004550932 | 0.0004704386 | 0.0004656408 | 0.0004642203 | 0.0004653502
-21.1 | 0.0005335083 | 0.0005348581 | 0.0005381199 | 0.0005383738 | 0.0005340795 | 0.0005324519 | 0.0005177715 | 0.0004938012 | 0.000483069 | 0.0004801934 | 0.000475397 | 0.0004901225 | 0.0004649071 | 0.0004706431 | 0.0004676051 | 0.0004612311 | 0.0004640905 | 0.0004603341 | 0.0004544724
-21 | 0.0005449752 | 0.0005333149 | 0.0005389733 | 0.0005517459 | 0.0005409643 | 0.0005435342 | 0.0005159118 | 0.0005090686 | 0.0004843313 | 0.0004921041 | 0.0004702341 | 0.0004736281 | 0.000473814 | 0.0004635463 | 0.0004674328 | 0.0004648406 | 0.0004729309 | 0.000464835 | 0.0004680617
-20.9 | 0.0005322883 | 0.0005368967 | 0.0005503764 | 0.0005516064 | 0.0005440967 | 0.000519388 | 0.0005170426 | 0.0005023023 | 0.0004868118 | 0.0004775375 | 0.000462876 | 0.0004671365 | 0.0004925401 | 0.0004738504 | 0.0004623384 | 0.0004690408 | 0.0004655065 | 0.0004674782 | 0.0004673491
-20.8 | 0.0005410123 | 0.0005424752 | 0.0005457853 | 0.0005540134 | 0.0005423543 | 0.0005163476 | 0.0005252433 | 0.0005032697 | 0.00048127 | 0.0004915521 | 0.0004809468 | 0.0004605434 | 0.0004723298 | 0.000463329 | 0.0004699161 | 0.0004658912 | 0.0004836751 | 0.0004635241 | 0.0004649908
-20.7 | 0.0005302652 | 0.0005294795 | 0.0005497224 | 0.0005446572 | 0.0005326096 | 0.0005266458 | 0.0005193593 | 0.0005077394 | 0.0004934158 | 0.0004827894 | 0.000471402 | 0.0004766468 | 0.0004671978 | 0.0004686121 | 0.0004562164 | 0.0004669369 | 0.0004554671 | 0.0004562785 | 0.0004791289
-20.6 | 0.0005293862 | 0.0005287055 | 0.0005367674 | 0.0005431101 | 0.0005331198 | 0.0005354519 | 0.0005154604 | 0.0005076097 | 0.0004757537 | 0.0004717484 | 0.0004737494 | 0.0004660047 | 0.0004658449 | 0.0004655781 | 0.0004723541 | 0.0004573769 | 0.0004711193 | 0.0004632198 | 0.0004636313
-20.5 | 0.0005336032 | 0.0005227607 | 0.0005339264 | 0.0005334515 | 0.0005327355 | 0.0005259172 | 0.0005191199 | 0.0004989566 | 0.0004848879 | 0.0004743662 | 0.0004783384 | 0.0004780063 | 0.0004653401 | 0.0004689016 | 0.0004662841 | 0.0004584992 | 0.0004670812 | 0.0004653959 | 0.0004605059
-20.4 | 0.0005360186 | 0.0005311268 | 0.0005340147 | 0.0005518613 | 0.0005320084 | 0.000519769 | 0.0005321307 | 0.0004900663 | 0.0004906669 | 0.0004798565 | 0.0004633286 | 0.0004718426 | 0.0004710101 | 0.0004607794 | 0.0004654525 | 0.0004581942 | 0.0004741751 | 0.0004657834 | 0.0004495898
-20.3 | 0.00051168 | 0.0005254682 | 0.0005371575 | 0.0005378036 | 0.0005341685 | 0.0005260976 | 0.0005115034 | 0.0005024256 | 0.0004883071 | 0.0004724302 | 0.0004772531 | 0.0004756802 | 0.0004731854 | 0.0004590075 | 0.0004751507 | 0.0004711239 | 0.0004750448 | 0.0004579046 | 0.0004684412
-20.2 | 0.0005303107 | 0.0005211171 | 0.0005299697 | 0.0005407639 | 0.0005366566 | 0.0005278862 | 0.0005130897 | 0.000501169 | 0.0004803264 | 0.0004758684 | 0.0004681018 | 0.000471454 | 0.000466025 | 0.000470387 | 0.0004536398 | 0.0004778045 | 0.0004637677 | 0.0004629212 | 0.0004586613
-20.1 | 0.0005316566 | 0.0005205025 | 0.0005279072 | 0.0005308929 | 0.0005306653 | 0.0005194034 | 0.0005112971 | 0.0004856215 | 0.000480714 | 0.0004839197 | 0.0004727081 | 0.0004680085 | 0.0004582685 | 0.0004759297 | 0.0004618376 | 0.0004551785 | 0.0004617525 | 0.0004686724 | 0.0004682392
-20 | 0.0005218243 | 0.0005202576 | 0.0005351577 | 0.0005369429 | 0.0005109612 | 0.0005213122 | 0.000509 | 0.0004918392 | 0.0004826187 | 0.0004660632 | 0.0004699345 | 0.0004858806 | 0.0004674107 | 0.000474734 | 0.0004645864 | 0.0004628146 | 0.0004539396 | 0.0004577972 | 0.0004587194
-19.9 | 0.0005151991 | 0.0005132313 | 0.0005194446 | 0.0005326389 | 0.0005268259 | 0.0005159811 | 0.0005097106 | 0.0004966382 | 0.0004863388 | 0.0004758852 | 0.0004722383 | 0.0004674119 | 0.0004556138 | 0.0004689573 | 0.0004524275 | 0.0004586973 | 0.0004651357 | 0.0004581425 | 0.0004564651
-19.8 | 0.0005205 | 0.00053587 | 0.0005387905 | 0.0005343613 | 0.0005357053 | 0.0005257164 | 0.0005105454 | 0.0004959315 | 0.0004763073 | 0.0004734792 | 0.0004691812 | 0.0004645414 | 0.0004628673 | 0.0004651576 | 0.0004605045 | 0.0004469002 | 0.0004675571 | 0.000459839 | 0.0004576197
-19.7 | 0.0005270756 | 0.0005228567 | 0.000523058 | 0.0005293443 | 0.0005170719 | 0.0005176232 | 0.0005208693 | 0.0005008291 | 0.0004817713 | 0.0004788566 | 0.0004635158 | 0.000472247 | 0.0004589862 | 0.0004614026 | 0.0004617417 | 0.0004593526 | 0.0004592171 | 0.0004584552 | 0.000465658
-19.6 | 0.0005196011 | 0.0005150676 | 0.0005331337 | 0.0005435867 | 0.0005164043 | 0.0005056474 | 0.0005215079 | 0.0004954567 | 0.0004869923 | 0.0004630677 | 0.0004647745 | 0.0004642635 | 0.0004566906 | 0.0004728616 | 0.0004556582 | 0.0004683266 | 0.0004695978 | 0.0004622698 | 0.0004610629
-19.5 | 0.0005309867 | 0.00051101 | 0.0005420294 | 0.0005268804 | 0.0005339651 | 0.0005156714 | 0.0005039074 | 0.0004947977 | 0.00047089 | 0.0004730824 | 0.0004734989 | 0.0004733594 | 0.0004659239 | 0.0004601864 | 0.0004632776 | 0.0004610408 | 0.0004645366 | 0.0004612074 | 0.0004552152
-19.4 | 0.0005134957 | 0.0005161559 | 0.0005220855 | 0.0005382401 | 0.0005233109 | 0.0005108539 | 0.0005030422 | 0.0004798179 | 0.0004826949 | 0.0004723087 | 0.0004595092 | 0.0004794221 | 0.0004474062 | 0.0004617414 | 0.000454419 | 0.0004772593 | 0.0004572137 | 0.0004570414 | 0.0004639622
-19.3 | 0.0005205982 | 0.0004903234 | 0.0005242378 | 0.0005346503 | 0.0005163393 | 0.0005131215 | 0.0005094876 | 0.0004946053 | 0.0004855044 | 0.0004754928 | 0.0004686771 | 0.0004817606 | 0.0004619335 | 0.0004678834 | 0.0004526022 | 0.0004625468 | 0.0004576601 | 0.00044881 | 0.0004679773
-19.2 | 0.0005041515 | 0.0005170876 | 0.0005273525 | 0.0005302326 | 0.0005251601 | 0.0005157323 | 0.0005245863 | 0.0004915798 | 0.000479435 | 0.0004643613 | 0.0004697389 | 0.000471945 | 0.0004632958 | 0.0004717059 | 0.000462333 | 0.000447804 | 0.0004722165 | 0.000454365 | 0.000446612
-19.1 | 0.0005090253 | 0.000520792 | 0.0005320622 | 0.0005197396 | 0.0005135786 | 0.0005071451 | 0.0004969332 | 0.0004941202 | 0.0004825381 | 0.0004739119 | 0.0004586277 | 0.0004834207 | 0.0004487252 | 0.0004607774 | 0.0004678406 | 0.0004710225 | 0.0004635253 | 0.0004725085 | 0.0004518664
-19 | 0.0005148213 | 0.0005181446 | 0.0005192217 | 0.0005283616 | 0.0005228223 | 0.0005146703 | 0.0005092025 | 0.0005030955 | 0.000474748 | 0.0004653422 | 0.0004636968 | 0.0004649024 | 0.0004707145 | 0.0004645017 | 0.0004539724 | 0.0004518584 | 0.0004651932 | 0.0004392759 | 0.0004662803
-18.9 | 0.0005201832 | 0.0005024558 | 0.0005435392 | 0.0005354998 | 0.0005284176 | 0.0005155722 | 0.0005166716 | 0.0004940618 | 0.0004874045 | 0.0004749252 | 0.0004666276 | 0.0004620663 | 0.0004635407 | 0.000460614 | 0.0004622306 | 0.0004635815 | 0.0004651789 | 0.0004626477 | 0.0004695045
-18.8 | 0.0005049078 | 0.0005197187 | 0.0005133313 | 0.000520395 | 0.0005294124 | 0.0005121972 | 0.0005169235 | 0.0004895877 | 0.0004845631 | 0.0004728333 | 0.0004664513 | 0.0004607096 | 0.0004582273 | 0.0004754868 | 0.0004646477 | 0.0004700153 | 0.0004699786 | 0.000458133 | 0.0004531937
-18.7 | 0.0005116755 | 0.000512744 | 0.0005220093 | 0.0005324158 | 0.0005038838 | 0.0005132115 | 0.0005136255 | 0.0005001269 | 0.0004839318 | 0.0004733725 | 0.0004768611 | 0.0004687243 | 0.00046392 | 0.0004556266 | 0.0004592253 | 0.0004597422 | 0.0004676792 | 0.0004607633 | 0.0004664789
-18.6 | 0.0005113962 | 0.0005085171 | 0.0005131841 | 0.0005305966 | 0.0005187557 | 0.0005182765 | 0.0004906102 | 0.0005070862 | 0.0004849866 | 0.0004867768 | 0.0004672544 | 0.000467412 | 0.0004680593 | 0.0004727982 | 0.0004747195 | 0.0004565292 | 0.0004619102 | 0.0004600445 | 0.0004635498
-18.5 | 0.0005142069 | 0.0004928284 | 0.0005194843 | 0.0005236796 | 0.0005001239 | 0.0005169016 | 0.0004994815 | 0.0004963824 | 0.0004847332 | 0.0004801064 | 0.000472008 | 0.0004738607 | 0.0004639287 | 0.0004668377 | 0.0004682183 | 0.0004613285 | 0.0004768603 | 0.0004540368 | 0.0004564357
-18.4 | 0.0004994257 | 0.000507432 | 0.0005245754 | 0.0005270121 | 0.0005172681 | 0.0005187625 | 0.0005186148 | 0.0004931262 | 0.0004706907 | 0.0004722458 | 0.00047329 | 0.0004597039 | 0.000467167 | 0.0004715644 | 0.0004675819 | 0.0004742848 | 0.0004641311 | 0.0004517525 | 0.0004500468
-18.3 | 0.0005078907 | 0.000521269 | 0.0005123642 | 0.0005305194 | 0.0005243604 | 0.0005053169 | 0.0004996011 | 0.0004945613 | 0.0004862938 | 0.0004682463 | 0.0004753328 | 0.0004678778 | 0.0004714695 | 0.0004607831 | 0.0004623702 | 0.0004713167 | 0.000460154 | 0.0004462152 | 0.0004558281
-18.2 | 0.000495731 | 0.0005017258 | 0.0005046623 | 0.0005242514 | 0.0005117706 | 0.0005092049 | 0.0004986605 | 0.0004861658 | 0.000481319 | 0.000476374 | 0.0004656669 | 0.0004722307 | 0.0004733688 | 0.0004713154 | 0.0004692302 | 0.0004635564 | 0.0004599751 | 0.0004625708 | 0.000452757
-18.1 | 0.0005141302 | 0.0004955767 | 0.0005141454 | 0.000525428 | 0.0005137781 | 0.0005070533 | 0.0004988564 | 0.0004791211 | 0.0004792615 | 0.0004668218 | 0.0004650457 | 0.000465618 | 0.0004623898 | 0.0004702901 | 0.0004584454 | 0.0004656125 | 0.0004790729 | 0.0004605592 | 0.0004599912
-18 | 0.0005113433 | 0.0005068809 | 0.0005077573 | 0.000503251 | 0.0005149685 | 0.0005037278 | 0.0005014562 | 0.000491791 | 0.0004749666 | 0.0004612121 | 0.0004681393 | 0.00046736 | 0.0004582046 | 0.0004555538 | 0.0004615944 | 0.0004600161 | 0.000457466 | 0.0004560984 | 0.0004504503
-17.9 | 0.00051109 | 0.000513323 | 0.0005151272 | 0.0005151346 | 0.0005171135 | 0.0005090339 | 0.0005075446 | 0.0004853953 | 0.0004780845 | 0.0004618736 | 0.0004711742 | 0.0004680811 | 0.0004579685 | 0.0004616529 | 0.0004541613 | 0.0004492686 | 0.0004536342 | 0.0004546154 | 0.0004506922
-17.8 | 0.0004969453 | 0.0004997654 | 0.0004995645 | 0.0004993432 | 0.0005137658 | 0.0005057022 | 0.0005030967 | 0.0005000574 | 0.0004835584 | 0.0004678656 | 0.0004714177 | 0.0004682988 | 0.0004618407 | 0.0004657271 | 0.0004730185 | 0.0004706244 | 0.0004582476 | 0.0004488061 | 0.0004593035
-17.7 | 0.0004941577 | 0.0005015355 | 0.0005069721 | 0.0005135978 | 0.000520137 | 0.0005043175 | 0.0005032448 | 0.0004775477 | 0.000479468 | 0.0004576765 | 0.0004604978 | 0.0004681002 | 0.0004698953 | 0.0004675385 | 0.0004561813 | 0.0004585774 | 0.0004658702 | 0.0004419632 | 0.0004540494
-17.6 | 0.0004963901 | 0.0005024147 | 0.0005086598 | 0.0005133719 | 0.000509303 | 0.0005068029 | 0.0005103493 | 0.0004937783 | 0.0004757307 | 0.0004642721 | 0.0004736715 | 0.0004808406 | 0.0004647109 | 0.0004595917 | 0.0004712255 | 0.000468278 | 0.0004530315 | 0.000458216 | 0.0004597289
-17.5 | 0.0004984267 | 0.0005066106 | 0.0005097343 | 0.0005117689 | 0.0005074615 | 0.0004993076 | 0.0004994372 | 0.0005013007 | 0.0004774294 | 0.0004760897 | 0.000472171 | 0.0004618747 | 0.0004596085 | 0.0004669142 | 0.0004641234 | 0.0004736809 | 0.0004489131 | 0.0004542951 | 0.0004533933
-17.4 | 0.000508271 | 0.0005000901 | 0.0005169794 | 0.0005225548 | 0.0005087064 | 0.0004894882 | 0.0004948612 | 0.0004766537 | 0.0004765259 | 0.0004707307 | 0.0004557755 | 0.0004581197 | 0.0004673553 | 0.0004636884 | 0.0004483542 | 0.000458501 | 0.0004544012 | 0.0004385222 | 0.0004531309
-17.3 | 0.0004972535 | 0.0004983601 | 0.0004976759 | 0.0005108429 | 0.0005059654 | 0.0005030449 | 0.0005109285 | 0.0004865298 | 0.0004791358 | 0.000477953 | 0.0004647601 | 0.0004678932 | 0.000463768 | 0.0004568162 | 0.0004557749 | 0.0004547069 | 0.0004614605 | 0.0004611661 | 0.000458273
-17.2 | 0.0004978583 | 0.0004940101 | 0.0005047441 | 0.0005190891 | 0.0005079185 | 0.0005033648 | 0.0005019498 | 0.0004826094 | 0.0004832153 | 0.0004727476 | 0.0004673163 | 0.0004600054 | 0.0004575176 | 0.0004640846 | 0.000453838 | 0.0004652382 | 0.0004590488 | 0.0004657018 | 0.0004657198
-17.1 | 0.0004913336 | 0.0004997078 | 0.0005088811 | 0.0005089104 | 0.0005004214 | 0.0005115378 | 0.0004910401 | 0.000486867 | 0.0004975419 | 0.0004698671 | 0.0004691163 | 0.000468251 | 0.0004666728 | 0.0004642048 | 0.000455156 | 0.0004602405 | 0.0004628038 | 0.0004573472 | 0.0004431058
-17 | 0.0005001359 | 0.0004995003 | 0.0004966352 | 0.0005182339 | 0.000497163 | 0.0004865673 | 0.0004992197 | 0.0004642844 | 0.0004877824 | 0.0004635935 | 0.0004651206 | 0.0004579372 | 0.0004727263 | 0.0004677358 | 0.0004496551 | 0.0004702416 | 0.0004591401 | 0.0004505376 | 0.0004609223
-16.9 | 0.0004799702 | 0.000494761 | 0.0005097522 | 0.000501309 | 0.000520206 | 0.0005013 | 0.0004907457 | 0.0004770272 | 0.0004811911 | 0.0004733703 | 0.0004690089 | 0.0004619993 | 0.0004677731 | 0.0004577413 | 0.0004620717 | 0.0004564973 | 0.0004507817 | 0.0004607178 | 0.0004652218
-16.8 | 0.0004891366 | 0.0004997936 | 0.00050223 | 0.0005160638 | 0.0004939975 | 0.0004992106 | 0.0004942781 | 0.0004920876 | 0.0004782686 | 0.0004688554 | 0.0004638276 | 0.000477877 | 0.0004589131 | 0.0004621195 | 0.0004740202 | 0.0004597671 | 0.0004583191 | 0.0004519931 | 0.0004569459
-16.7 | 0.0004981737 | 0.0004892715 | 0.0004945553 | 0.0005030775 | 0.0005101223 | 0.0004913211 | 0.0004911422 | 0.0004747683 | 0.0004738205 | 0.0004696988 | 0.000468345 | 0.0004580763 | 0.0004647745 | 0.0004592266 | 0.0004539867 | 0.0004634027 | 0.0004535571 | 0.0004618076 | 0.000461656
-16.6 | 0.0004902758 | 0.0004828596 | 0.0004928541 | 0.0005098259 | 0.0004962513 | 0.0005015748 | 0.0005016976 | 0.000480738 | 0.0004780197 | 0.0004666975 | 0.0004684429 | 0.0004748387 | 0.0004537418 | 0.0004669234 | 0.0004672354 | 0.0004608532 | 0.0004621936 | 0.0004529503 | 0.000454668
-16.5 | 0.0004839127 | 0.0005058747 | 0.0005085774 | 0.0005077801 | 0.0005093116 | 0.0004856254 | 0.0004946593 | 0.0004930362 | 0.0004691013 | 0.0004719551 | 0.0004696303 | 0.0004707259 | 0.0004575046 | 0.0004512308 | 0.0004697609 | 0.0004637572 | 0.0004606204 | 0.0004529506 | 0.0004589775
-16.4 | 0.0004964313 | 0.0004816241 | 0.0005045608 | 0.0005023253 | 0.0004907689 | 0.0004958551 | 0.0004946033 | 0.0004872941 | 0.0004746544 | 0.0004817635 | 0.0004640557 | 0.0004561788 | 0.0004675955 | 0.0004493861 | 0.0004689772 | 0.0004581707 | 0.0004539787 | 0.0004523326 | 0.0004593501
-16.3 | 0.0004885744 | 0.0004867329 | 0.0004937771 | 0.0005004289 | 0.0005016751 | 0.0005031792 | 0.0004816804 | 0.0004797538 | 0.0004765891 | 0.0004695691 | 0.0004637209 | 0.0004707263 | 0.0004576189 | 0.0004643765 | 0.000459364 | 0.0004590655 | 0.0004575291 | 0.0004726349 | 0.0004557926
-16.2 | 0.0004934601 | 0.0004932045 | 0.0005025207 | 0.0004911968 | 0.0005014164 | 0.0004972791 | 0.0005025917 | 0.0004789949 | 0.0004836932 | 0.0004622494 | 0.000459788 | 0.0004801348 | 0.0004675661 | 0.0004636726 | 0.0004516621 | 0.0004591245 | 0.0004567385 | 0.0004683255 | 0.0004496851
-16.1 | 0.0004887437 | 0.0004935506 | 0.0004908516 | 0.0004958222 | 0.0004935185 | 0.0004838152 | 0.0005016853 | 0.0004739597 | 0.0004618074 | 0.000471328 | 0.000454641 | 0.0004721415 | 0.0004632026 | 0.0004619162 | 0.0004695576 | 0.0004594657 | 0.000461738 | 0.0004590289 | 0.0004467386
-16 | 0.0004877965 | 0.0004723151 | 0.0004967782 | 0.0005062149 | 0.0005110484 | 0.0004875476 | 0.0004863765 | 0.0004881884 | 0.0004654694 | 0.0004553015 | 0.000474971 | 0.000465332 | 0.0004571538 | 0.0004673711 | 0.0004666493 | 0.0004493636 | 0.0004617162 | 0.000457658 | 0.0004653706
-15.9 | 0.0004856775 | 0.0004790588 | 0.0004958769 | 0.0004968978 | 0.0004884923 | 0.0004995209 | 0.0004958497 | 0.0004876099 | 0.0004702954 | 0.0004745405 | 0.0004659415 | 0.0004477543 | 0.000464749 | 0.0004575101 | 0.0004498782 | 0.0004698534 | 0.0004515517 | 0.0004520522 | 0.0004486277
-15.8 | 0.0004751664 | 0.0004808072 | 0.0005049567 | 0.0005039282 | 0.0004939832 | 0.0005071659 | 0.0004897196 | 0.0004779454 | 0.0004697887 | 0.0004710409 | 0.0004594113 | 0.0004722418 | 0.0004594549 | 0.0004643576 | 0.0004569032 | 0.0004564721 | 0.0004604376 | 0.000459671 | 0.0004588689
-15.7 | 0.0004937229 | 0.0004753151 | 0.0004902455 | 0.0004957215 | 0.0005006632 | 0.0004931199 | 0.000493191 | 0.0004757648 | 0.0004727069 | 0.0004743835 | 0.0004702492 | 0.0004560554 | 0.0004501749 | 0.0004620883 | 0.0004590535 | 0.0004598316 | 0.0004678924 | 0.0004604312 | 0.0004386457
-15.6 | 0.0004700564 | 0.0004696563 | 0.0004859004 | 0.0005005435 | 0.0004949272 | 0.0004916846 | 0.000488888 | 0.0004784576 | 0.0004903423 | 0.000471407 | 0.0004784537 | 0.0004674019 | 0.000471136 | 0.0004533086 | 0.0004695051 | 0.0004526299 | 0.0004547922 | 0.0004520735 | 0.0004532827
-15.5 | 0.0004796574 | 0.0004745957 | 0.0004781901 | 0.0004954418 | 0.0004984692 | 0.000491788 | 0.0004939555 | 0.0004765057 | 0.0004745521 | 0.0004609505 | 0.0004703187 | 0.0004699601 | 0.0004646865 | 0.0004573125 | 0.0004578535 | 0.0004675821 | 0.0004559603 | 0.0004518302 | 0.000465949
-15.4 | 0.0004680502 | 0.0004800795 | 0.0004771831 | 0.0005006682 | 0.0004859167 | 0.0004878573 | 0.0004954496 | 0.0004813187 | 0.000464904 | 0.0004687065 | 0.0004597943 | 0.0004779859 | 0.0004577789 | 0.0004587969 | 0.0004700807 | 0.000458947 | 0.0004557754 | 0.0004510536 | 0.0004594895
-15.3 | 0.0004760506 | 0.0004869142 | 0.0004912448 | 0.0004942898 | 0.0005170683 | 0.000475718 | 0.0004944449 | 0.0004756169 | 0.0004745361 | 0.0004545808 | 0.0004628244 | 0.0004628009 | 0.0004672314 | 0.0004582033 | 0.0004702178 | 0.0004589224 | 0.0004570048 | 0.0004471351 | 0.0004544062
-15.2 | 0.0004861052 | 0.0004744111 | 0.0004885187 | 0.0004975505 | 0.0004885817 | 0.0004882836 | 0.0004823825 | 0.0004796074 | 0.0004723953 | 0.000463682 | 0.0004629097 | 0.0004762484 | 0.0004607789 | 0.0004642919 | 0.0004491791 | 0.0004546451 | 0.000459593 | 0.000440414 | 0.0004573707
-15.1 | 0.0004674853 | 0.0004742875 | 0.0004878259 | 0.0005010803 | 0.0004973374 | 0.0004850292 | 0.0004801932 | 0.0004751607 | 0.0004720482 | 0.0004650484 | 0.0004707533 | 0.0004688029 | 0.0004605677 | 0.0004628182 | 0.000458451 | 0.0004638002 | 0.0004776337 | 0.0004544501 | 0.0004642953
-15 | 0.0004712697 | 0.0004874073 | 0.000489525 | 0.0004982562 | 0.0004881953 | 0.000485823 | 0.000485238 | 0.0004723467 | 0.00047256 | 0.0004708834 | 0.0004704155 | 0.0004708615 | 0.0004614032 | 0.0004631258 | 0.0004545462 | 0.0004622741 | 0.0004596817 | 0.0004555321 | 0.0004518938
-14.9 | 0.0004789575 | 0.000461958 | 0.0004852841 | 0.0005020118 | 0.0004991347 | 0.0004908696 | 0.0004939257 | 0.0004706253 | 0.0004672857 | 0.0004528641 | 0.0004566792 | 0.0004666856 | 0.0004554331 | 0.0004666603 | 0.0004524403 | 0.0004560807 | 0.0004499256 | 0.000451125 | 0.0004508533
-14.8 | 0.0004729079 | 0.0004773605 | 0.0004849447 | 0.0005029839 | 0.0004983961 | 0.0004876558 | 0.0004956563 | 0.0004848484 | 0.0004836438 | 0.0004646042 | 0.000466193 | 0.0004715774 | 0.0004718644 | 0.0004633208 | 0.0004493263 | 0.0004604724 | 0.0004674266 | 0.0004584927 | 0.0004565159
-14.7 | 0.000474351 | 0.0004810196 | 0.000486943 | 0.0004899011 | 0.0004811686 | 0.0004933493 | 0.0004922334 | 0.0004812379 | 0.0004768022 | 0.0004568469 | 0.0004731229 | 0.0004772315 | 0.000455098 | 0.0004625752 | 0.0004661261 | 0.0004641803 | 0.0004558345 | 0.0004620145 | 0.0004503716
-14.6 | 0.0004815616 | 0.0004818878 | 0.0004885852 | 0.0004870604 | 0.0004898441 | 0.0004888313 | 0.0004757878 | 0.0004705081 | 0.0004832914 | 0.0004691925 | 0.0004615132 | 0.0004629649 | 0.0004688815 | 0.0004636228 | 0.0004631405 | 0.0004557836 | 0.000460721 | 0.0004509336 | 0.0004487838
-14.5 | 0.0004686873 | 0.0004666583 | 0.0004732915 | 0.0004885021 | 0.0004862468 | 0.0004816558 | 0.0004890978 | 0.000479997 | 0.0004781872 | 0.0004683902 | 0.0004669988 | 0.0004658561 | 0.0004619404 | 0.0004535755 | 0.0004531496 | 0.0004492295 | 0.0004632484 | 0.0004553574 | 0.000449507
-14.4 | 0.0004797312 | 0.0004727496 | 0.0004847093 | 0.0004837923 | 0.0004839155 | 0.0004757716 | 0.0004926123 | 0.0004772104 | 0.0004741495 | 0.0004654342 | 0.0004640917 | 0.0004585498 | 0.0004571165 | 0.0004715388 | 0.0004505918 | 0.0004597919 | 0.0004601622 | 0.0004464771 | 0.0004503426
-14.3 | 0.0004665294 | 0.0004714513 | 0.0004945301 | 0.0004928538 | 0.0004900937 | 0.0004731477 | 0.0004862604 | 0.0004741423 | 0.0004666802 | 0.0004660631 | 0.0004679921 | 0.0004665231 | 0.0004773964 | 0.0004662589 | 0.0004550104 | 0.0004549941 | 0.0004618119 | 0.0004587244 | 0.0004454428
-14.2 | 0.0004796067 | 0.0004740849 | 0.0004757724 | 0.0004900214 | 0.0004822193 | 0.000483569 | 0.0004890109 | 0.0004654387 | 0.0004716614 | 0.0004713465 | 0.000465916 | 0.0004599406 | 0.0004532066 | 0.0004554124 | 0.0004602762 | 0.000467859 | 0.0004689571 | 0.0004599773 | 0.0004569538
-14.1 | 0.0004728564 | 0.000472389 | 0.0004812132 | 0.0004753325 | 0.0005056092 | 0.0004796699 | 0.0004755628 | 0.0004760336 | 0.0004571573 | 0.0004636686 | 0.0004664793 | 0.000460358 | 0.0004580763 | 0.0004509074 | 0.0004614905 | 0.000464573 | 0.0004598436 | 0.0004510754 | 0.0004611787
-14 | 0.0004650517 | 0.0004782554 | 0.0004862327 | 0.0004824149 | 0.000468213 | 0.0004794533 | 0.0004857546 | 0.0004762994 | 0.0004649516 | 0.0004591189 | 0.0004778531 | 0.0004678498 | 0.0004550978 | 0.0004406785 | 0.000448177 | 0.0004589157 | 0.0004595992 | 0.0004612838 | 0.0004544984
-13.9 | 0.0004672159 | 0.0004874928 | 0.0004689359 | 0.0004882843 | 0.0004842109 | 0.0004805685 | 0.0004767662 | 0.0004719537 | 0.0004686203 | 0.0004692474 | 0.0004643142 | 0.0004622592 | 0.0004543953 | 0.0004560557 | 0.0004582869 | 0.0004559867 | 0.0004715907 | 0.00045729 | 0.0004546799
-13.8 | 0.0004603621 | 0.0004640984 | 0.0004744471 | 0.0004747075 | 0.0004783378 | 0.0004713483 | 0.0004791319 | 0.0004720718 | 0.0004648974 | 0.0004650464 | 0.0004663032 | 0.0004544032 | 0.0004634888 | 0.0004552398 | 0.0004732658 | 0.0004477287 | 0.0004550567 | 0.0004581017 | 0.0004486167
-13.7 | 0.0004495013 | 0.0004713893 | 0.0004804322 | 0.0004911637 | 0.0004726565 | 0.0004806758 | 0.0004752364 | 0.0004620925 | 0.0004632572 | 0.0004623443 | 0.0004655778 | 0.0004656962 | 0.0004624682 | 0.0004673767 | 0.0004726197 | 0.0004616167 | 0.0004479051 | 0.000448276 | 0.0004606222
-13.6 | 0.0004636598 | 0.0004654579 | 0.0004682602 | 0.00047362 | 0.0004810805 | 0.0004779856 | 0.0004747177 | 0.0004815097 | 0.0004722454 | 0.0004599325 | 0.0004654665 | 0.0004608411 | 0.0004621581 | 0.0004593058 | 0.0004635069 | 0.0004505735 | 0.0004573456 | 0.0004476987 | 0.0004407922
-13.5 | 0.000466022 | 0.0004720873 | 0.0004794834 | 0.0004792253 | 0.0004833537 | 0.0004790212 | 0.0004816741 | 0.0004747767 | 0.0004656908 | 0.0004741235 | 0.0004592084 | 0.00046111 | 0.000462197 | 0.0004632669 | 0.0004730731 | 0.000461047 | 0.0004533579 | 0.0004523147 | 0.0004592124
-13.4 | 0.0004670342 | 0.0004631959 | 0.0004792761 | 0.0004801077 | 0.0004796761 | 0.0004807343 | 0.0004732448 | 0.0004800554 | 0.0004698635 | 0.0004513998 | 0.000458591 | 0.0004744513 | 0.000461512 | 0.0004590581 | 0.0004574199 | 0.0004596724 | 0.0004492243 | 0.0004527 | 0.0004581362
-13.3 | 0.0004573556 | 0.0004503435 | 0.0004795499 | 0.0004911084 | 0.0004916337 | 0.0004746677 | 0.0004833281 | 0.0004650382 | 0.0004647681 | 0.0004591187 | 0.0004670256 | 0.0004524258 | 0.0004654131 | 0.000454543 | 0.000472341 | 0.0004654264 | 0.0004677062 | 0.0004545883 | 0.0004610325
-13.2 | 0.0004602372 | 0.0004608026 | 0.0004732272 | 0.0004683636 | 0.0004901115 | 0.0004661634 | 0.0004820358 | 0.0004677756 | 0.0004686275 | 0.0004500026 | 0.0004572478 | 0.0004553497 | 0.00045684 | 0.0004508239 | 0.0004460343 | 0.0004564771 | 0.0004568272 | 0.0004531734 | 0.0004553489
-13.1 | 0.0004768442 | 0.0004527439 | 0.0004636733 | 0.0004658812 | 0.0004818543 | 0.0004815466 | 0.0004827335 | 0.0004663751 | 0.0004642856 | 0.0004686841 | 0.0004635766 | 0.0004645057 | 0.0004664928 | 0.0004613687 | 0.000468781 | 0.0004723663 | 0.0004569127 | 0.0004519764 | 0.0004508704
-13 | 0.0004639126 | 0.0004624163 | 0.000475817 | 0.0004833704 | 0.0004800633 | 0.0004735892 | 0.0004766799 | 0.000480707 | 0.0004613453 | 0.0004706366 | 0.0004567125 | 0.0004587262 | 0.0004619976 | 0.0004583326 | 0.0004534095 | 0.0004438422 | 0.0004585672 | 0.0004642222 | 0.0004409168
-12.9 | 0.0004585512 | 0.0004764227 | 0.000467272 | 0.0004759478 | 0.0004687302 | 0.0004767904 | 0.0004735842 | 0.0004755993 | 0.0004654062 | 0.0004586616 | 0.000471258 | 0.000460706 | 0.0004646576 | 0.0004634015 | 0.0004546896 | 0.0004584201 | 0.0004624843 | 0.0004615523 | 0.0004520673
-12.8 | 0.0004451352 | 0.0004538222 | 0.0004709634 | 0.0004826648 | 0.0004701276 | 0.0004726282 | 0.0004879878 | 0.000468816 | 0.000465048 | 0.0004626996 | 0.0004611598 | 0.0004565661 | 0.0004604042 | 0.000460762 | 0.0004597874 | 0.0004670474 | 0.0004650105 | 0.0004524425 | 0.00045155
-12.7 | 0.0004622408 | 0.0004525674 | 0.0004749597 | 0.0004825741 | 0.0004758279 | 0.0004764874 | 0.0004763268 | 0.0004790055 | 0.0004642347 | 0.0004733237 | 0.0004732629 | 0.0004783769 | 0.000456325 | 0.000453907 | 0.0004565275 | 0.0004747354 | 0.0004590877 | 0.0004541688 | 0.0004601596
-12.6 | 0.0004556553 | 0.0004642797 | 0.0004616018 | 0.0004791721 | 0.0004794554 | 0.0004761263 | 0.0004687436 | 0.0004654858 | 0.0004608581 | 0.0004581825 | 0.0004563526 | 0.0004746648 | 0.0004621681 | 0.0004555124 | 0.0004685368 | 0.0004641266 | 0.0004568909 | 0.0004451229 | 0.0004539237
-12.5 | 0.0004608026 | 0.0004638426 | 0.0004716167 | 0.0004809281 | 0.000482166 | 0.0004758661 | 0.0004749295 | 0.0004665298 | 0.000461072 | 0.0004629295 | 0.0004662253 | 0.0004620915 | 0.0004832995 | 0.0004526923 | 0.0004646891 | 0.000469446 | 0.0004516744 | 0.0004450199 | 0.0004388135
-12.4 | 0.0004498436 | 0.0004556213 | 0.0004667476 | 0.0004671542 | 0.0004701955 | 0.0004755275 | 0.0004652581 | 0.0004627576 | 0.0004541586 | 0.0004632528 | 0.0004613165 | 0.0004636379 | 0.0004598218 | 0.0004612195 | 0.0004651879 | 0.0004521015 | 0.0004668697 | 0.00045135 | 0.0004458906
-12.3 | 0.000447224 | 0.000457508 | 0.0004645719 | 0.0004646939 | 0.0004679288 | 0.0004732814 | 0.0004748406 | 0.0004650953 | 0.0004578959 | 0.0004518331 | 0.0004594548 | 0.0004682935 | 0.0004579565 | 0.0004649475 | 0.0004605119 | 0.0004689483 | 0.000455298 | 0.0004411515 | 0.000460019
-12.2 | 0.0004466083 | 0.0004473532 | 0.0004575194 | 0.00046335 | 0.0004752382 | 0.000473296 | 0.0004791349 | 0.0004666242 | 0.0004723806 | 0.0004688193 | 0.0004636911 | 0.000460357 | 0.0004497633 | 0.0004501737 | 0.0004545326 | 0.0004671407 | 0.0004607589 | 0.000453604 | 0.0004547776
-12.1 | 0.0004545121 | 0.0004566938 | 0.0004603858 | 0.0004927962 | 0.0004755159 | 0.000478875 | 0.0004751195 | 0.000469037 | 0.0004639751 | 0.0004583045 | 0.0004689519 | 0.0004679367 | 0.0004731785 | 0.0004504258 | 0.0004560745 | 0.0004508435 | 0.0004641224 | 0.0004541539 | 0.0004509944
-12 | 0.0004485539 | 0.0004598524 | 0.000452632 | 0.0004561376 | 0.0004662552 | 0.0004794438 | 0.0004795982 | 0.0004614855 | 0.0004564454 | 0.0004559404 | 0.0004670107 | 0.0004583325 | 0.0004635584 | 0.00046388 | 0.0004602361 | 0.0004597831 | 0.0004584611 | 0.0004473537 | 0.0004567206
-11.9 | 0.0004603481 | 0.0004478111 | 0.0004625775 | 0.00047511 | 0.000480369 | 0.0004725975 | 0.0004625406 | 0.0004655428 | 0.0004554177 | 0.0004645162 | 0.0004637821 | 0.0004685269 | 0.0004699955 | 0.0004673422 | 0.0004580354 | 0.0004599833 | 0.0004479872 | 0.0004474431 | 0.0004610069
-11.8 | 0.0004584382 | 0.0004571541 | 0.000452788 | 0.00047553 | 0.0004748081 | 0.0004537436 | 0.0004803487 | 0.0004656915 | 0.0004714124 | 0.000458718 | 0.0004645378 | 0.0004463112 | 0.0004635367 | 0.0004622633 | 0.0004605222 | 0.0004525201 | 0.0004551356 | 0.0004624604 | 0.0004535534
-11.7 | 0.0004501295 | 0.0004546377 | 0.0004596258 | 0.0004725987 | 0.0004712182 | 0.0004727721 | 0.0004748254 | 0.0004685559 | 0.0004587166 | 0.0004561727 | 0.0004572002 | 0.0004694793 | 0.0004681767 | 0.000462895 | 0.0004577899 | 0.0004557675 | 0.0004665122 | 0.0004514503 | 0.0004538571
-11.6 | 0.0004505426 | 0.000458712 | 0.0004616297 | 0.000466809 | 0.000472587 | 0.000468518 | 0.0004744136 | 0.0004459228 | 0.0004505699 | 0.00045647 | 0.0004690833 | 0.0004587024 | 0.000461521 | 0.000462027 | 0.0004622043 | 0.0004615808 | 0.000451955 | 0.0004574716 | 0.0004466264
-11.5 | 0.0004437934 | 0.0004556684 | 0.0004577708 | 0.0004652613 | 0.0004706619 | 0.0004540687 | 0.0004724641 | 0.0004636214 | 0.0004643031 | 0.0004569091 | 0.0004591271 | 0.0004610615 | 0.0004623835 | 0.0004632774 | 0.0004613557 | 0.0004561734 | 0.0004639884 | 0.0004491332 | 0.0004524154
-11.4 | 0.0004512092 | 0.0004448388 | 0.0004557284 | 0.0004699086 | 0.000474821 | 0.0004782441 | 0.0004725846 | 0.000469076 | 0.0004615093 | 0.0004568798 | 0.0004537216 | 0.0004644146 | 0.0004660899 | 0.0004514061 | 0.0004658862 | 0.0004790541 | 0.0004544818 | 0.0004533879 | 0.0004475893
-11.3 | 0.0004530352 | 0.0004494588 | 0.0004481252 | 0.0004736556 | 0.0004728855 | 0.0004680302 | 0.0004730073 | 0.0004622795 | 0.00045806 | 0.0004633392 | 0.0004646914 | 0.0004484336 | 0.0004587736 | 0.000461524 | 0.0004724388 | 0.0004564914 | 0.0004562065 | 0.0004604937 | 0.0004434855
-11.2 | 0.0004328463 | 0.0004360107 | 0.0004603064 | 0.0004588541 | 0.0004623804 | 0.0004578085 | 0.0004723995 | 0.0004593478 | 0.0004555654 | 0.0004554599 | 0.0004660949 | 0.0004554792 | 0.0004675234 | 0.000457786 | 0.0004560195 | 0.0004695165 | 0.0004650717 | 0.000446337 | 0.0004612254
-11.1 | 0.0004425918 | 0.0004426875 | 0.0004533393 | 0.0004667996 | 0.0004765854 | 0.0004591951 | 0.0004618824 | 0.0004581608 | 0.0004705028 | 0.0004637338 | 0.0004653267 | 0.0004674721 | 0.0004568018 | 0.0004596267 | 0.0004524547 | 0.000461584 | 0.0004564838 | 0.0004576087 | 0.000463004
-11 | 0.0004355015 | 0.0004399427 | 0.0004557725 | 0.0004564526 | 0.0004687344 | 0.0004597557 | 0.0004709725 | 0.0004674128 | 0.0004545638 | 0.0004530321 | 0.0004678277 | 0.0004563045 | 0.0004508297 | 0.000459239 | 0.0004598391 | 0.0004564465 | 0.0004596761 | 0.0004481596 | 0.0004536898
-10.9 | 0.0004415217 | 0.0004368887 | 0.0004609321 | 0.0004727844 | 0.0004688171 | 0.0004677488 | 0.000465051 | 0.0004695554 | 0.000463163 | 0.0004549955 | 0.0004595619 | 0.0004659742 | 0.0004616425 | 0.0004550377 | 0.000453391 | 0.0004516 | 0.0004507496 | 0.0004591936 | 0.0004454061
-10.8 | 0.0004272313 | 0.000451059 | 0.0004544666 | 0.0004622213 | 0.00046769 | 0.0004636622 | 0.0004716481 | 0.0004570609 | 0.0004668015 | 0.0004564981 | 0.0004590684 | 0.0004640795 | 0.0004643803 | 0.0004592306 | 0.0004518561 | 0.0004639599 | 0.0004525295 | 0.0004548894 | 0.0004530725
-10.7 | 0.0004476498 | 0.0004439834 | 0.0004650941 | 0.0004592679 | 0.0004734438 | 0.0004761738 | 0.0004772589 | 0.0004736315 | 0.0004656079 | 0.0004612682 | 0.0004610631 | 0.0004646719 | 0.0004484617 | 0.0004587143 | 0.0004569096 | 0.0004569071 | 0.0004573755 | 0.0004549498 | 0.0004526005
-10.6 | 0.0004420141 | 0.0004524277 | 0.0004467707 | 0.000459016 | 0.0004696001 | 0.000461059 | 0.0004763219 | 0.0004534557 | 0.000458657 | 0.0004651939 | 0.0004581645 | 0.0004773134 | 0.0004617195 | 0.0004539197 | 0.0004603409 | 0.0004669508 | 0.0004749664 | 0.0004547692 | 0.0004615066
-10.5 | 0.0004437786 | 0.0004433211 | 0.0004508687 | 0.0004511077 | 0.0004779209 | 0.0004656452 | 0.0004651917 | 0.0004534484 | 0.0004734376 | 0.0004554691 | 0.0004506777 | 0.0004605815 | 0.0004642202 | 0.0004680509 | 0.0004643693 | 0.0004575861 | 0.0004600847 | 0.0004662544 | 0.0004566399
-10.4 | 0.0004435508 | 0.000444338 | 0.0004509156 | 0.0004604213 | 0.0004608298 | 0.0004540792 | 0.0004642713 | 0.0004460321 | 0.0004636882 | 0.0004582941 | 0.0004674595 | 0.0004614366 | 0.0004639631 | 0.0004605857 | 0.0004641045 | 0.0004714928 | 0.0004679701 | 0.000457784 | 0.0004535139
-10.3 | 0.0004426744 | 0.0004464215 | 0.0004387013 | 0.0004584512 | 0.0004629438 | 0.0004765095 | 0.0004714585 | 0.0004634128 | 0.0004511801 | 0.0004612596 | 0.0004646402 | 0.0004712761 | 0.0004595767 | 0.0004509851 | 0.0004538239 | 0.0004606837 | 0.000468763 | 0.000455699 | 0.000458221
-10.2 | 0.0004382389 | 0.0004419601 | 0.0004586686 | 0.0004603338 | 0.0004541859 | 0.0004536253 | 0.0004637545 | 0.0004485371 | 0.0004623311 | 0.0004458119 | 0.0004502414 | 0.0004642912 | 0.0004779501 | 0.0004615839 | 0.0004568459 | 0.0004666773 | 0.0004660927 | 0.0004627279 | 0.0004604067
-10.1 | 0.0004481055 | 0.0004317758 | 0.0004435532 | 0.0004563146 | 0.0004568632 | 0.000454971 | 0.0004638319 | 0.0004521891 | 0.0004460738 | 0.0004504102 | 0.0004627183 | 0.0004609054 | 0.0004647596 | 0.0004669846 | 0.0004658727 | 0.0004676925 | 0.0004559779 | 0.0004589204 | 0.0004552663
-10 | 0.0004336633 | 0.0004429916 | 0.0004331035 | 0.0004649897 | 0.0004698585 | 0.0004616701 | 0.0004584302 | 0.0004554734 | 0.0004622277 | 0.0004620508 | 0.0004651798 | 0.0004577928 | 0.0004643701 | 0.0004715937 | 0.000455863 | 0.0004659427 | 0.0004553053 | 0.0004600314 | 0.0004663089
-9.9 | 0.0004317011 | 0.0004450214 | 0.0004459344 | 0.0004619799 | 0.0004586051 | 0.0004620167 | 0.0004755964 | 0.0004644358 | 0.0004525694 | 0.0004602546 | 0.0004578453 | 0.0004518749 | 0.0004565666 | 0.0004681329 | 0.0004733167 | 0.0004562124 | 0.0004617412 | 0.0004648803 | 0.0004722612
-9.8 | 0.0004316005 | 0.0004367601 | 0.0004440837 | 0.0004595735 | 0.0004541313 | 0.0004541241 | 0.0004637051 | 0.0004635919 | 0.0004586269 | 0.0004559534 | 0.0004598838 | 0.000462475 | 0.0004641261 | 0.0004725015 | 0.00046334 | 0.0004564258 | 0.0004471539 | 0.0004574467 | 0.0004575547
-9.7 | 0.0004369812 | 0.0004247565 | 0.0004481258 | 0.0004544889 | 0.0004630283 | 0.0004601366 | 0.0004731048 | 0.0004725292 | 0.000453732 | 0.0004569946 | 0.0004504312 | 0.0004574382 | 0.000475787 | 0.000454602 | 0.0004542417 | 0.0004586587 | 0.0004644883 | 0.0004563601 | 0.000475591
-9.6 | 0.0004399546 | 0.0004446895 | 0.0004429375 | 0.0004544757 | 0.0004569312 | 0.0004578638 | 0.0004631005 | 0.0004518034 | 0.0004592686 | 0.000457331 | 0.0004600159 | 0.0004710952 | 0.0004673021 | 0.0004645389 | 0.0004644216 | 0.0004611018 | 0.0004682717 | 0.0004590268 | 0.0004626947
-9.5 | 0.0004310667 | 0.0004457935 | 0.0004378488 | 0.0004636662 | 0.0004584889 | 0.0004602476 | 0.00046507 | 0.0004658013 | 0.0004591764 | 0.0004435734 | 0.0004552209 | 0.0004682961 | 0.0004711846 | 0.0004526402 | 0.0004677647 | 0.000457418 | 0.0004582779 | 0.0004609643 | 0.0004571122
-9.4 | 0.0004266021 | 0.0004349612 | 0.0004431364 | 0.0004651927 | 0.0004486761 | 0.0004516456 | 0.0004619171 | 0.0004501786 | 0.0004603587 | 0.0004508732 | 0.0004634074 | 0.0004510037 | 0.0004536248 | 0.0004592633 | 0.0004693729 | 0.0004578395 | 0.0004566388 | 0.0004527792 | 0.0004538998
-9.3 | 0.0004278043 | 0.000438198 | 0.0004424107 | 0.0004600308 | 0.0004574522 | 0.0004548051 | 0.0004754589 | 0.0004555116 | 0.0004579176 | 0.0004512027 | 0.0004632224 | 0.0004709684 | 0.0004597784 | 0.0004704295 | 0.0004583624 | 0.0004703367 | 0.0004539332 | 0.0004618838 | 0.0004625889
-9.2 | 0.0004300892 | 0.0004399132 | 0.0004384984 | 0.0004547883 | 0.0004606609 | 0.0004567086 | 0.0004671655 | 0.000467042 | 0.000448233 | 0.0004604362 | 0.0004577078 | 0.0004555437 | 0.0004588149 | 0.0004571133 | 0.0004580328 | 0.0004726843 | 0.0004676141 | 0.0004599572 | 0.0004474557
-9.1 | 0.0004305742 | 0.0004347168 | 0.0004436059 | 0.0004458314 | 0.0004540878 | 0.0004530189 | 0.0004655109 | 0.0004557638 | 0.000444844 | 0.0004626766 | 0.0004577327 | 0.000453704 | 0.000467206 | 0.0004565582 | 0.0004614316 | 0.000473285 | 0.0004646103 | 0.000447658 | 0.0004670891
-9 | 0.0004270748 | 0.0004373609 | 0.0004393996 | 0.0004605295 | 0.0004587395 | 0.0004613449 | 0.0004778525 | 0.0004506881 | 0.0004529992 | 0.0004648279 | 0.0004602931 | 0.0004598679 | 0.0004643157 | 0.0004556563 | 0.0004692941 | 0.0004608282 | 0.0004577106 | 0.0004627333 | 0.0004426163
-8.9 | 0.0004349915 | 0.0004387508 | 0.0004454595 | 0.0004558356 | 0.0004559814 | 0.0004492439 | 0.0004597471 | 0.0004511589 | 0.0004553212 | 0.0004525248 | 0.0004564797 | 0.0004700424 | 0.0004610694 | 0.0004565354 | 0.0004624964 | 0.0004559729 | 0.0004668946 | 0.0004577138 | 0.0004607474
-8.8 | 0.0004324446 | 0.000427934 | 0.0004422115 | 0.0004465133 | 0.0004470852 | 0.0004471649 | 0.0004579177 | 0.0004563047 | 0.000462192 | 0.0004530786 | 0.0004715566 | 0.0004618152 | 0.0004537737 | 0.0004601748 | 0.0004667102 | 0.0004560859 | 0.0004665001 | 0.000452046 | 0.0004566726
-8.7 | 0.000435829 | 0.0004302596 | 0.0004426766 | 0.0004447294 | 0.0004644646 | 0.0004603877 | 0.0004567392 | 0.0004506617 | 0.0004557532 | 0.0004522047 | 0.0004550908 | 0.0004682323 | 0.0004708528 | 0.0004745614 | 0.0004582564 | 0.0004601584 | 0.000460971 | 0.0004480236 | 0.0004591967
-8.6 | 0.000428259 | 0.0004480799 | 0.0004293367 | 0.0004516221 | 0.0004656986 | 0.0004515584 | 0.0004665863 | 0.0004583772 | 0.0004583787 | 0.0004554642 | 0.0004528491 | 0.0004766353 | 0.0004669975 | 0.0004606582 | 0.0004683132 | 0.0004576861 | 0.0004603841 | 0.0004567572 | 0.000461811
-8.5 | 0.0004317943 | 0.0004307125 | 0.0004497456 | 0.0004477893 | 0.0004526653 | 0.0004499697 | 0.0004635675 | 0.0004475644 | 0.0004556057 | 0.000453469 | 0.0004490512 | 0.0004620421 | 0.000461298 | 0.0004714943 | 0.0004656669 | 0.0004559806 | 0.000451555 | 0.0004620024 | 0.0004642486
-8.4 | 0.000411735 | 0.0004329838 | 0.000439215 | 0.0004490794 | 0.0004464197 | 0.0004519589 | 0.0004529531 | 0.0004600953 | 0.000447838 | 0.0004428576 | 0.0004515117 | 0.0004779112 | 0.0004664936 | 0.0004616889 | 0.00046772 | 0.000469488 | 0.0004640821 | 0.0004624396 | 0.0004584498
-8.3 | 0.0004166123 | 0.0004322098 | 0.0004408538 | 0.0004388697 | 0.0004522602 | 0.0004453814 | 0.00046682 | 0.000456973 | 0.0004636449 | 0.0004564863 | 0.0004614352 | 0.0004618039 | 0.0004543805 | 0.0004603584 | 0.000462559 | 0.0004724021 | 0.0004629577 | 0.0004519864 | 0.0004623958
-8.2 | 0.0004247913 | 0.0004278204 | 0.00041975 | 0.0004433907 | 0.0004506871 | 0.0004550452 | 0.0004575451 | 0.0004569503 | 0.0004571342 | 0.0004582381 | 0.0004510027 | 0.000472706 | 0.0004561981 | 0.0004534992 | 0.0004605649 | 0.0004617698 | 0.0004590347 | 0.000455417 | 0.0004589158
-8.1 | 0.0004179402 | 0.0004181622 | 0.0004427418 | 0.0004564019 | 0.0004469017 | 0.0004518866 | 0.0004569364 | 0.0004624964 | 0.0004543646 | 0.0004604957 | 0.0004560895 | 0.0004659517 | 0.0004736564 | 0.0004667416 | 0.0004726935 | 0.000463592 | 0.0004588209 | 0.0004561758 | 0.0004593715
-8 | 0.000425104 | 0.0004204782 | 0.0004315979 | 0.0004522393 | 0.0004480004 | 0.0004548724 | 0.0004668628 | 0.000448952 | 0.0004420103 | 0.0004559751 | 0.0004580637 | 0.0004525609 | 0.000467126 | 0.0004654259 | 0.0004668939 | 0.0004713847 | 0.0004679353 | 0.0004568616 | 0.0004598352
-7.9 | 0.0004073641 | 0.0004278695 | 0.000441336 | 0.000453409 | 0.0004531678 | 0.0004498613 | 0.0004532839 | 0.0004568534 | 0.0004650355 | 0.0004570926 | 0.0004653693 | 0.000462738 | 0.0004602638 | 0.0004532936 | 0.0004640294 | 0.0004512679 | 0.0004625766 | 0.0004672385 | 0.0004608711
-7.8 | 0.000417158 | 0.0004294186 | 0.0004500937 | 0.0004416339 | 0.0004407041 | 0.0004447025 | 0.0004500186 | 0.0004598939 | 0.0004488535 | 0.0004437432 | 0.0004660318 | 0.0004741051 | 0.000449092 | 0.0004687839 | 0.000468998 | 0.0004577496 | 0.0004643637 | 0.000463018 | 0.000464873
-7.7 | 0.0004290233 | 0.0004310832 | 0.0004403994 | 0.0004415356 | 0.0004506607 | 0.0004546271 | 0.0004587752 | 0.0004637979 | 0.0004573468 | 0.0004509059 | 0.0004689662 | 0.0004652637 | 0.0004775741 | 0.0004663045 | 0.000474139 | 0.0004594742 | 0.0004680592 | 0.0004536101 | 0.0004568125
-7.6 | 0.0004319976 | 0.0004164969 | 0.0004373222 | 0.0004465899 | 0.0004376986 | 0.0004340573 | 0.0004702108 | 0.0004524991 | 0.0004592872 | 0.0004589609 | 0.0004569571 | 0.0004704835 | 0.0004673805 | 0.0004690974 | 0.0004604271 | 0.0004660208 | 0.0004571523 | 0.0004543461 | 0.0004555768
-7.5 | 0.0004144993 | 0.0004181075 | 0.0004358264 | 0.0004387196 | 0.0004370004 | 0.0004574596 | 0.0004617391 | 0.0004540023 | 0.0004615554 | 0.0004501637 | 0.0004604885 | 0.0004711784 | 0.0004674963 | 0.0004611506 | 0.0004677366 | 0.000463803 | 0.000473133 | 0.0004511131 | 0.0004750136
-7.4 | 0.0004164628 | 0.0004196611 | 0.0004282695 | 0.0004561247 | 0.0004427232 | 0.0004426074 | 0.0004561589 | 0.0004556402 | 0.0004553999 | 0.0004425444 | 0.0004477473 | 0.0004571191 | 0.0004636255 | 0.0004588451 | 0.000470844 | 0.0004626536 | 0.0004605535 | 0.0004539265 | 0.0004529609
-7.3 | 0.0004324098 | 0.0004203741 | 0.0004206905 | 0.0004328101 | 0.0004457316 | 0.0004421376 | 0.000463442 | 0.0004536788 | 0.00045382 | 0.0004576293 | 0.0004597811 | 0.0004697356 | 0.0004733658 | 0.0004685495 | 0.000469308 | 0.0004567105 | 0.0004546316 | 0.0004722834 | 0.0004567612
-7.2 | 0.0004170931 | 0.0004196594 | 0.0004288166 | 0.0004516872 | 0.0004448531 | 0.0004466708 | 0.0004561021 | 0.0004575543 | 0.0004428631 | 0.0004633841 | 0.0004442192 | 0.0004658056 | 0.0004684413 | 0.0004607026 | 0.0004754089 | 0.0004650369 | 0.0004645893 | 0.0004685411 | 0.0004727045
-7.1 | 0.0004247091 | 0.000414306 | 0.000434871 | 0.0004302588 | 0.0004408901 | 0.0004499075 | 0.0004596211 | 0.0004585461 | 0.0004579729 | 0.0004615896 | 0.0004655122 | 0.0004559368 | 0.0004633204 | 0.0004626532 | 0.0004737396 | 0.0004681904 | 0.0004690903 | 0.0004471312 | 0.0004677167
-7 | 0.0004292021 | 0.000411514 | 0.0004213179 | 0.0004432356 | 0.0004465717 | 0.0004547202 | 0.000459294 | 0.0004407283 | 0.0004474931 | 0.0004484793 | 0.0004595588 | 0.0004629774 | 0.0004697909 | 0.0004646021 | 0.0004583407 | 0.0004753108 | 0.0004638523 | 0.0004515582 | 0.0004619513
-6.9 | 0.0004174225 | 0.0004175452 | 0.000431418 | 0.0004231055 | 0.0004337131 | 0.0004506289 | 0.0004580969 | 0.0004483184 | 0.0004426576 | 0.0004475672 | 0.0004625518 | 0.0004706513 | 0.0004586846 | 0.000463691 | 0.000472289 | 0.0004547892 | 0.0004554483 | 0.0004629834 | 0.0004536827
-6.8 | 0.000418193 | 0.000407281 | 0.0004373325 | 0.0004373587 | 0.000435629 | 0.0004372548 | 0.0004535847 | 0.000447423 | 0.0004485957 | 0.0004464811 | 0.0004527995 | 0.0004641326 | 0.0004643763 | 0.0004763436 | 0.0004663854 | 0.0004555943 | 0.0004493441 | 0.0004595196 | 0.000454321
-6.7 | 0.0004105059 | 0.0004127003 | 0.0004225261 | 0.0004342587 | 0.0004539286 | 0.0004453512 | 0.0004546186 | 0.00044478 | 0.0004554127 | 0.0004502282 | 0.0004644704 | 0.0004624599 | 0.000468705 | 0.0004669306 | 0.0004604896 | 0.0004642729 | 0.0004739191 | 0.0004532331 | 0.0004693107
-6.6 | 0.0004119338 | 0.0004191405 | 0.0004180094 | 0.0004358458 | 0.0004273494 | 0.0004559038 | 0.0004555528 | 0.0004449131 | 0.0004483027 | 0.0004527463 | 0.0004497214 | 0.0004487428 | 0.0004638294 | 0.0004594722 | 0.000459522 | 0.0004736015 | 0.0004632851 | 0.0004603605 | 0.000461238
-6.5 | 0.0004215764 | 0.000423106 | 0.0004273557 | 0.0004429272 | 0.0004347817 | 0.0004531376 | 0.0004594025 | 0.0004514733 | 0.0004560886 | 0.0004531083 | 0.0004495827 | 0.0004552463 | 0.0004651929 | 0.0004761401 | 0.0004687588 | 0.0004613181 | 0.0004644834 | 0.0004694169 | 0.0004644045
-6.4 | 0.0004176405 | 0.0004152789 | 0.0004254315 | 0.0004362688 | 0.000444096 | 0.0004378508 | 0.0004570058 | 0.0004629553 | 0.0004605935 | 0.0004504221 | 0.0004464406 | 0.0004565503 | 0.0004654209 | 0.000455848 | 0.0004660588 | 0.0004550414 | 0.0004699092 | 0.0004643547 | 0.0004580697
-6.3 | 0.0004153021 | 0.0004163074 | 0.0004212009 | 0.0004365829 | 0.0004409289 | 0.0004377912 | 0.0004579921 | 0.0004479779 | 0.0004552512 | 0.0004524275 | 0.0004518585 | 0.0004697412 | 0.0004705651 | 0.000463907 | 0.0004569475 | 0.0004563717 | 0.0004669049 | 0.0004718479 | 0.0004604682
-6.2 | 0.0004130092 | 0.0004214505 | 0.0004327056 | 0.0004293078 | 0.0004413804 | 0.0004511387 | 0.0004532629 | 0.00045373 | 0.000452158 | 0.0004504302 | 0.0004503878 | 0.0004531263 | 0.0004546162 | 0.0004753966 | 0.00045919 | 0.0004597972 | 0.0004673605 | 0.0004606169 | 0.0004644778
-6.1 | 0.0004185602 | 0.0004191086 | 0.0004158406 | 0.0004295329 | 0.0004537183 | 0.0004395031 | 0.0004521312 | 0.0004592137 | 0.0004538624 | 0.0004594405 | 0.0004626181 | 0.000467081 | 0.0004670663 | 0.0004604717 | 0.0004697046 | 0.0004554809 | 0.0004567605 | 0.0004748467 | 0.0004656986
-6 | 0.0004062051 | 0.0004269804 | 0.0004121582 | 0.0004391426 | 0.0004378708 | 0.0004446862 | 0.0004543879 | 0.0004434991 | 0.0004434292 | 0.0004509834 | 0.0004614303 | 0.0004656114 | 0.000465352 | 0.0004692488 | 0.0004674513 | 0.0004648835 | 0.0004741711 | 0.0004590426 | 0.0004698652
-5.9 | 0.0004209913 | 0.0004111626 | 0.0004238033 | 0.0004326509 | 0.0004324769 | 0.0004339116 | 0.0004582607 | 0.0004549747 | 0.000444208 | 0.0004559485 | 0.0004609952 | 0.0004588924 | 0.0004702558 | 0.0004728738 | 0.0004688637 | 0.0004721502 | 0.0004666971 | 0.0004662816 | 0.0004709676
-5.8 | 0.0004103409 | 0.0004113962 | 0.0004216169 | 0.0004244349 | 0.0004374848 | 0.0004362967 | 0.000442359 | 0.0004556365 | 0.0004554448 | 0.0004499194 | 0.0004617277 | 0.0004581631 | 0.0004507576 | 0.000468857 | 0.000456762 | 0.0004782056 | 0.0004694302 | 0.0004652186 | 0.0004594191
-5.7 | 0.0004134369 | 0.00041158 | 0.000435911 | 0.0004304947 | 0.0004351309 | 0.0004480565 | 0.0004595332 | 0.0004373553 | 0.0004496716 | 0.000437529 | 0.0004664102 | 0.0004545318 | 0.0004634121 | 0.0004564687 | 0.0004662865 | 0.000462843 | 0.0004644381 | 0.0004647077 | 0.0004679238
-5.6 | 0.0004131773 | 0.0003987403 | 0.0004226585 | 0.0004343749 | 0.0004439557 | 0.000452271 | 0.0004428755 | 0.000449493 | 0.0004508339 | 0.0004518242 | 0.0004651602 | 0.0004660246 | 0.0004678241 | 0.0004532765 | 0.0004635254 | 0.0004589196 | 0.000465026 | 0.0004664147 | 0.000464813
-5.5 | 0.0004070514 | 0.0004140711 | 0.0004166228 | 0.0004343429 | 0.000444368 | 0.0004447733 | 0.0004517946 | 0.0004524786 | 0.0004500289 | 0.0004586306 | 0.0004588497 | 0.0004578892 | 0.0004644241 | 0.0004647506 | 0.0004552996 | 0.0004621576 | 0.0004500489 | 0.0004637765 | 0.0004462946
-5.4 | 0.000408738 | 0.0004062704 | 0.0004175835 | 0.0004283729 | 0.0004415505 | 0.0004422549 | 0.0004478948 | 0.0004521506 | 0.0004437318 | 0.0004448528 | 0.0004554245 | 0.0004562174 | 0.0004609711 | 0.0004748353 | 0.0004682777 | 0.0004668706 | 0.0004768569 | 0.0004638692 | 0.0004646333
-5.3 | 0.0003969433 | 0.0004086467 | 0.0004223979 | 0.0004269878 | 0.0004289166 | 0.0004434229 | 0.0004453028 | 0.0004526826 | 0.0004546985 | 0.0004524735 | 0.0004452291 | 0.0004621618 | 0.000468718 | 0.0004656609 | 0.000469734 | 0.0004728653 | 0.0004732395 | 0.0004621206 | 0.0004606384
-5.2 | 0.000410485 | 0.0004046552 | 0.0004290133 | 0.0004309495 | 0.0004252051 | 0.0004350204 | 0.0004501998 | 0.0004407816 | 0.0004565608 | 0.0004585181 | 0.0004625634 | 0.0004586106 | 0.0004613681 | 0.0004594898 | 0.0004532849 | 0.000458879 | 0.0004647419 | 0.0004579664 | 0.0004641254
-5.1 | 0.0004103942 | 0.000397954 | 0.0004185809 | 0.000428259 | 0.000432232 | 0.0004281129 | 0.0004576261 | 0.0004492155 | 0.0004339593 | 0.0004664793 | 0.0004518574 | 0.0004698621 | 0.000466335 | 0.000464138 | 0.0004659957 | 0.000487141 | 0.0004737862 | 0.0004541487 | 0.0004700431
-5 | 0.0004170345 | 0.0004110918 | 0.0004096387 | 0.0004217328 | 0.0004339677 | 0.0004269365 | 0.0004531969 | 0.0004534486 | 0.0004476061 | 0.0004468367 | 0.0004498787 | 0.0004785299 | 0.0004754125 | 0.0004715547 | 0.0004702492 | 0.0004663294 | 0.000471926 | 0.0004786032 | 0.0004636912
-4.9 | 0.000401924 | 0.0004069916 | 0.0004180182 | 0.0004118245 | 0.0004359238 | 0.0004338357 | 0.0004469267 | 0.0004390063 | 0.0004458242 | 0.000439512 | 0.0004677858 | 0.0004598658 | 0.0004733832 | 0.0004699245 | 0.0004583889 | 0.0004663893 | 0.0004673396 | 0.0004630084 | 0.0004603047
-4.8 | 0.0004077512 | 0.0004170647 | 0.0004254525 | 0.0004296852 | 0.0004203244 | 0.0004418529 | 0.0004490212 | 0.0004474357 | 0.0004414368 | 0.0004578942 | 0.0004477402 | 0.0004615128 | 0.0004659149 | 0.0004728234 | 0.0004670651 | 0.0004679228 | 0.0004681948 | 0.0004599113 | 0.00046161
-4.7 | 0.0004116796 | 0.0004110957 | 0.0004309094 | 0.0004292136 | 0.0004260176 | 0.0004413898 | 0.0004563961 | 0.0004405916 | 0.0004336055 | 0.0004604105 | 0.0004554727 | 0.0004703649 | 0.0004704949 | 0.0004821229 | 0.0004750218 | 0.0004688867 | 0.0004714787 | 0.0004722876 | 0.0004701718
-4.6 | 0.0003999006 | 0.0004158016 | 0.0004215986 | 0.0004296593 | 0.0004298577 | 0.000438767 | 0.0004597964 | 0.0004396783 | 0.0004389164 | 0.0004634782 | 0.000450956 | 0.0004605289 | 0.0004683415 | 0.0004821834 | 0.0004785452 | 0.00046743 | 0.0004757234 | 0.0004737379 | 0.0004651214
-4.5 | 0.0003939292 | 0.0004080913 | 0.0004198585 | 0.0004293655 | 0.0004358616 | 0.000444154 | 0.0004474835 | 0.0004477605 | 0.0004416963 | 0.0004516533 | 0.0004577732 | 0.0004607164 | 0.0004606169 | 0.0004656609 | 0.0004655733 | 0.0004712349 | 0.0004856989 | 0.0004713953 | 0.0004612365
-4.4 | 0.0004040118 | 0.0004082167 | 0.0004168237 | 0.0004258798 | 0.0004364127 | 0.0004358567 | 0.0004449832 | 0.0004388614 | 0.0004484938 | 0.0004570233 | 0.0004546166 | 0.0004658484 | 0.0004634779 | 0.0004783203 | 0.0004757942 | 0.0004676348 | 0.0004652232 | 0.0004697716 | 0.0004695158
-4.3 | 0.0004048319 | 0.0004105415 | 0.0004186129 | 0.0004364687 | 0.0004369442 | 0.0004393514 | 0.0004343545 | 0.0004523982 | 0.0004428096 | 0.0004464399 | 0.0004527434 | 0.0004469631 | 0.0004683902 | 0.000468556 | 0.0004717059 | 0.0004665543 | 0.0004725841 | 0.0004721881 | 0.0004677341
-4.2 | 0.0003997524 | 0.0004048366 | 0.0004136407 | 0.0004346128 | 0.0004193158 | 0.0004411569 | 0.0004499841 | 0.0004478354 | 0.000444005 | 0.0004457186 | 0.0004522915 | 0.0004629955 | 0.0004693559 | 0.0004644572 | 0.0004619161 | 0.0004669825 | 0.0004675917 | 0.0004790437 | 0.0004602575
-4.1 | 0.0004025664 | 0.0004066777 | 0.0004228895 | 0.000443326 | 0.0004295832 | 0.0004425802 | 0.0004421849 | 0.000449018 | 0.0004512111 | 0.0004617226 | 0.0004499756 | 0.0004592011 | 0.0004661917 | 0.0004719005 | 0.0004646026 | 0.0004755714 | 0.0004768867 | 0.0004581954 | 0.0004610782
-4 | 0.0004195313 | 0.0003950758 | 0.0004086808 | 0.0004230812 | 0.0004330542 | 0.0004303253 | 0.0004479928 | 0.0004480331 | 0.000457444 | 0.0004592139 | 0.0004460161 | 0.0004554092 | 0.0004726228 | 0.0004658799 | 0.0004615606 | 0.0004723638 | 0.0004899828 | 0.000478964 | 0.0004773161
-3.9 | 0.000412833 | 0.000420207 | 0.0004199993 | 0.0004334392 | 0.0004249932 | 0.0004413663 | 0.0004421104 | 0.0004407619 | 0.0004473814 | 0.0004451571 | 0.0004565435 | 0.0004629124 | 0.000463973 | 0.0004770076 | 0.0004652086 | 0.0004698379 | 0.0004811667 | 0.0004739371 | 0.0004622046
-3.8 | 0.0004049488 | 0.0003951417 | 0.0004219934 | 0.0004317033 | 0.0004299473 | 0.0004398026 | 0.0004479395 | 0.000440104 | 0.0004410242 | 0.0004526176 | 0.0004590974 | 0.0004521617 | 0.0004782869 | 0.0004631648 | 0.0004796777 | 0.0004688059 | 0.0004716527 | 0.0004658802 | 0.0004603921
-3.7 | 0.0004083286 | 0.0004064442 | 0.0004083836 | 0.0004238825 | 0.0004277871 | 0.0004315633 | 0.0004480013 | 0.0004234892 | 0.0004251707 | 0.0004475313 | 0.0004643993 | 0.0004631514 | 0.0004605424 | 0.0004577711 | 0.0004696914 | 0.0004767037 | 0.0004843582 | 0.0004566901 | 0.0004682908
-3.6 | 0.000405299 | 0.0004065721 | 0.0004104557 | 0.0004250469 | 0.0004377878 | 0.0004346225 | 0.0004312314 | 0.0004434405 | 0.0004489883 | 0.0004369074 | 0.0004505238 | 0.0004548426 | 0.0004629348 | 0.0004672689 | 0.0004790721 | 0.0004642657 | 0.0004837314 | 0.0004673424 | 0.0004787995
-3.5 | 0.0003909949 | 0.0003962219 | 0.0004002511 | 0.0004139619 | 0.0004185605 | 0.0004350218 | 0.0004507769 | 0.0004400858 | 0.0004417791 | 0.0004419333 | 0.0004536579 | 0.0004681008 | 0.0004676052 | 0.0004616117 | 0.0004670092 | 0.0004668649 | 0.0004622491 | 0.0004676642 | 0.0004779486
-3.4 | 0.0003958534 | 0.0003991491 | 0.0004123386 | 0.0004202826 | 0.0004270422 | 0.0004317825 | 0.000433696 | 0.0004430131 | 0.0004426969 | 0.0004430426 | 0.000460174 | 0.0004626416 | 0.0004671866 | 0.0004768619 | 0.000469767 | 0.0004750799 | 0.0004690088 | 0.0004758635 | 0.0004647653
-3.3 | 0.0003974372 | 0.0003980966 | 0.0004180745 | 0.0004191716 | 0.0004110825 | 0.0004288141 | 0.000432724 | 0.0004519011 | 0.0004498983 | 0.0004482391 | 0.0004500623 | 0.0004829594 | 0.0004628048 | 0.0004707642 | 0.0004737634 | 0.0004683664 | 0.0004818878 | 0.0004729104 | 0.0004649355
-3.2 | 0.0003930383 | 0.0003979902 | 0.0004016857 | 0.0004245777 | 0.0004152949 | 0.0004274671 | 0.0004510742 | 0.0004344045 | 0.0004564703 | 0.0004408665 | 0.0004517615 | 0.0004713736 | 0.0004778127 | 0.0004579696 | 0.0004660413 | 0.0004807127 | 0.0004729348 | 0.0004752018 | 0.0004700677
-3.1 | 0.0003918714 | 0.0003904449 | 0.0004045624 | 0.0004205032 | 0.0004346495 | 0.0004244616 | 0.0004391976 | 0.0004271746 | 0.0004393877 | 0.0004460684 | 0.0004595049 | 0.0004751483 | 0.0004647944 | 0.0004629969 | 0.0004674939 | 0.0004691537 | 0.0004640426 | 0.0004658256 | 0.0004861692
-3 | 0.0004036903 | 0.0004122192 | 0.0003994334 | 0.0004259217 | 0.0004250376 | 0.0004297691 | 0.0004414258 | 0.0004440967 | 0.0004488107 | 0.0004499659 | 0.0004582999 | 0.0004475013 | 0.0004629058 | 0.0004738673 | 0.0004667513 | 0.0004647234 | 0.0004737305 | 0.0004783071 | 0.0004801873
-2.9 | 0.0004007472 | 0.0003955898 | 0.0004044884 | 0.0004108851 | 0.0004121008 | 0.0004299028 | 0.00044625 | 0.0004468594 | 0.0004437661 | 0.0004578977 | 0.0004478162 | 0.000454567 | 0.0004690236 | 0.0004569561 | 0.0004729706 | 0.0004715298 | 0.0004593351 | 0.0004668977 | 0.000468624
-2.8 | 0.0003924442 | 0.0003873726 | 0.0004016193 | 0.0004216124 | 0.0004237664 | 0.0004229061 | 0.0004369468 | 0.0004370486 | 0.000453941 | 0.000444657 | 0.000453357 | 0.0004677686 | 0.0004697685 | 0.0004735645 | 0.0004753584 | 0.0004709324 | 0.0004738204 | 0.0004598311 | 0.000471792
-2.7 | 0.0004041153 | 0.0003891128 | 0.0004119295 | 0.0004096173 | 0.0004233982 | 0.0004278865 | 0.0004437504 | 0.0004395978 | 0.0004439878 | 0.0004471348 | 0.0004579369 | 0.0004720136 | 0.0004692853 | 0.0004752475 | 0.0004664172 | 0.0004751195 | 0.0004824891 | 0.0004834076 | 0.0004533009
-2.6 | 0.0003932089 | 0.0004024432 | 0.0004202622 | 0.000418392 | 0.0004220745 | 0.0004273733 | 0.0004467482 | 0.0004334953 | 0.000439804 | 0.0004460546 | 0.0004538768 | 0.000461915 | 0.0004668661 | 0.0004791912 | 0.0004730109 | 0.0004743143 | 0.0004841692 | 0.0004733472 | 0.0004758055
-2.5 | 0.0003973742 | 0.0003963335 | 0.0004030109 | 0.0004146832 | 0.0004145506 | 0.000440108 | 0.0004368835 | 0.0004307077 | 0.0004482585 | 0.0004462481 | 0.000464006 | 0.0004654064 | 0.0004631001 | 0.0004753729 | 0.000478543 | 0.0004775077 | 0.0004784681 | 0.0004740887 | 0.0004704842
-2.4 | 0.0004007978 | 0.0004044364 | 0.0004187583 | 0.0004136575 | 0.0004147412 | 0.0004275656 | 0.0004362931 | 0.0004367994 | 0.0004392117 | 0.0004437624 | 0.0004473233 | 0.0004623654 | 0.0004743868 | 0.0004772924 | 0.0004546402 | 0.0004779791 | 0.0004709797 | 0.0004671228 | 0.0004680979
-2.3 | 0.0004041334 | 0.0003938172 | 0.0004152724 | 0.0004148651 | 0.0004280561 | 0.0004348035 | 0.0004395888 | 0.0004335038 | 0.0004429836 | 0.0004493384 | 0.00044767 | 0.0004619603 | 0.0004650296 | 0.0004701018 | 0.0004671384 | 0.0004789068 | 0.0004810105 | 0.0004644844 | 0.000466987
-2.2 | 0.0003953086 | 0.0004075926 | 0.0004049294 | 0.0004140908 | 0.0004188774 | 0.0004350958 | 0.0004384798 | 0.0004341668 | 0.0004508861 | 0.0004473407 | 0.0004542251 | 0.0004675161 | 0.0004751968 | 0.0004733856 | 0.0004609118 | 0.000470483 | 0.0004842964 | 0.0004885687 | 0.0004625122
-2.1 | 0.0004024303 | 0.0004003768 | 0.0004049473 | 0.0004280578 | 0.0004181721 | 0.0004169397 | 0.0004538389 | 0.000431372 | 0.0004328726 | 0.0004546097 | 0.000453382 | 0.0004664239 | 0.0004647261 | 0.0004798754 | 0.0004493753 | 0.0004690925 | 0.0004770766 | 0.0004738542 | 0.0004633644
-2 | 0.0003881846 | 0.0003926776 | 0.0004171968 | 0.0004174847 | 0.0004164776 | 0.0004260235 | 0.0004417768 | 0.0004449366 | 0.0004377986 | 0.0004421134 | 0.0004512954 | 0.0004725691 | 0.0004814234 | 0.0004699025 | 0.0004847894 | 0.0004774594 | 0.0004843482 | 0.0004757085 | 0.0004838248
-1.9 | 0.0003859855 | 0.0003949516 | 0.0004052932 | 0.0004185025 | 0.0004245033 | 0.0004267058 | 0.0004445908 | 0.0004342498 | 0.0004522827 | 0.0004458445 | 0.0004508124 | 0.0004719048 | 0.0004544557 | 0.0004630388 | 0.0004778413 | 0.0004817583 | 0.0004755547 | 0.0004728918 | 0.0004629316
-1.8 | 0.0003807826 | 0.0003941355 | 0.0003968693 | 0.00040972 | 0.0004093468 | 0.0004202561 | 0.0004317335 | 0.0004420392 | 0.0004452435 | 0.0004453607 | 0.0004457873 | 0.0004714761 | 0.0004709767 | 0.0004860953 | 0.0004741876 | 0.0004702463 | 0.0004566851 | 0.0004751042 | 0.0004728385
-1.7 | 0.0003977924 | 0.0003915612 | 0.0004182988 | 0.0004116636 | 0.0004283 | 0.0004260209 | 0.0004397536 | 0.0004426585 | 0.0004393501 | 0.0004498709 | 0.00044175 | 0.0004692117 | 0.0004698729 | 0.000475037 | 0.0004682863 | 0.0004834587 | 0.0004860337 | 0.0004601633 | 0.000468158
-1.6 | 0.0003818195 | 0.0004015293 | 0.0003927728 | 0.000405958 | 0.0004163638 | 0.0004335999 | 0.0004389783 | 0.000449397 | 0.0004461426 | 0.0004574876 | 0.0004514323 | 0.0004651418 | 0.000455323 | 0.0004748259 | 0.0004735132 | 0.0004934995 | 0.0004907419 | 0.0004924223 | 0.0004840499
-1.5 | 0.0003795885 | 0.0003898348 | 0.0003987828 | 0.0004095216 | 0.000409565 | 0.000423197 | 0.0004378879 | 0.0004401242 | 0.0004313704 | 0.0004455476 | 0.0004580718 | 0.0004582763 | 0.000469466 | 0.0004851008 | 0.0004709652 | 0.0004777485 | 0.0004846852 | 0.0004765623 | 0.0004761728
-1.4 | 0.0003854515 | 0.000391372 | 0.0003966699 | 0.0004270332 | 0.0004209764 | 0.0004274209 | 0.0004295123 | 0.0004401847 | 0.0004279997 | 0.0004423315 | 0.0004524007 | 0.0004713831 | 0.0004740751 | 0.0004812182 | 0.0004716217 | 0.0004616827 | 0.0004848555 | 0.0004742039 | 0.0004845627
-1.3 | 0.0003927731 | 0.0003942119 | 0.0004046325 | 0.0004188812 | 0.0004190905 | 0.0004253167 | 0.000434717 | 0.0004381222 | 0.0004483118 | 0.0004500645 | 0.0004452248 | 0.000458619 | 0.0004506313 | 0.0004714114 | 0.0004823727 | 0.0004708359 | 0.0004774632 | 0.0004847009 | 0.0004731119
-1.2 | 0.0003919995 | 0.0003940991 | 0.0003999487 | 0.0004189821 | 0.0004142457 | 0.000420087 | 0.0004313787 | 0.000438173 | 0.0004401436 | 0.00045768 | 0.0004595674 | 0.0004627115 | 0.0004625346 | 0.0004891053 | 0.0004838927 | 0.0004731937 | 0.0004692978 | 0.0004700734 | 0.0004718304
-1.1 | 0.0004031384 | 0.0003971235 | 0.000404165 | 0.0004067355 | 0.0004225395 | 0.0004305258 | 0.0004403297 | 0.0004294303 | 0.0004280584 | 0.0004482819 | 0.0004469395 | 0.0004675364 | 0.0004696925 | 0.0004766407 | 0.0004748923 | 0.0004819046 | 0.0004875061 | 0.0004833705 | 0.000490657
-1 | 0.0003873732 | 0.0003803437 | 0.0003991666 | 0.0004152857 | 0.0004160827 | 0.0004274556 | 0.0004327354 | 0.0004329565 | 0.0004446035 | 0.0004374818 | 0.0004511129 | 0.0004672813 | 0.0004864199 | 0.0004660198 | 0.0004819648 | 0.0004774043 | 0.0004772533 | 0.0004775904 | 0.0004707492
-0.9 | 0.0003817474 | 0.000396672 | 0.0004052064 | 0.0004066074 | 0.0004124118 | 0.000415995 | 0.0004326003 | 0.0004293747 | 0.0004463271 | 0.0004404593 | 0.0004387466 | 0.0004677519 | 0.0004703942 | 0.0004695292 | 0.0004830908 | 0.000482885 | 0.0004964427 | 0.0004924985 | 0.0004852943
-0.8 | 0.0003868229 | 0.000392476 | 0.0003781397 | 0.000406879 | 0.0004115075 | 0.0004274134 | 0.0004411341 | 0.000449864 | 0.000433862 | 0.0004379701 | 0.0004577871 | 0.0004558511 | 0.0004902072 | 0.0004716212 | 0.0004679107 | 0.0004910636 | 0.0004880226 | 0.0004774839 | 0.0004778683
-0.7 | 0.0003937994 | 0.000378743 | 0.0003999464 | 0.0004144164 | 0.0004187465 | 0.0004186507 | 0.0004342225 | 0.0004530985 | 0.0004461826 | 0.0004500202 | 0.0004590096 | 0.0004613389 | 0.000463903 | 0.0004749145 | 0.0004865821 | 0.0004643653 | 0.000492994 | 0.000480083 | 0.0004794196
-0.6 | 0.0003980563 | 0.0003796782 | 0.0003921154 | 0.0004052517 | 0.0004126499 | 0.0004302 | 0.0004267092 | 0.0004473633 | 0.0004397397 | 0.0004462565 | 0.0004538072 | 0.0004615575 | 0.0004674998 | 0.0004663988 | 0.0004988942 | 0.0004938369 | 0.0004826614 | 0.0004800187 | 0.0004770058
-0.5 | 0.0003917328 | 0.0003927676 | 0.000398813 | 0.0004196282 | 0.0004143865 | 0.000428419 | 0.0004371461 | 0.0004501061 | 0.0004477343 | 0.0004332639 | 0.0004615024 | 0.0004674153 | 0.0004717531 | 0.0004672521 | 0.0004846941 | 0.0004833025 | 0.000477773 | 0.0004880872 | 0.0004843031
-0.4 | 0.0003779514 | 0.0003813817 | 0.0003965699 | 0.0004123922 | 0.000424671 | 0.0004174 | 0.0004464925 | 0.0004467153 | 0.0004474488 | 0.000444563 | 0.0004518516 | 0.0004520431 | 0.0004808284 | 0.0004836376 | 0.0004795814 | 0.0004770928 | 0.0004732045 | 0.0004772535 | 0.0004832962
-0.3 | 0.0003842696 | 0.000384603 | 0.0004025659 | 0.0004145923 | 0.0004160171 | 0.0004377614 | 0.0004311812 | 0.0004374452 | 0.000442456 | 0.0004320643 | 0.0004505222 | 0.0004715347 | 0.0004648866 | 0.0004699399 | 0.000480571 | 0.000488548 | 0.0004898645 | 0.0004912245 | 0.0004853697
-0.2 | 0.0003711434 | 0.0003976109 | 0.0003784662 | 0.0004068233 | 0.0004229089 | 0.0004180175 | 0.0004399281 | 0.0004271389 | 0.000441262 | 0.0004377769 | 0.0004606156 | 0.0004542826 | 0.0004651411 | 0.0004557056 | 0.0004785184 | 0.0004893656 | 0.0004876067 | 0.0004804862 | 0.0004794791
-0.1 | 0.0003874853 | 0.0003874823 | 0.0003991064 | 0.0004276899 | 0.0004126279 | 0.0004219749 | 0.0004379971 | 0.0004253905 | 0.0004466076 | 0.0004432114 | 0.0004351429 | 0.0004669946 | 0.000473092 | 0.0004692522 | 0.0004750308 | 0.0004820957 | 0.0004823918 | 0.0004878461 | 0.0004807133
0 | 0.0003855276 | 0.0003905841 | 0.0003981923 | 0.0003980037 | 0.0004112542 | 0.000415879 | 0.0004292611 | 0.0004431413 | 0.0004449847 | 0.0004498474 | 0.0004521324 | 0.0004596488 | 0.0004718574 | 0.0004798478 | 0.0004777696 | 0.0004873292 | 0.0004830368 | 0.0004828806 | 0.0004886431
0.1 | 0.0003822794 | 0.0003917145 | 0.0004092733 | 0.0004036768 | 0.0004181789 | 0.0004277647 | 0.000440305 | 0.0004419007 | 0.0004352615 | 0.0004443561 | 0.0004578675 | 0.0004673041 | 0.0004650048 | 0.0004783795 | 0.0004860483 | 0.0004861563 | 0.0004897551 | 0.0004872224 | 0.000489144
0.2 | 0.0003908349 | 0.0003923082 | 0.000393703 | 0.000419503 | 0.0004134407 | 0.0004207203 | 0.0004437421 | 0.0004456141 | 0.0004338377 | 0.0004575707 | 0.000450381 | 0.000455682 | 0.0004692835 | 0.000468448 | 0.0004776003 | 0.0004902393 | 0.0004929747 | 0.0004995371 | 0.0004786682
0.3 | 0.0003847036 | 0.0003833198 | 0.000396469 | 0.0004039632 | 0.0004113439 | 0.0004181665 | 0.0004371916 | 0.0004409912 | 0.0004339525 | 0.0004395488 | 0.0004502787 | 0.000457633 | 0.000481646 | 0.000462244 | 0.000477396 | 0.000482722 | 0.000488624 | 0.0004913051 | 0.0004961203
0.4 | 0.0003823663 | 0.0003818367 | 0.0003871197 | 0.000392355 | 0.0004174378 | 0.0004186513 | 0.0004303969 | 0.0004260284 | 0.000438498 | 0.0004502006 | 0.0004514198 | 0.0004653671 | 0.0004707143 | 0.0004801358 | 0.0004826518 | 0.0004946828 | 0.0004921326 | 0.0004791875 | 0.0004889524
0.5 | 0.0004008344 | 0.0003771666 | 0.0003865943 | 0.0004114034 | 0.0004100561 | 0.000418758 | 0.0004260184 | 0.0004463127 | 0.0004455244 | 0.000443699 | 0.0004489956 | 0.000464461 | 0.0004746802 | 0.0004810109 | 0.0004826362 | 0.0004775171 | 0.0004914523 | 0.000488633 | 0.000483912
0.6 | 0.000380382 | 0.0003836358 | 0.0003902896 | 0.0004022483 | 0.000420763 | 0.0004267294 | 0.0004477759 | 0.0004463438 | 0.0004371677 | 0.0004470098 | 0.0004603808 | 0.0004504032 | 0.0004792965 | 0.0004724749 | 0.0004829443 | 0.0004910278 | 0.0004930396 | 0.0004959473 | 0.0004946033
0.7 | 0.0003809244 | 0.0003853487 | 0.0003903409 | 0.0004008004 | 0.00041169 | 0.000424344 | 0.0004338028 | 0.0004373349 | 0.0004332911 | 0.0004463666 | 0.0004549981 | 0.0004609849 | 0.0004626939 | 0.0004783065 | 0.0004769109 | 0.0004817545 | 0.0004888463 | 0.0004958771 | 0.0004740564
0.8 | 0.000390536 | 0.0003867527 | 0.0003837869 | 0.0004115951 | 0.0004091332 | 0.0004067502 | 0.0004285149 | 0.0004326493 | 0.0004355119 | 0.0004536389 | 0.0004405234 | 0.0004626652 | 0.0004748124 | 0.0004737751 | 0.0004806558 | 0.0004902487 | 0.0004799774 | 0.0004903212 | 0.000476595
0.9 | 0.0003814907 | 0.0003907325 | 0.0004004851 | 0.0004018754 | 0.0004140897 | 0.0004134116 | 0.0004377952 | 0.000423927 | 0.0004414066 | 0.0004437698 | 0.0004571983 | 0.0004582067 | 0.0004691347 | 0.0004786638 | 0.0004749214 | 0.0004796129 | 0.0004997552 | 0.0004973723 | 0.0004838385
1 | 0.0003746314 | 0.0003890105 | 0.0004070172 | 0.0004000346 | 0.0004092106 | 0.0004115272 | 0.0004442735 | 0.0004353717 | 0.0004418112 | 0.0004543571 | 0.0004590358 | 0.0004709667 | 0.0004596751 | 0.0004805906 | 0.0004916892 | 0.0004806821 | 0.0004932554 | 0.0004969449 | 0.0004836766
1.1 | 0.0003747249 | 0.0003826472 | 0.0003938505 | 0.0004022474 | 0.0004136301 | 0.0004189608 | 0.0004208162 | 0.000432468 | 0.0004474045 | 0.0004481145 | 0.0004541198 | 0.0004550167 | 0.0004764143 | 0.0004841834 | 0.0004843852 | 0.0004783463 | 0.0004890078 | 0.0004983614 | 0.0005021544
1.2 | 0.0003803202 | 0.0003803865 | 0.000398976 | 0.0004165067 | 0.0004097472 | 0.0004062665 | 0.0004211156 | 0.0004288746 | 0.0004296409 | 0.0004496148 | 0.0004482703 | 0.0004603931 | 0.0004767915 | 0.000479043 | 0.0004777344 | 0.0004794329 | 0.0005023219 | 0.0005014939 | 0.0004977482
1.3 | 0.0003741216 | 0.000383233 | 0.0003851791 | 0.0004145488 | 0.0004109803 | 0.0004127118 | 0.0004223446 | 0.0004383081 | 0.0004264472 | 0.000450281 | 0.0004445129 | 0.0004711922 | 0.000479441 | 0.0004846393 | 0.0004823997 | 0.0004971453 | 0.0004844309 | 0.0004994433 | 0.0005030164
1.4 | 0.0003865852 | 0.0003715256 | 0.0004084379 | 0.000399487 | 0.0004043229 | 0.0004227226 | 0.0004261981 | 0.000436478 | 0.0004460395 | 0.0004545207 | 0.0004492027 | 0.0004671522 | 0.0004652659 | 0.0004749546 | 0.0004827671 | 0.0004871831 | 0.0004859097 | 0.0004808596 | 0.0004917395
1.5 | 0.0003845282 | 0.0003803897 | 0.0003910864 | 0.0003999752 | 0.0004151993 | 0.0004162615 | 0.0004375601 | 0.0004260682 | 0.0004342713 | 0.000444116 | 0.0004487058 | 0.0004712381 | 0.000478594 | 0.0004721231 | 0.0004757371 | 0.0004966281 | 0.0004916057 | 0.000479899 | 0.0004761628
1.6 | 0.0003823334 | 0.0003808734 | 0.0003882667 | 0.0004004926 | 0.0004080419 | 0.0004114991 | 0.0004420424 | 0.0004387033 | 0.0004312706 | 0.0004448794 | 0.0004487588 | 0.0004602127 | 0.0004788361 | 0.0004777661 | 0.0004806527 | 0.0004828549 | 0.0004936143 | 0.0004925418 | 0.0004808347
1.7 | 0.000375177 | 0.0003793719 | 0.0003859881 | 0.000400712 | 0.0004138389 | 0.0004193277 | 0.0004359106 | 0.0004376386 | 0.0004311937 | 0.0004576666 | 0.0004500818 | 0.0004720166 | 0.0004644853 | 0.0004786426 | 0.000495672 | 0.0004793828 | 0.0004921973 | 0.0004881762 | 0.0004894981
1.8 | 0.0003774074 | 0.0003809843 | 0.0003719607 | 0.0004089082 | 0.0003992385 | 0.0004208739 | 0.0004367107 | 0.0004332604 | 0.0004402596 | 0.0004458495 | 0.0004512818 | 0.0004718144 | 0.0004864445 | 0.0004817747 | 0.0004853933 | 0.0004925847 | 0.0004828671 | 0.0005007195 | 0.0004946317
1.9 | 0.0003640544 | 0.0003792246 | 0.0003991665 | 0.0003972163 | 0.0004110218 | 0.0004000806 | 0.0004239873 | 0.0004270636 | 0.000442465 | 0.0004382956 | 0.0004576766 | 0.0004605548 | 0.000466794 | 0.00048691 | 0.0004769138 | 0.0004996728 | 0.0005024496 | 0.0004918863 | 0.0005041122
2 | 0.000390472 | 0.0003803761 | 0.0003831239 | 0.0004060756 | 0.0004033563 | 0.0004209225 | 0.0004262489 | 0.0004289722 | 0.0004261929 | 0.0004421627 | 0.0004620006 | 0.000452815 | 0.000477003 | 0.0004874027 | 0.0004859337 | 0.0004891346 | 0.0004864731 | 0.0004869528 | 0.0005015953
2.1 | 0.000373856 | 0.0003875687 | 0.0003909035 | 0.0003996863 | 0.0003992254 | 0.0004203668 | 0.0004287612 | 0.0004233982 | 0.0004274585 | 0.0004521521 | 0.0004452265 | 0.0004639031 | 0.000462026 | 0.0004882528 | 0.0004726694 | 0.0004899068 | 0.0004952402 | 0.0004865506 | 0.0004909872
2.2 | 0.0003712475 | 0.0003699885 | 0.0003948324 | 0.0004011263 | 0.0004193111 | 0.0004080481 | 0.0004234631 | 0.0004227977 | 0.0004291066 | 0.0004352515 | 0.000450078 | 0.0004721207 | 0.000473474 | 0.0004640255 | 0.0004953066 | 0.0004906469 | 0.0004990147 | 0.0005001242 | 0.0005013171
2.3 | 0.0003838809 | 0.0003745305 | 0.0003834696 | 0.0004090018 | 0.0004038767 | 0.0004117885 | 0.0004354944 | 0.0004217274 | 0.0004411721 | 0.0004622344 | 0.0004502677 | 0.0004641307 | 0.0004922136 | 0.000477238 | 0.0004892072 | 0.0004912529 | 0.0004855382 | 0.0004815129 | 0.0004884277
2.4 | 0.0003621301 | 0.0003820668 | 0.0003836495 | 0.0004050131 | 0.0004182928 | 0.0004016494 | 0.0004200713 | 0.0004421074 | 0.0004432591 | 0.0004374467 | 0.0004527269 | 0.0004655402 | 0.0004800552 | 0.000472463 | 0.0004745842 | 0.0005107127 | 0.0004993095 | 0.0004898281 | 0.0004870633
2.5 | 0.0003751504 | 0.0003726764 | 0.000399486 | 0.0003857424 | 0.0003935435 | 0.0004110096 | 0.0004222771 | 0.0004379737 | 0.000432733 | 0.0004385447 | 0.0004596133 | 0.0004601575 | 0.0004718387 | 0.0004751738 | 0.0004895197 | 0.0004936349 | 0.0004949701 | 0.0004933234 | 0.0004901792
2.6 | 0.0003701251 | 0.0003724329 | 0.0003825503 | 0.0004023423 | 0.0004085439 | 0.0004140011 | 0.0004246505 | 0.0004191462 | 0.0004349262 | 0.0004374599 | 0.0004468389 | 0.00046688 | 0.0004745241 | 0.0004915884 | 0.0004900964 | 0.0004997879 | 0.0004995857 | 0.0004956333 | 0.0004880863
2.7 | 0.0003721962 | 0.0003796247 | 0.0003849352 | 0.0003920572 | 0.0004083189 | 0.0004117266 | 0.0004271253 | 0.0004358277 | 0.0004174874 | 0.0004476541 | 0.0004532792 | 0.0004652902 | 0.0004649988 | 0.0004691308 | 0.0004962617 | 0.0004961198 | 0.000510964 | 0.0005054312 | 0.0004997569
2.8 | 0.0003899294 | 0.0003878696 | 0.0003841599 | 0.0004047471 | 0.0004130597 | 0.0004096246 | 0.0004311796 | 0.000434648 | 0.0004415309 | 0.0004473006 | 0.0004566661 | 0.0004694224 | 0.0004785919 | 0.0004953413 | 0.0004800494 | 0.0004917016 | 0.0004951871 | 0.0005011775 | 0.0004912215
2.9 | 0.0003744603 | 0.0003769593 | 0.0003970278 | 0.0003981119 | 0.0004115328 | 0.0004142599 | 0.0004214713 | 0.0004211904 | 0.0004460656 | 0.0004379756 | 0.0004437169 | 0.000470032 | 0.0004701724 | 0.0004778723 | 0.0004859217 | 0.0004860229 | 0.0004975093 | 0.000482363 | 0.0005017133
3 | 0.0003624421 | 0.0003789216 | 0.0003720798 | 0.0004071278 | 0.000403872 | 0.0003991639 | 0.0004234132 | 0.0004394117 | 0.0004317842 | 0.0004545723 | 0.0004468535 | 0.0004654911 | 0.0004785691 | 0.0004871895 | 0.0004936036 | 0.0004815057 | 0.0004929267 | 0.0004821858 | 0.0005010922
3.1 | 0.0003702001 | 0.0003670619 | 0.00039283 | 0.0003931181 | 0.000392524 | 0.0004168023 | 0.0004125341 | 0.0004248547 | 0.0004385515 | 0.0004320673 | 0.0004518358 | 0.0004637133 | 0.0004695498 | 0.0004832957 | 0.0004885161 | 0.0004976753 | 0.0005074972 | 0.0004922927 | 0.0005066901
3.2 | 0.0003677328 | 0.0003742159 | 0.0003874969 | 0.0004008551 | 0.0004035273 | 0.0004025772 | 0.0004297481 | 0.0004406606 | 0.0004413211 | 0.0004514641 | 0.0004456807 | 0.000473624 | 0.0004829223 | 0.0004689574 | 0.0005017182 | 0.0004927625 | 0.0004852003 | 0.0005073873 | 0.0005093972
3.3 | 0.0003758954 | 0.0003753098 | 0.0003814338 | 0.0003972615 | 0.0004044888 | 0.0004254404 | 0.00043129 | 0.0004206817 | 0.0004353044 | 0.0004474999 | 0.0004369663 | 0.0004719218 | 0.000474399 | 0.0004738555 | 0.0004834717 | 0.0004930552 | 0.0005093453 | 0.0005022012 | 0.0004987015
3.4 | 0.0003787607 | 0.0003643596 | 0.000384451 | 0.0003866599 | 0.0004035719 | 0.000420413 | 0.0004256053 | 0.0004432633 | 0.0004304651 | 0.0004353261 | 0.0004584008 | 0.0004718733 | 0.0004733699 | 0.0004911326 | 0.0004860567 | 0.0004981092 | 0.0004979017 | 0.0004947617 | 0.0004891711
3.5 | 0.0003807022 | 0.0003769612 | 0.0003913439 | 0.0003917508 | 0.0004059562 | 0.0003992705 | 0.0004282861 | 0.0004323367 | 0.0004350627 | 0.0004350863 | 0.0004569733 | 0.0004709647 | 0.0004761002 | 0.0004766699 | 0.0004851013 | 0.0004958941 | 0.0005021789 | 0.0005009798 | 0.0005090017
3.6 | 0.0003792935 | 0.0003798942 | 0.0003801339 | 0.0003955831 | 0.0004018649 | 0.0004180665 | 0.0004313617 | 0.0004295616 | 0.0004407162 | 0.0004364574 | 0.000446462 | 0.0004637979 | 0.0004777681 | 0.0004746066 | 0.0004913475 | 0.0005002567 | 0.000509608 | 0.0005011201 | 0.0004963692
3.7 | 0.0003641555 | 0.0003656423 | 0.0003867292 | 0.0004040791 | 0.0004033686 | 0.0004166616 | 0.000437816 | 0.0004218729 | 0.0004305745 | 0.0004395059 | 0.0004623702 | 0.0004818474 | 0.0004869058 | 0.0004887824 | 0.0004947088 | 0.0004947887 | 0.0005013133 | 0.0005079728 | 0.0005109697
3.8 | 0.0003678199 | 0.0003583457 | 0.0003917441 | 0.0003820489 | 0.0003892751 | 0.0004040395 | 0.0004288041 | 0.0004434402 | 0.0004295036 | 0.0004587693 | 0.0004439508 | 0.000462725 | 0.0004760526 | 0.0004967301 | 0.0004930822 | 0.0004932407 | 0.0004896002 | 0.0005108592 | 0.0004966096
3.9 | 0.0003698151 | 0.0003667736 | 0.0003799446 | 0.0003946066 | 0.0003915928 | 0.0004120269 | 0.0004279407 | 0.000419693 | 0.0004321981 | 0.0004355798 | 0.0004531418 | 0.0004659963 | 0.0004693457 | 0.0004882798 | 0.0004955601 | 0.0004955558 | 0.000498179 | 0.0004967235 | 0.000511749
4 | 0.0003711101 | 0.0003821058 | 0.0003843214 | 0.0004061958 | 0.0004092956 | 0.0004065001 | 0.0004255248 | 0.0004248083 | 0.0004334878 | 0.0004429724 | 0.0004619734 | 0.000472277 | 0.0004862567 | 0.0004855991 | 0.0004886567 | 0.0004919764 | 0.0004974539 | 0.0004959657 | 0.0005048916
4.1 | 0.000376623 | 0.0003738041 | 0.0003777668 | 0.0004008443 | 0.0004033769 | 0.0004148383 | 0.000417193 | 0.0004251023 | 0.0004479515 | 0.0004341326 | 0.0004472792 | 0.0004590905 | 0.0004825615 | 0.0004871173 | 0.0004885145 | 0.0005024335 | 0.0005037326 | 0.0005061473 | 0.0004858022
4.2 | 0.0003630737 | 0.0003738597 | 0.0003842484 | 0.0004039471 | 0.0003891578 | 0.0004073212 | 0.0004323413 | 0.0004229411 | 0.0004375842 | 0.0004515477 | 0.000457296 | 0.0004772622 | 0.0004645588 | 0.0004850196 | 0.0004814739 | 0.0004976498 | 0.0004886083 | 0.00050225 | 0.0005029293
4.3 | 0.0003753787 | 0.0003789263 | 0.000378403 | 0.0003940165 | 0.0003976637 | 0.0004029339 | 0.0004231503 | 0.0004350109 | 0.0004316268 | 0.0004287349 | 0.0004467061 | 0.0004701695 | 0.0004898504 | 0.0004954373 | 0.0004965128 | 0.0005056195 | 0.0005015575 | 0.0004922383 | 0.0005089464
4.4 | 0.0003761749 | 0.0003783468 | 0.0003851964 | 0.0003955142 | 0.0003922078 | 0.0004252741 | 0.0004148066 | 0.0004280904 | 0.0004435198 | 0.0004519619 | 0.0004571075 | 0.0004653385 | 0.0004858015 | 0.0004870427 | 0.0004925166 | 0.0005037697 | 0.0005034044 | 0.0005022084 | 0.0005118236
4.5 | 0.000362866 | 0.0003669801 | 0.000384981 | 0.0004050031 | 0.0003968245 | 0.0004086418 | 0.0004285166 | 0.0004135563 | 0.0004313594 | 0.0004465128 | 0.0004539415 | 0.000469178 | 0.0004748775 | 0.0004949615 | 0.0005009437 | 0.0005070572 | 0.0005133695 | 0.0005149487 | 0.0005141347
4.6 | 0.0003563717 | 0.0003594114 | 0.0003831084 | 0.0003911296 | 0.0004109132 | 0.000413131 | 0.000430667 | 0.0004271887 | 0.0004433854 | 0.0004419645 | 0.0004443747 | 0.0004694634 | 0.0004794028 | 0.0004891295 | 0.0004837773 | 0.0005036841 | 0.0005074811 | 0.000503253 | 0.0005103111
4.7 | 0.0003709613 | 0.0003738856 | 0.0003729474 | 0.0003907855 | 0.000396549 | 0.0004157198 | 0.0004183232 | 0.0004290034 | 0.0004224703 | 0.0004425312 | 0.0004546389 | 0.0004745323 | 0.0004832665 | 0.000491402 | 0.0004903656 | 0.000496074 | 0.0005081668 | 0.0005047149 | 0.0005052285
4.8 | 0.0003659757 | 0.000369502 | 0.0003716683 | 0.0003854819 | 0.0004087497 | 0.0004107898 | 0.0004303641 | 0.0004286671 | 0.000437622 | 0.0004387909 | 0.0004563231 | 0.0004615908 | 0.0004760439 | 0.0004834733 | 0.0004892423 | 0.000506085 | 0.000499887 | 0.0005049651 | 0.0005174778
4.9 | 0.0003723659 | 0.0003670635 | 0.0003785756 | 0.0003803867 | 0.0004087424 | 0.0003984374 | 0.0004243372 | 0.000429529 | 0.0004392399 | 0.0004449929 | 0.0004434908 | 0.0004652456 | 0.0004795595 | 0.0004890691 | 0.000503798 | 0.0004911629 | 0.0005111009 | 0.000511537 | 0.0004983632
5 | 0.0003825802 | 0.0003598723 | 0.0003844846 | 0.0003916515 | 0.0003937318 | 0.0004058938 | 0.0004189273 | 0.0004243899 | 0.0004349388 | 0.0004333077 | 0.0004389471 | 0.0004698086 | 0.0004774103 | 0.0004999788 | 0.0004909296 | 0.0005138974 | 0.0005036187 | 0.0005207014 | 0.0005144756
5.1 | 0.0003652206 | 0.0003758724 | 0.0003774226 | 0.0003926466 | 0.0004020839 | 0.0004115365 | 0.0004209661 | 0.0004245048 | 0.0004294333 | 0.0004449239 | 0.0004543772 | 0.0004786405 | 0.000489118 | 0.000489072 | 0.0004925256 | 0.0005035776 | 0.0005131715 | 0.0005141596 | 0.0005043505
5.2 | 0.0003658532 | 0.0003686518 | 0.0003924964 | 0.0003872417 | 0.0004029575 | 0.0004049753 | 0.0004201798 | 0.0004327009 | 0.0004327458 | 0.0004436912 | 0.0004612435 | 0.0004488382 | 0.00047766 | 0.0004880323 | 0.0005088567 | 0.0005058441 | 0.0005137209 | 0.0005093437 | 0.0004992732
5.3 | 0.0003654764 | 0.0003736562 | 0.0003727752 | 0.0004057947 | 0.0004042541 | 0.0004107203 | 0.0004346176 | 0.0004304226 | 0.0004395549 | 0.0004474637 | 0.0004404071 | 0.0004725063 | 0.0004847085 | 0.0004848597 | 0.000493039 | 0.0004974604 | 0.0005145469 | 0.0005061254 | 0.0005235541
5.4 | 0.0003635286 | 0.0003631082 | 0.0003788589 | 0.0003808997 | 0.0003837791 | 0.0004091021 | 0.0004236139 | 0.0004290724 | 0.0004392306 | 0.0004463063 | 0.0004554649 | 0.0004668749 | 0.0004767576 | 0.0004829595 | 0.0004969516 | 0.0005123755 | 0.0005027132 | 0.000511194 | 0.0005114142
5.5 | 0.0003643945 | 0.0003672459 | 0.000386295 | 0.0003922774 | 0.0004034666 | 0.0004096342 | 0.0004139577 | 0.0004327992 | 0.0004311853 | 0.0004375271 | 0.000457082 | 0.0004662014 | 0.0004727583 | 0.0004879901 | 0.0004990886 | 0.0005112368 | 0.0005090186 | 0.0005196988 | 0.0005099346
5.6 | 0.0003691926 | 0.0003709255 | 0.0003893966 | 0.0003836418 | 0.0003932797 | 0.0004228995 | 0.0004237165 | 0.0004296903 | 0.0004487689 | 0.0004453775 | 0.0004665495 | 0.0004642302 | 0.0004620363 | 0.0004868344 | 0.000507677 | 0.0005031056 | 0.0005124433 | 0.0005104939 | 0.0005172878
5.7 | 0.0003671137 | 0.0003669345 | 0.0003708913 | 0.000381974 | 0.0004021438 | 0.0004098317 | 0.0004278503 | 0.0004168485 | 0.0004250664 | 0.0004450848 | 0.0004564681 | 0.000456495 | 0.0004764559 | 0.0005006689 | 0.0004988567 | 0.0005223747 | 0.000519714 | 0.0005063844 | 0.0005093203
5.8 | 0.0003685357 | 0.0003573923 | 0.0003751779 | 0.0003847906 | 0.0004031136 | 0.0004129015 | 0.0004264722 | 0.0004343879 | 0.0004141458 | 0.0004403203 | 0.0004600014 | 0.0004820968 | 0.0004809795 | 0.0004845196 | 0.0004990549 | 0.0004945531 | 0.0005084158 | 0.0005126832 | 0.0005198248
5.9 | 0.0003625836 | 0.0003674718 | 0.0003799663 | 0.0003872201 | 0.0003958813 | 0.0004038667 | 0.0004147157 | 0.0004279665 | 0.0004258848 | 0.0004367871 | 0.0004591686 | 0.0004804907 | 0.000491144 | 0.0004841469 | 0.0005143004 | 0.0005075137 | 0.00051422 | 0.0005101291 | 0.0005201638
6 | 0.0003643653 | 0.0003741251 | 0.0003695298 | 0.0003776745 | 0.0004001999 | 0.0004007128 | 0.0004249147 | 0.0004186797 | 0.0004356805 | 0.0004325967 | 0.0004630335 | 0.0004587927 | 0.0004829168 | 0.000495786 | 0.0005021232 | 0.0005003612 | 0.0005005392 | 0.0005136178 | 0.0005159592
6.1 | 0.0003629645 | 0.0003599091 | 0.0003724375 | 0.0003854165 | 0.0004025635 | 0.0004167735 | 0.000437229 | 0.00043214 | 0.000427155 | 0.0004475865 | 0.0004547157 | 0.0004716705 | 0.000482922 | 0.0004831019 | 0.0005011907 | 0.0005148303 | 0.0005143209 | 0.0005169963 | 0.0005182525
6.2 | 0.0003604047 | 0.0003585175 | 0.0003741435 | 0.0003839904 | 0.0004020064 | 0.0004030247 | 0.0004175731 | 0.0004326777 | 0.0004328196 | 0.0004574237 | 0.0004493202 | 0.0004640641 | 0.0004841387 | 0.0004887537 | 0.0004995926 | 0.0005148625 | 0.000511944 | 0.0005087113 | 0.0005075788
6.3 | 0.0003739024 | 0.0003793442 | 0.0003742152 | 0.0003898142 | 0.0003966762 | 0.0004049377 | 0.0004202335 | 0.0004220076 | 0.0004442171 | 0.000443074 | 0.0004485813 | 0.0004683621 | 0.0004859581 | 0.0004894613 | 0.000499764 | 0.0005115847 | 0.0005060685 | 0.0005188233 | 0.0005250666
6.4 | 0.0003564027 | 0.0003614003 | 0.0003641006 | 0.0003837508 | 0.0003976637 | 0.0003961399 | 0.0004199285 | 0.0004197153 | 0.0004241857 | 0.0004460554 | 0.0004545047 | 0.0004687071 | 0.0004692426 | 0.0004813685 | 0.0004938866 | 0.0005154136 | 0.0005169618 | 0.0005146064 | 0.0005078165
6.5 | 0.0003641959 | 0.0003693804 | 0.0003732543 | 0.0003959512 | 0.0003922611 | 0.0003993105 | 0.0004258328 | 0.0004184803 | 0.0004230293 | 0.000433579 | 0.0004569533 | 0.0004658689 | 0.0004783338 | 0.0004800646 | 0.0005015802 | 0.0005154423 | 0.0005118578 | 0.0005127197 | 0.0005259484
6.6 | 0.0003586643 | 0.0003650277 | 0.0003689759 | 0.0003955048 | 0.0003899737 | 0.0004057164 | 0.0004137747 | 0.0004318098 | 0.000436408 | 0.0004446314 | 0.0004524484 | 0.0004771715 | 0.0004809621 | 0.0005021316 | 0.0005013432 | 0.0005105045 | 0.0005098203 | 0.0005018153 | 0.000510627
6.7 | 0.0003663538 | 0.0003657562 | 0.0003788362 | 0.0003796935 | 0.0003936349 | 0.0004120682 | 0.0004141595 | 0.0004310147 | 0.0004271382 | 0.0004449065 | 0.0004493555 | 0.0004647084 | 0.0004810458 | 0.0004891427 | 0.0005078624 | 0.0005091858 | 0.000519166 | 0.0005263026 | 0.0005295542
6.8 | 0.0003595801 | 0.0003803855 | 0.0003856023 | 0.0003910013 | 0.0003820736 | 0.0003990936 | 0.0004253144 | 0.000430936 | 0.0004310129 | 0.0004376767 | 0.0004588117 | 0.0004672554 | 0.0004847131 | 0.0004868295 | 0.0005110571 | 0.0005043931 | 0.0005274941 | 0.0005170208 | 0.0005237142
6.9 | 0.0003598591 | 0.0003675552 | 0.0003722635 | 0.0003895447 | 0.0003977713 | 0.0003982593 | 0.0004199581 | 0.0004137858 | 0.0004424324 | 0.0004389887 | 0.0004512818 | 0.0004667411 | 0.0004742787 | 0.0004920318 | 0.000509836 | 0.0005016153 | 0.0005164749 | 0.0005263416 | 0.0005327931
7 | 0.0003583056 | 0.0003513741 | 0.0003747446 | 0.0003930053 | 0.0004013641 | 0.0004029511 | 0.0004223881 | 0.0004296195 | 0.0004325508 | 0.0004459188 | 0.0004491345 | 0.0004679804 | 0.0004821724 | 0.000489053 | 0.0005106496 | 0.0005078475 | 0.0005279947 | 0.0005276579 | 0.0005177995
7.1 | 0.0003600032 | 0.0003618391 | 0.0003783616 | 0.0003920518 | 0.0003908748 | 0.0003987552 | 0.0004186976 | 0.0004139799 | 0.0004183181 | 0.0004402374 | 0.0004558426 | 0.0004668696 | 0.0004796187 | 0.0004933215 | 0.0005086783 | 0.0005020854 | 0.0005050264 | 0.0005206914 | 0.0005209582
7.2 | 0.0003667504 | 0.0003582332 | 0.0003664905 | 0.0003867634 | 0.0003879059 | 0.0004137151 | 0.0004259966 | 0.0004174233 | 0.000429446 | 0.0004360203 | 0.000452376 | 0.0004716019 | 0.0004879543 | 0.0004874341 | 0.0004986574 | 0.0005150319 | 0.0005050515 | 0.0005129549 | 0.0005183658
7.3 | 0.0003621963 | 0.0003593223 | 0.000367516 | 0.0003808771 | 0.0003890253 | 0.0004079813 | 0.0004269421 | 0.0004277657 | 0.0004265364 | 0.0004455309 | 0.0004466597 | 0.0004748908 | 0.0004723101 | 0.0004924516 | 0.0005097774 | 0.0005149695 | 0.0005141652 | 0.0005152777 | 0.0005266781
7.4 | 0.0003658691 | 0.0003693417 | 0.0003563685 | 0.0003783651 | 0.000404839 | 0.0003992113 | 0.0004199849 | 0.0004250272 | 0.0004341549 | 0.0004368035 | 0.0004632693 | 0.0004694273 | 0.0004822072 | 0.0004853909 | 0.0005090778 | 0.0005262128 | 0.0005133429 | 0.000517382 | 0.0005376553
7.5 | 0.0003645515 | 0.0003653603 | 0.00038783 | 0.0003920335 | 0.0004017384 | 0.0004158099 | 0.0004235877 | 0.0004199336 | 0.000441729 | 0.0004547193 | 0.0004567857 | 0.0004845295 | 0.0004796867 | 0.0004875776 | 0.0005158991 | 0.0005069473 | 0.000523306 | 0.0005310642 | 0.0005330584
7.6 | 0.0003601981 | 0.0003545012 | 0.0003692243 | 0.0003980002 | 0.0004048076 | 0.0004063462 | 0.0004067062 | 0.0004270111 | 0.0004240941 | 0.0004448741 | 0.0004543369 | 0.0004795302 | 0.0004847489 | 0.000502412 | 0.0005135687 | 0.0005183025 | 0.0005061208 | 0.0005208139 | 0.0005355395
7.7 | 0.0003627538 | 0.0003823154 | 0.0003618301 | 0.0003818467 | 0.0003995827 | 0.0004056982 | 0.0004050543 | 0.0004315306 | 0.0004414891 | 0.0004491337 | 0.0004326845 | 0.0004785009 | 0.000478323 | 0.0004917297 | 0.0005031998 | 0.0005099085 | 0.0005279398 | 0.000526192 | 0.0005357458
7.8 | 0.0003712585 | 0.0003586648 | 0.0003671834 | 0.0003804468 | 0.0003920573 | 0.0004011498 | 0.0004142113 | 0.0004251145 | 0.0004320892 | 0.0004428596 | 0.0004521971 | 0.0004619791 | 0.0004873681 | 0.0004808096 | 0.0004958891 | 0.0005107134 | 0.0005246581 | 0.0005315126 | 0.0005220321
7.9 | 0.0003675394 | 0.0003592228 | 0.000368878 | 0.0004005994 | 0.000387759 | 0.0003969132 | 0.0004274594 | 0.0004247007 | 0.0004377666 | 0.000438813 | 0.0004585236 | 0.0004595661 | 0.0004851001 | 0.000497633 | 0.0005162949 | 0.0005036908 | 0.0005272487 | 0.000513534 | 0.0005314823
8 | 0.0003643579 | 0.000352671 | 0.0003643818 | 0.0003853582 | 0.000390901 | 0.0004070438 | 0.0004173191 | 0.0004197788 | 0.0004319679 | 0.0004349396 | 0.0004504911 | 0.0004745377 | 0.0004810365 | 0.000495135 | 0.0005069239 | 0.0005008017 | 0.000520917 | 0.0005215571 | 0.0005249332
8.1 | 0.0003500558 | 0.0003640506 | 0.000368532 | 0.0003919352 | 0.0004033856 | 0.0003973625 | 0.0004156463 | 0.0004154989 | 0.0004377281 | 0.0004471473 | 0.0004532419 | 0.0004751583 | 0.0004826113 | 0.0004996569 | 0.0005098564 | 0.0005045496 | 0.0005208337 | 0.0005370195 | 0.0005254549
8.2 | 0.0003680238 | 0.000374067 | 0.0003704627 | 0.0003784045 | 0.0003866249 | 0.0004002422 | 0.0004086803 | 0.000432597 | 0.000435459 | 0.0004357509 | 0.0004490158 | 0.0004750571 | 0.0004902 | 0.0004953888 | 0.0005053433 | 0.0005204131 | 0.0005333459 | 0.0005223143 | 0.0005293597
8.3 | 0.0003587899 | 0.0003628652 | 0.0003780003 | 0.0003865541 | 0.00039815 | 0.000401067 | 0.0004125257 | 0.0004317482 | 0.0004435187 | 0.0004547643 | 0.0004620121 | 0.0004773287 | 0.0004871165 | 0.0005106385 | 0.0005057633 | 0.0005081035 | 0.0005270758 | 0.0005207974 | 0.0005267274
8.4 | 0.0003668864 | 0.0003794194 | 0.0003730049 | 0.0003834668 | 0.0003826103 | 0.0004122509 | 0.0004172697 | 0.0004137775 | 0.0004170373 | 0.0004524338 | 0.0004535334 | 0.0004626171 | 0.000483248 | 0.0004953686 | 0.0005071566 | 0.0005082457 | 0.0005248397 | 0.0005226397 | 0.0005205751
8.5 | 0.0003619757 | 0.0003694706 | 0.0003651998 | 0.0003757473 | 0.0003986349 | 0.000392326 | 0.0004143087 | 0.0004166036 | 0.0004191462 | 0.000446801 | 0.0004573071 | 0.0004788703 | 0.0004826934 | 0.0004952562 | 0.0004982009 | 0.0005133139 | 0.0005267784 | 0.0005364316 | 0.0005485432
8.6 | 0.0003637339 | 0.0003573079 | 0.000376254 | 0.0003748913 | 0.000381974 | 0.0004006288 | 0.0004097608 | 0.0004273379 | 0.0004276817 | 0.0004243755 | 0.0004467789 | 0.0004729398 | 0.0004839895 | 0.0005102158 | 0.0005047143 | 0.0005191696 | 0.0005240693 | 0.0005271414 | 0.0005375798
8.7 | 0.0003654825 | 0.0003616177 | 0.0003737534 | 0.0003836304 | 0.0003959979 | 0.0003967554 | 0.0004136012 | 0.0004281668 | 0.0004365915 | 0.0004332683 | 0.0004487777 | 0.0004753017 | 0.0004752913 | 0.0004819796 | 0.0005171191 | 0.0005250676 | 0.0005186229 | 0.0005241674 | 0.0005307604
8.8 | 0.0003598774 | 0.0003643094 | 0.0003708956 | 0.0003897494 | 0.0004002251 | 0.0004163425 | 0.0004165647 | 0.0004173346 | 0.0004230053 | 0.0004412753 | 0.0004475439 | 0.0004683325 | 0.0004815748 | 0.0005048541 | 0.0005069673 | 0.0005169324 | 0.0005275585 | 0.0005257737 | 0.0005417968
8.9 | 0.0003459403 | 0.0003643604 | 0.0003688125 | 0.0003861544 | 0.0003974195 | 0.0004016418 | 0.0004119781 | 0.0004353057 | 0.0004339288 | 0.000445609 | 0.0004471318 | 0.0004774922 | 0.0004920872 | 0.0004882178 | 0.0005113414 | 0.0005137739 | 0.0005321033 | 0.0005445309 | 0.0005412541
9 | 0.0003687015 | 0.0003592275 | 0.0003637016 | 0.0003847784 | 0.0003905959 | 0.000401062 | 0.0004229343 | 0.0004256382 | 0.0004415733 | 0.0004472257 | 0.0004654677 | 0.0004796791 | 0.0004835344 | 0.0005059302 | 0.0005007461 | 0.000516915 | 0.0005237426 | 0.0005325074 | 0.0005372592
9.1 | 0.000359805 | 0.000358177 | 0.0003815779 | 0.0003739159 | 0.0003972048 | 0.0003963843 | 0.000421649 | 0.0004184137 | 0.0004170815 | 0.000425308 | 0.0004530952 | 0.0004778527 | 0.0004883662 | 0.0004885005 | 0.0005061544 | 0.0005278069 | 0.0005232974 | 0.000537479 | 0.000535675
9.2 | 0.0003527757 | 0.0003732791 | 0.0003881895 | 0.0003943683 | 0.0003967667 | 0.000399174 | 0.0004215282 | 0.0004314361 | 0.0004291941 | 0.0004455717 | 0.0004485829 | 0.0004730113 | 0.0004817229 | 0.0005013776 | 0.0005152255 | 0.0005287251 | 0.0005227869 | 0.0005323467 | 0.0005339643
9.3 | 0.0003590051 | 0.0003556313 | 0.0003609083 | 0.0003787842 | 0.0003874416 | 0.0004125855 | 0.0004095125 | 0.0004093221 | 0.0004320896 | 0.0004405729 | 0.0004431418 | 0.0004740667 | 0.000479502 | 0.0004929952 | 0.0005159918 | 0.0005280391 | 0.0005348649 | 0.0005365598 | 0.00053481
9.4 | 0.0003691748 | 0.0003594159 | 0.0003598736 | 0.0003809973 | 0.0003904005 | 0.00040001 | 0.0004197051 | 0.0004127602 | 0.0004347456 | 0.0004314258 | 0.0004557546 | 0.0004701502 | 0.0004845706 | 0.0005146012 | 0.0005150806 | 0.0005364236 | 0.0005296926 | 0.0005303182 | 0.0005203526
9.5 | 0.0003635747 | 0.0003554683 | 0.0003733044 | 0.0003890519 | 0.0003883463 | 0.0003932987 | 0.0004194086 | 0.0004193421 | 0.0004434323 | 0.0004345547 | 0.0004452742 | 0.0004739904 | 0.000490416 | 0.0004912305 | 0.0005069198 | 0.0005231431 | 0.0005478732 | 0.0005273614 | 0.0005388109
9.6 | 0.000361648 | 0.0003660211 | 0.0003803845 | 0.000394693 | 0.0003878546 | 0.0004169947 | 0.0004174305 | 0.0004185637 | 0.0004191372 | 0.0004486073 | 0.0004488573 | 0.0004700339 | 0.0004893972 | 0.0005080066 | 0.0004982225 | 0.0005141869 | 0.0005417842 | 0.0005382298 | 0.0005501173
9.7 | 0.0003736986 | 0.0003629168 | 0.0003765732 | 0.0003885594 | 0.0003845292 | 0.0004060634 | 0.0004070459 | 0.0004321509 | 0.0004366413 | 0.0004472496 | 0.000465875 | 0.0004801094 | 0.0004796848 | 0.0004985615 | 0.0005167094 | 0.0005241111 | 0.0005212453 | 0.0005393834 | 0.0005410418
9.8 | 0.0003609231 | 0.000367465 | 0.0003678873 | 0.0003805554 | 0.0003869916 | 0.0003928909 | 0.000419465 | 0.0004278666 | 0.0004341707 | 0.000445374 | 0.0004497109 | 0.0004682308 | 0.0004866503 | 0.0005000847 | 0.0005120995 | 0.0005211637 | 0.0005331092 | 0.0005406295 | 0.0005533514
9.9 | 0.0003472812 | 0.0003731837 | 0.0003795916 | 0.0003749122 | 0.0003938373 | 0.0003977828 | 0.0004039181 | 0.000417824 | 0.0004287043 | 0.0004358754 | 0.0004523274 | 0.0004561659 | 0.0004721885 | 0.0004988809 | 0.0005216489 | 0.0005339614 | 0.0005357131 | 0.0005371603 | 0.0005451916
10 | 0.0003628407 | 0.0003699435 | 0.0003724727 | 0.000377916 | 0.0003829448 | 0.000413056 | 0.0004159391 | 0.0004209232 | 0.0004247025 | 0.0004387605 | 0.0004402317 | 0.0004695307 | 0.0004953533 | 0.000508475 | 0.000513572 | 0.0005176261 | 0.0005418584 | 0.0005395335 | 0.0005482886
10.1 | 0.000364324 | 0.0003633064 | 0.0003610953 | 0.0003883801 | 0.0003968932 | 0.0004040066 | 0.0004032525 | 0.0004358934 | 0.0004368313 | 0.0004280238 | 0.0004475351 | 0.0004810341 | 0.0004900561 | 0.0004921874 | 0.0005206247 | 0.0005350773 | 0.0005272027 | 0.0005298756 | 0.0005463768
10.2 | 0.0003690038 | 0.000361638 | 0.0003730265 | 0.0003860362 | 0.0003924033 | 0.0003953803 | 0.0004147214 | 0.0004205365 | 0.0004292916 | 0.0004274268 | 0.0004447732 | 0.0004813715 | 0.0004876973 | 0.0005074826 | 0.0005195911 | 0.0005303048 | 0.0005419738 | 0.0005427383 | 0.0005498864
10.3 | 0.0003605671 | 0.000359964 | 0.0003715238 | 0.0003847112 | 0.0003979978 | 0.0004035856 | 0.0004069138 | 0.0004236392 | 0.0004290458 | 0.0004485568 | 0.0004534371 | 0.0004777694 | 0.0004857189 | 0.0004987202 | 0.0005232471 | 0.0005350748 | 0.0005186926 | 0.0005437796 | 0.0005550894
10.4 | 0.0003723214 | 0.0003506118 | 0.0003638663 | 0.000394313 | 0.0003929045 | 0.0003985419 | 0.0004188828 | 0.0004184302 | 0.0004286444 | 0.0004397664 | 0.0004550946 | 0.0004653566 | 0.0004897295 | 0.0004932818 | 0.0005200961 | 0.0005208807 | 0.000540082 | 0.0005377141 | 0.0005447639
10.5 | 0.0003622501 | 0.0003588199 | 0.0003732612 | 0.0003810301 | 0.0004013785 | 0.0004084284 | 0.0004306133 | 0.0004189502 | 0.0004320265 | 0.0004401115 | 0.0004604205 | 0.0004702477 | 0.0004974662 | 0.0005057627 | 0.0005257271 | 0.0005317218 | 0.0005307578 | 0.0005542996 | 0.0005418653
10.6 | 0.0003603628 | 0.0003762136 | 0.0003719274 | 0.0003908208 | 0.0003900966 | 0.0004074557 | 0.0004113692 | 0.000418979 | 0.0004411422 | 0.0004466777 | 0.0004535641 | 0.0004662067 | 0.0004849942 | 0.0004999572 | 0.0005115417 | 0.0005222416 | 0.0005403802 | 0.0005259264 | 0.0005438888
10.7 | 0.0003490062 | 0.0003657023 | 0.0003795829 | 0.0003874831 | 0.0003824118 | 0.0003927427 | 0.0004132831 | 0.0004257434 | 0.0004373568 | 0.0004473399 | 0.0004518666 | 0.0004784816 | 0.0004932918 | 0.000499379 | 0.0005081377 | 0.0005394102 | 0.0005257136 | 0.0005519931 | 0.0005555546
10.8 | 0.0003614052 | 0.0003550189 | 0.0003717672 | 0.0003656814 | 0.0003983724 | 0.0004038558 | 0.0004153145 | 0.0004087423 | 0.0004246523 | 0.0004295822 | 0.0004511396 | 0.0004754387 | 0.0004874963 | 0.0005016282 | 0.0005140945 | 0.000540022 | 0.000550738 | 0.000550333 | 0.0005483347
10.9 | 0.0003611444 | 0.0003582546 | 0.0003676288 | 0.0003795221 | 0.0003838793 | 0.0003922691 | 0.0004113551 | 0.0004162185 | 0.0004251144 | 0.0004343363 | 0.0004471729 | 0.000474799 | 0.0004934686 | 0.0004982734 | 0.0005184301 | 0.0005399314 | 0.0005391996 | 0.000553511 | 0.0005611541
11 | 0.0003522612 | 0.0003490017 | 0.0003673854 | 0.0003822762 | 0.0003938584 | 0.0004170597 | 0.0004143538 | 0.0004337225 | 0.0004316792 | 0.0004364405 | 0.0004471617 | 0.0004685213 | 0.0004940739 | 0.0005101387 | 0.0005148446 | 0.0005383946 | 0.0005398822 | 0.0005420364 | 0.0005438394
11.1 | 0.0003624318 | 0.0003550189 | 0.0003637113 | 0.0003766985 | 0.000398722 | 0.0004010929 | 0.0004191247 | 0.0004212967 | 0.0004306011 | 0.0004474886 | 0.0004467756 | 0.0004790161 | 0.0005017338 | 0.0004936444 | 0.0005185262 | 0.0005427259 | 0.0005331657 | 0.0005401862 | 0.0005592225
11.2 | 0.000370544 | 0.0003579505 | 0.0003776033 | 0.0003989079 | 0.0003863814 | 0.0004007675 | 0.0004091132 | 0.0004215821 | 0.0004328532 | 0.0004486209 | 0.0004502229 | 0.0004846797 | 0.0004823736 | 0.0004980019 | 0.0005192751 | 0.0005224479 | 0.0005445649 | 0.0005480429 | 0.0005601358
11.3 | 0.0003623879 | 0.0003689691 | 0.0003578607 | 0.0003822825 | 0.000388742 | 0.0003910641 | 0.000417907 | 0.0004327524 | 0.0004358578 | 0.0004496445 | 0.0004534276 | 0.0004847479 | 0.0004863588 | 0.0005128659 | 0.0005237947 | 0.0005342606 | 0.0005367505 | 0.0005546942 | 0.0005506777
11.4 | 0.0003650444 | 0.0003485357 | 0.0003582938 | 0.0003785662 | 0.0003908115 | 0.0004013681 | 0.0004115793 | 0.0004209026 | 0.0004296363 | 0.0004411284 | 0.0004455744 | 0.0004760334 | 0.0004839209 | 0.0005052019 | 0.0005127499 | 0.0005307428 | 0.000538411 | 0.0005459437 | 0.0005594281
11.5 | 0.0003434447 | 0.0003512715 | 0.0003686517 | 0.0003941137 | 0.0003902115 | 0.0004007592 | 0.0004232128 | 0.00042265 | 0.0004280788 | 0.0004484122 | 0.0004579013 | 0.0004812993 | 0.0004958165 | 0.0005172963 | 0.0005275984 | 0.0005355309 | 0.0005477491 | 0.0005573636 | 0.0005521397
11.6 | 0.0003623047 | 0.0003639509 | 0.0003607402 | 0.000377085 | 0.0004023797 | 0.0004017524 | 0.0004107114 | 0.000431726 | 0.0004319125 | 0.0004480496 | 0.0004647543 | 0.0004710221 | 0.0004956168 | 0.0005041702 | 0.0005203393 | 0.0005271977 | 0.0005448191 | 0.000541328 | 0.0005518021
11.7 | 0.000356374 | 0.0003506648 | 0.0003593625 | 0.000381243 | 0.0003977447 | 0.0004043994 | 0.0004132727 | 0.0004139198 | 0.0004370344 | 0.000437194 | 0.0004409599 | 0.0004832818 | 0.0004941061 | 0.0005014974 | 0.0005246732 | 0.0005365046 | 0.0005477791 | 0.0005405257 | 0.0005419157
11.8 | 0.0003573661 | 0.0003531806 | 0.0003608185 | 0.0003780546 | 0.0003863802 | 0.0003965166 | 0.0004126034 | 0.0004258692 | 0.0004314366 | 0.0004406412 | 0.0004554356 | 0.0004821739 | 0.0004945044 | 0.0004988805 | 0.0005222497 | 0.0005337641 | 0.0005437498 | 0.0005484094 | 0.000560374
11.9 | 0.0003599211 | 0.000352416 | 0.0003744753 | 0.0003887168 | 0.0003759689 | 0.0003971715 | 0.0004242642 | 0.0004073489 | 0.0004276204 | 0.0004435028 | 0.0004577456 | 0.0004667 | 0.0004907962 | 0.0005116002 | 0.0005285489 | 0.0005374604 | 0.0005398109 | 0.0005555166 | 0.0005499864
12 | 0.0003638145 | 0.0003558862 | 0.000362888 | 0.0003903977 | 0.0003937598 | 0.0003940237 | 0.0004172142 | 0.0004169567 | 0.0004207912 | 0.0004434556 | 0.000446883 | 0.0004812803 | 0.0004951738 | 0.0004961796 | 0.0005206646 | 0.0005351807 | 0.0005461936 | 0.0005499426 | 0.0005687691
12.1 | 0.0003645385 | 0.0003615889 | 0.0003714578 | 0.0003884419 | 0.0003950987 | 0.0004027335 | 0.0004063631 | 0.0004189046 | 0.0004368747 | 0.0004325441 | 0.000451241 | 0.0004759552 | 0.0005083381 | 0.0005083347 | 0.0005209962 | 0.0005386615 | 0.0005491412 | 0.0005636387 | 0.0005637863
12.2 | 0.0003525819 | 0.0003615501 | 0.0003643684 | 0.0003887153 | 0.0003964477 | 0.0004052764 | 0.0004224001 | 0.0004159543 | 0.0004445095 | 0.0004255633 | 0.0004484125 | 0.0004688802 | 0.0005057036 | 0.0005099133 | 0.0005117224 | 0.0005381307 | 0.0005533011 | 0.0005617429 | 0.000558568
12.3 | 0.0003476936 | 0.000357032 | 0.0003581504 | 0.0003714957 | 0.0003821081 | 0.0004104096 | 0.0004112014 | 0.0004201297 | 0.0004354016 | 0.0004430818 | 0.0004651353 | 0.0004732077 | 0.0004845076 | 0.0005025462 | 0.0005239141 | 0.0005454813 | 0.0005624273 | 0.0005554147 | 0.000568807
12.4 | 0.0003492955 | 0.0003530815 | 0.0003728151 | 0.0003823049 | 0.000389086 | 0.0003951771 | 0.0004184775 | 0.0004154401 | 0.0004297089 | 0.0004445936 | 0.000460502 | 0.0004741548 | 0.0004885884 | 0.0005120586 | 0.0005328634 | 0.0005371143 | 0.0005605564 | 0.000560544 | 0.0005668534
12.5 | 0.0003692765 | 0.0003566989 | 0.0003642392 | 0.0003714651 | 0.0003867229 | 0.0004030805 | 0.0004041065 | 0.000427099 | 0.0004301942 | 0.0004454034 | 0.0004556966 | 0.0004819382 | 0.0004866462 | 0.0005037807 | 0.0005372815 | 0.0005510749 | 0.0005531068 | 0.0005686824 | 0.0005630479
12.6 | 0.0003557661 | 0.0003638346 | 0.0003604832 | 0.0003942956 | 0.0003951732 | 0.0003937541 | 0.0004190868 | 0.0004091834 | 0.0004234607 | 0.0004423233 | 0.00044705 | 0.0004694116 | 0.0005014922 | 0.00050779 | 0.0005261874 | 0.0005388942 | 0.0005585907 | 0.0005580594 | 0.0005672972
12.7 | 0.0003627858 | 0.0003650029 | 0.0003689644 | 0.0003840088 | 0.000393056 | 0.0004024189 | 0.0004149669 | 0.0004212504 | 0.0004303662 | 0.0004482422 | 0.0004537467 | 0.0004793141 | 0.0004978843 | 0.0005139117 | 0.0005243428 | 0.0005440262 | 0.0005561469 | 0.0005556923 | 0.0005766241
12.8 | 0.0003595551 | 0.0003558505 | 0.0003667935 | 0.0003807175 | 0.0003705737 | 0.0003969743 | 0.0004174821 | 0.0004255497 | 0.0004287138 | 0.0004427332 | 0.000446392 | 0.0004747893 | 0.0004958086 | 0.0005121719 | 0.0005253813 | 0.0005510215 | 0.0005502362 | 0.0005699853 | 0.0005600328
12.9 | 0.000366008 | 0.0003652068 | 0.0003665063 | 0.0003875302 | 0.0003900408 | 0.0004005586 | 0.000414273 | 0.0004194347 | 0.0004411154 | 0.0004441856 | 0.0004619131 | 0.0004729713 | 0.0005083 | 0.0005184344 | 0.0005243181 | 0.00055328 | 0.0005514642 | 0.0005618314 | 0.0005694157
13 | 0.0003650301 | 0.000347658 | 0.0003687475 | 0.0003829069 | 0.0003755205 | 0.0003963316 | 0.0004129055 | 0.0004064996 | 0.0004290586 | 0.0004347564 | 0.0004579421 | 0.0004741714 | 0.0004903243 | 0.0005059109 | 0.000532182 | 0.0005389318 | 0.0005617518 | 0.0005670178 | 0.0005545885
13.1 | 0.0003746598 | 0.0003591188 | 0.0003776376 | 0.0003723396 | 0.0003920867 | 0.000390709 | 0.0004261918 | 0.0004203083 | 0.0004305908 | 0.0004423628 | 0.0004433353 | 0.0004737336 | 0.0004980795 | 0.0005159943 | 0.0005340656 | 0.000548229 | 0.000543103 | 0.0005541558 | 0.0005713845
13.2 | 0.0003495792 | 0.000361573 | 0.0003759692 | 0.0003815357 | 0.000388849 | 0.0003976275 | 0.0004013232 | 0.0004181388 | 0.0004176275 | 0.0004434173 | 0.0004657788 | 0.0004759291 | 0.0005014318 | 0.0005154678 | 0.0005205043 | 0.0005612372 | 0.0005703248 | 0.0005743682 | 0.0005762833
13.3 | 0.0003635586 | 0.0003618672 | 0.0003659648 | 0.0003860501 | 0.000406589 | 0.0003980328 | 0.0004110812 | 0.000421422 | 0.0004338629 | 0.0004326442 | 0.0004506646 | 0.0004707527 | 0.0005070686 | 0.0005121945 | 0.0005191978 | 0.0005452464 | 0.0005554007 | 0.0005650874 | 0.0005660044
13.4 | 0.000349766 | 0.0003595953 | 0.0003636961 | 0.0003820447 | 0.0003764794 | 0.000391967 | 0.0004100596 | 0.0004047126 | 0.0004230991 | 0.0004420255 | 0.0004581295 | 0.0004932984 | 0.0005037561 | 0.0005156412 | 0.0005308555 | 0.0005454572 | 0.0005644912 | 0.0005660518 | 0.0005698559
13.5 | 0.0003605219 | 0.0003539862 | 0.0003804305 | 0.0003773902 | 0.0003901636 | 0.0004007098 | 0.0004229345 | 0.0004172743 | 0.0004343027 | 0.0004427844 | 0.0004543459 | 0.0004842598 | 0.0004933316 | 0.0005129774 | 0.0005327303 | 0.0005500991 | 0.0005545259 | 0.0005625654 | 0.000580239
13.6 | 0.0003572622 | 0.00036319 | 0.0003627444 | 0.0003882467 | 0.0003842476 | 0.0003968787 | 0.0004170967 | 0.0004140563 | 0.0004373329 | 0.0004348908 | 0.0004510753 | 0.0004846621 | 0.0005017055 | 0.00052254 | 0.000544622 | 0.0005389436 | 0.0005665176 | 0.0005776955 | 0.000574713
13.7 | 0.0003675065 | 0.0003639245 | 0.0003694192 | 0.0003773755 | 0.0003965872 | 0.000392146 | 0.0004003441 | 0.000425306 | 0.000427605 | 0.0004325985 | 0.0004439981 | 0.0004730849 | 0.0004953082 | 0.0005077367 | 0.0005322501 | 0.0005524512 | 0.0005691613 | 0.0005722301 | 0.0005798504
13.8 | 0.0003740243 | 0.0003674845 | 0.0003674951 | 0.0003755734 | 0.0003904528 | 0.0003939974 | 0.000425542 | 0.0004156227 | 0.0004162378 | 0.0004384765 | 0.0004509337 | 0.0004771369 | 0.0004992838 | 0.0005163959 | 0.0005409113 | 0.0005570075 | 0.0005808407 | 0.0005626241 | 0.0005746702
13.9 | 0.0003575636 | 0.0003653867 | 0.0003792072 | 0.0003714336 | 0.0003975715 | 0.0003956488 | 0.0004178005 | 0.0004189714 | 0.0004224958 | 0.00044526 | 0.0004540114 | 0.0004767842 | 0.0004952795 | 0.0005251278 | 0.0005329594 | 0.0005358193 | 0.0005728727 | 0.000572721 | 0.0005720872
14 | 0.0003568948 | 0.0003501917 | 0.0003740583 | 0.0003818079 | 0.0003811523 | 0.0004020178 | 0.0004217566 | 0.0004235519 | 0.00043002 | 0.0004486023 | 0.0004572274 | 0.0004755297 | 0.0004899238 | 0.0005280698 | 0.0005289122 | 0.0005354769 | 0.0005710653 | 0.0005703954 | 0.000573804
14.1 | 0.0003575288 | 0.0003580068 | 0.0003732305 | 0.0003745968 | 0.0004009014 | 0.0004010697 | 0.0004194748 | 0.000426639 | 0.0004362585 | 0.0004336711 | 0.0004567508 | 0.0004768547 | 0.0004893249 | 0.0005119714 | 0.0005324535 | 0.0005640909 | 0.0005678015 | 0.0005735473 | 0.0005737859
14.2 | 0.0003615043 | 0.0003494734 | 0.0003669229 | 0.0003860514 | 0.0003852831 | 0.0003941734 | 0.0004112942 | 0.0004185644 | 0.0004248029 | 0.0004382581 | 0.0004457224 | 0.0004872686 | 0.0004966951 | 0.0005138946 | 0.0005291029 | 0.0005607965 | 0.0005556579 | 0.0005743207 | 0.0005845632
14.3 | 0.0003734101 | 0.0003669064 | 0.0003612434 | 0.0003866978 | 0.0003944867 | 0.0003904968 | 0.0004113692 | 0.0004135752 | 0.0004237667 | 0.0004487282 | 0.000445575 | 0.0004701972 | 0.0004968796 | 0.0005108356 | 0.0005492585 | 0.000548815 | 0.0005665877 | 0.0005849688 | 0.0005770007
14.4 | 0.0003655948 | 0.0003538183 | 0.000354437 | 0.0003797027 | 0.0003916916 | 0.00040981 | 0.000421459 | 0.0004195749 | 0.0004401344 | 0.0004359222 | 0.0004541743 | 0.0004749264 | 0.0004985927 | 0.0005266839 | 0.0005350172 | 0.0005615251 | 0.0005692539 | 0.0005794715 | 0.0005861788
14.5 | 0.0003497412 | 0.0003668232 | 0.0003662387 | 0.0003735006 | 0.0004012227 | 0.0004049697 | 0.0004109906 | 0.000419568 | 0.0004273399 | 0.0004428338 | 0.0004635696 | 0.0004824593 | 0.0004946912 | 0.0005261347 | 0.0005422939 | 0.000567966 | 0.0005714575 | 0.0005764356 | 0.0005923775
14.6 | 0.0003597488 | 0.0003600471 | 0.0003612475 | 0.0003821804 | 0.0003941265 | 0.0003954781 | 0.0004134866 | 0.0004232074 | 0.0004356268 | 0.0004364391 | 0.0004561798 | 0.0004809982 | 0.0005069621 | 0.0005081258 | 0.0005299601 | 0.0005644204 | 0.0005672307 | 0.0005789233 | 0.0005840663
14.7 | 0.0003653124 | 0.0003627457 | 0.0003644638 | 0.0003841273 | 0.0004002361 | 0.000400962 | 0.0004154693 | 0.0004234235 | 0.0004238368 | 0.0004463308 | 0.000460104 | 0.0004885176 | 0.0004982423 | 0.0005303904 | 0.0005506174 | 0.0005528991 | 0.0005704721 | 0.0005750749 | 0.0005925525
14.8 | 0.0003642453 | 0.0003362258 | 0.0003708718 | 0.0003728986 | 0.0003949203 | 0.0004013141 | 0.0004134913 | 0.0004205801 | 0.0004308647 | 0.0004578839 | 0.000455001 | 0.0004782109 | 0.0004937602 | 0.0005267959 | 0.000530766 | 0.0005599683 | 0.000575289 | 0.0005850728 | 0.0005697482
14.9 | 0.0003454759 | 0.0003564561 | 0.0003670513 | 0.0003782556 | 0.0003940615 | 0.0003974669 | 0.0004208777 | 0.0004224847 | 0.00042479 | 0.0004414435 | 0.0004564729 | 0.0004745556 | 0.0005067418 | 0.0005291774 | 0.0005359064 | 0.0005574992 | 0.0005726701 | 0.0005776076 | 0.0005782151
15 | 0.0003553156 | 0.0003681447 | 0.0003696468 | 0.0003683355 | 0.0003877876 | 0.0003948803 | 0.0004161075 | 0.0004157001 | 0.0004292002 | 0.00044041 | 0.0004628989 | 0.0004747121 | 0.0004975831 | 0.0005163556 | 0.0005388159 | 0.0005504798 | 0.0005801045 | 0.0005707365 | 0.0005918533
15.1 | 0.0003662294 | 0.0003620602 | 0.0003603216 | 0.0003726733 | 0.0003790829 | 0.0003946248 | 0.0004255135 | 0.0004202593 | 0.0004248103 | 0.0004285944 | 0.0004553479 | 0.0004736673 | 0.0004935103 | 0.0005258795 | 0.0005381757 | 0.0005641021 | 0.0005818843 | 0.0005747022 | 0.0005891125
15.2 | 0.000353484 | 0.000355643 | 0.0003661958 | 0.000386512 | 0.0003901817 | 0.0003956544 | 0.0004188426 | 0.0004172798 | 0.0004232395 | 0.0004511002 | 0.0004545015 | 0.0004810059 | 0.0005031384 | 0.0005191501 | 0.0005314072 | 0.0005599119 | 0.0005914255 | 0.0005872083 | 0.0005933177
15.3 | 0.000363245 | 0.0003638026 | 0.0003591394 | 0.0003782669 | 0.0003901646 | 0.0003998277 | 0.0004148849 | 0.0004277128 | 0.0004271077 | 0.0004511995 | 0.0004607376 | 0.0004728729 | 0.0004855737 | 0.0005177177 | 0.0005500326 | 0.0005694302 | 0.0005793211 | 0.0005806559 | 0.000586758
15.4 | 0.0003510622 | 0.0003649111 | 0.0003775497 | 0.0003874376 | 0.0003985122 | 0.0003850413 | 0.0004155594 | 0.0004135493 | 0.0004380477 | 0.0004379729 | 0.0004546388 | 0.0004748094 | 0.0004987708 | 0.0005240594 | 0.0005430333 | 0.0005636223 | 0.0005802355 | 0.0005904171 | 0.000588221
15.5 | 0.0003600082 | 0.0003608372 | 0.00035775 | 0.0003794123 | 0.0003847294 | 0.0003962099 | 0.0004196469 | 0.0004134904 | 0.0004189963 | 0.0004408328 | 0.0004561807 | 0.0004795158 | 0.0005087276 | 0.0005155276 | 0.0005363369 | 0.0005535362 | 0.0005773437 | 0.0005759488 | 0.0005819545
15.6 | 0.0003664734 | 0.0003606263 | 0.000369499 | 0.0003932121 | 0.0003719602 | 0.0004064633 | 0.0004102457 | 0.0004163161 | 0.0004234275 | 0.0004357939 | 0.0004465175 | 0.0004758789 | 0.0004852069 | 0.0005264227 | 0.0005552421 | 0.0005608131 | 0.0005828199 | 0.0005898393 | 0.0005965992
15.7 | 0.000355759 | 0.000355649 | 0.0003805571 | 0.0003851718 | 0.0003926707 | 0.0004019682 | 0.00041048 | 0.0004056494 | 0.0004211161 | 0.0004448778 | 0.0004581409 | 0.0004642618 | 0.0005080263 | 0.0005287753 | 0.0005429288 | 0.0005744171 | 0.0005802933 | 0.0005846316 | 0.0005894808
15.8 | 0.0003636135 | 0.0003572145 | 0.00036498 | 0.0003701094 | 0.0003944254 | 0.0003875693 | 0.0004125901 | 0.0004093682 | 0.0004308954 | 0.0004400545 | 0.0004532807 | 0.0004850923 | 0.0004982119 | 0.000516087 | 0.0005517895 | 0.000562987 | 0.0005977877 | 0.000582625 | 0.0006014799
15.9 | 0.0003625521 | 0.0003697311 | 0.0003647826 | 0.0003912327 | 0.0003883453 | 0.0003969073 | 0.0004115832 | 0.0004224339 | 0.0004324413 | 0.0004446695 | 0.0004544413 | 0.0004777465 | 0.0005007257 | 0.0005312918 | 0.0005473496 | 0.0005498653 | 0.0005786366 | 0.0005927498 | 0.0005840492
16 | 0.000358452 | 0.0003671266 | 0.0003599336 | 0.0003811241 | 0.000389877 | 0.0003916756 | 0.0004190507 | 0.0004289121 | 0.0004212603 | 0.0004448483 | 0.0004549174 | 0.0004798466 | 0.0004898626 | 0.0005305276 | 0.0005478796 | 0.0005557943 | 0.0005782152 | 0.0005819543 | 0.000589945
16.1 | 0.0003714562 | 0.0003484122 | 0.0003613342 | 0.0003875101 | 0.0003901499 | 0.0004077982 | 0.0004113782 | 0.0004189369 | 0.0004345936 | 0.0004420978 | 0.0004594945 | 0.0004747517 | 0.000506018 | 0.0005131486 | 0.0005374587 | 0.0005616813 | 0.000588256 | 0.0006002451 | 0.000596994
16.2 | 0.0003558237 | 0.0003630548 | 0.0003625715 | 0.0003953631 | 0.0003961219 | 0.0004047511 | 0.0004103103 | 0.0004162704 | 0.0004425926 | 0.0004404008 | 0.0004616191 | 0.0004826522 | 0.0005080136 | 0.0005092457 | 0.0005470048 | 0.0005692807 | 0.0005953278 | 0.0005968208 | 0.0005983585
16.3 | 0.0003614952 | 0.0003626854 | 0.0003729225 | 0.0003862563 | 0.0003890424 | 0.0003878491 | 0.0004214973 | 0.0004338813 | 0.000423073 | 0.0004366183 | 0.0004447594 | 0.0004797529 | 0.0005062131 | 0.0005369054 | 0.0005376343 | 0.0005722227 | 0.0005778148 | 0.0006003497 | 0.0006022686
16.4 | 0.0003583823 | 0.0003551217 | 0.0003617204 | 0.0003921938 | 0.0003945854 | 0.0003986072 | 0.0004158608 | 0.0004141784 | 0.0004212796 | 0.0004411637 | 0.0004601996 | 0.0004811693 | 0.0005140409 | 0.0005170259 | 0.0005557822 | 0.0005725272 | 0.000578378 | 0.0005782858 | 0.0006050563
16.5 | 0.0003576597 | 0.0003599986 | 0.0003707733 | 0.0003763343 | 0.0003994695 | 0.0004002466 | 0.0004085463 | 0.0004180071 | 0.0004270526 | 0.0004443927 | 0.000460678 | 0.0004906814 | 0.0005051411 | 0.0005396754 | 0.0005473883 | 0.0005664759 | 0.0005883305 | 0.0005988757 | 0.00060962
16.6 | 0.0003443275 | 0.0003518371 | 0.0003687714 | 0.0003846389 | 0.0003870622 | 0.000401387 | 0.0004186711 | 0.00042076 | 0.0004311218 | 0.0004316211 | 0.0004655645 | 0.0004732681 | 0.0005052598 | 0.0005271442 | 0.0005508619 | 0.000576086 | 0.000596113 | 0.0005962422 | 0.0006038458
16.7 | 0.0003599491 | 0.0003561264 | 0.00036166 | 0.0003833596 | 0.0003988858 | 0.0004005871 | 0.0004104298 | 0.0004202313 | 0.0004368786 | 0.000439819 | 0.0004584739 | 0.0004783598 | 0.0005039398 | 0.0005221805 | 0.0005569562 | 0.0005725021 | 0.0005800899 | 0.0006004082 | 0.0006148629
16.8 | 0.0003452252 | 0.0003667194 | 0.0003819139 | 0.0003858032 | 0.0003936437 | 0.0003923196 | 0.0004063008 | 0.0004245819 | 0.0004220612 | 0.0004304049 | 0.0004524503 | 0.0004839516 | 0.0005018879 | 0.000535528 | 0.000531663 | 0.0005678828 | 0.00058606 | 0.0005983443 | 0.0005994146
16.9 | 0.0003647118 | 0.000370263 | 0.0003646785 | 0.0003736958 | 0.0003937486 | 0.0004026498 | 0.0004055335 | 0.000428915 | 0.0004310828 | 0.0004377702 | 0.0004580473 | 0.000483518 | 0.0005154373 | 0.0005254024 | 0.0005565574 | 0.0005781139 | 0.0005779077 | 0.0006004814 | 0.0006095797
17 | 0.0003530174 | 0.0003567838 | 0.0003748105 | 0.0003764044 | 0.0003942476 | 0.0003861013 | 0.0004056807 | 0.0004063436 | 0.0004272926 | 0.0004500494 | 0.0004628346 | 0.0004876748 | 0.000501814 | 0.0005208175 | 0.0005647005 | 0.0005715614 | 0.0005909514 | 0.000587603 | 0.0006022738
17.1 | 0.0003598734 | 0.0003604937 | 0.0003688126 | 0.0003815837 | 0.0003955311 | 0.0004056509 | 0.0004126722 | 0.0004177293 | 0.0004238441 | 0.0004588941 | 0.0004483914 | 0.0004750237 | 0.0005004881 | 0.0005278121 | 0.0005472631 | 0.0005618533 | 0.0005938566 | 0.0005921999 | 0.0006195169
17.2 | 0.0003709359 | 0.0003630781 | 0.0003739307 | 0.0003786191 | 0.0003835543 | 0.0004095766 | 0.000405609 | 0.0004168053 | 0.0004283382 | 0.0004430601 | 0.0004425593 | 0.0004982967 | 0.0005024293 | 0.0005270694 | 0.0005502029 | 0.0005697476 | 0.0006032769 | 0.0006008488 | 0.0006105463
17.3 | 0.0003590793 | 0.0003663957 | 0.0003743123 | 0.0003812378 | 0.0003829262 | 0.0004080621 | 0.0004053087 | 0.0004255839 | 0.0004341609 | 0.0004340166 | 0.0004605203 | 0.0004872535 | 0.0005119819 | 0.0005412325 | 0.0005552445 | 0.0005879252 | 0.0006114382 | 0.0006058139 | 0.000599719
17.4 | 0.0003503826 | 0.0003703355 | 0.0003827193 | 0.0003831133 | 0.0003843296 | 0.0003970671 | 0.0004071971 | 0.0004260052 | 0.0004150471 | 0.0004425998 | 0.000453699 | 0.0004777197 | 0.0005038322 | 0.0005368731 | 0.0005627809 | 0.000579411 | 0.0005977652 | 0.0005984081 | 0.0006005484
17.5 | 0.0003614856 | 0.0003603374 | 0.00036043 | 0.0003842983 | 0.0003943967 | 0.0004018867 | 0.0004175965 | 0.0004177294 | 0.0004175762 | 0.00045244 | 0.0004442516 | 0.0004840284 | 0.000505751 | 0.0005309681 | 0.0005619051 | 0.000566923 | 0.000591136 | 0.0006017277 | 0.0006202263
17.6 | 0.000351619 | 0.0003629602 | 0.0003733835 | 0.0003952483 | 0.0003777158 | 0.0004061782 | 0.0004033672 | 0.0004098427 | 0.000426967 | 0.000438814 | 0.0004701827 | 0.0004883248 | 0.0004979465 | 0.0005369084 | 0.0005673828 | 0.0005787273 | 0.00059301 | 0.000613586 | 0.0006169171
17.7 | 0.0003692754 | 0.0003496826 | 0.0003670491 | 0.0003732828 | 0.0003871357 | 0.0003980033 | 0.0004178397 | 0.0004220907 | 0.0004305615 | 0.0004480141 | 0.0004630703 | 0.0004836418 | 0.0005127089 | 0.000531791 | 0.0005479669 | 0.0005768617 | 0.0005958223 | 0.0005989327 | 0.0006186098
17.8 | 0.000357613 | 0.0003719857 | 0.0003764072 | 0.0003902974 | 0.0003738557 | 0.000400892 | 0.0004201078 | 0.0004257903 | 0.0004347203 | 0.0004480211 | 0.0004431998 | 0.0004855612 | 0.0005230741 | 0.0005320688 | 0.000563921 | 0.0005831669 | 0.0006155483 | 0.0006013084 | 0.0006153124
17.9 | 0.0003639191 | 0.0003562801 | 0.0003660205 | 0.0003905431 | 0.0003874893 | 0.0003898951 | 0.000424492 | 0.0004170164 | 0.0004284746 | 0.0004487691 | 0.0004604464 | 0.0004841213 | 0.0005019767 | 0.0005278347 | 0.0005575273 | 0.0005873166 | 0.0006004893 | 0.0006008204 | 0.000615981
18 | 0.0003664391 | 0.0003611404 | 0.0003619479 | 0.0003870251 | 0.0003971914 | 0.0003951975 | 0.0004113998 | 0.0004232196 | 0.0004277773 | 0.0004472768 | 0.000449313 | 0.0004863763 | 0.0005111586 | 0.0005293509 | 0.0005613653 | 0.0005812477 | 0.0006079315 | 0.0006084298 | 0.000623318
18.1 | 0.0003569518 | 0.0003632374 | 0.0003640234 | 0.0003753952 | 0.0003884453 | 0.000399112 | 0.0004147381 | 0.0004161612 | 0.0004317466 | 0.0004393092 | 0.0004685698 | 0.0004804446 | 0.0005161961 | 0.0005389945 | 0.0005543507 | 0.0005713705 | 0.0006009772 | 0.0006073175 | 0.0006324428
18.2 | 0.0003616029 | 0.0003637228 | 0.0003617608 | 0.0003920044 | 0.0003869604 | 0.0003917088 | 0.0004166476 | 0.0004091046 | 0.0004254995 | 0.0004478323 | 0.000455917 | 0.0004860736 | 0.0005084303 | 0.0005333686 | 0.0005601162 | 0.0005888079 | 0.0005903554 | 0.0006135902 | 0.0006279527
18.3 | 0.0003575422 | 0.0003604566 | 0.0003582455 | 0.0003886757 | 0.0003808285 | 0.0004036024 | 0.0004196824 | 0.000422259 | 0.0004198771 | 0.0004407405 | 0.0004508026 | 0.0004918994 | 0.0004967426 | 0.0005409641 | 0.000553935 | 0.0005834469 | 0.0005979935 | 0.0006056828 | 0.0006204467
18.4 | 0.0003635807 | 0.0003652064 | 0.0003761777 | 0.0003890787 | 0.0003940097 | 0.0004058771 | 0.0004257962 | 0.0004289738 | 0.0004190997 | 0.0004497303 | 0.0004619529 | 0.0004864015 | 0.000507721 | 0.0005383858 | 0.0005763414 | 0.0005855585 | 0.0005939786 | 0.0006122818 | 0.0006251514
18.5 | 0.0003619744 | 0.0003743556 | 0.0003687029 | 0.0003972185 | 0.0004002306 | 0.0004026053 | 0.0004105677 | 0.000418113 | 0.0004299281 | 0.0004428891 | 0.0004570375 | 0.0004935253 | 0.0005058248 | 0.0005294052 | 0.000562985 | 0.000575329 | 0.0006176406 | 0.0006110391 | 0.000625724
18.6 | 0.0003691377 | 0.0003627265 | 0.0003714532 | 0.0003879327 | 0.0003923461 | 0.000405014 | 0.0004108076 | 0.0004194462 | 0.0004208784 | 0.0004415471 | 0.0004580768 | 0.0004833847 | 0.0005276161 | 0.0005489539 | 0.0005592519 | 0.0005940967 | 0.0006023711 | 0.0006319268 | 0.000631312
18.7 | 0.0003583372 | 0.0003618007 | 0.0003852739 | 0.000387991 | 0.0003936822 | 0.000390388 | 0.000421048 | 0.0004306021 | 0.0004292219 | 0.0004424086 | 0.0004433423 | 0.0004815238 | 0.0005227446 | 0.0005490703 | 0.0005528284 | 0.0005833191 | 0.000596669 | 0.0006225649 | 0.000622514
18.8 | 0.0003611373 | 0.0003661255 | 0.000374566 | 0.000391902 | 0.0004000383 | 0.0003970374 | 0.0004181692 | 0.0004189761 | 0.0004361547 | 0.0004430807 | 0.000456133 | 0.000489453 | 0.0005133795 | 0.0005376482 | 0.0005667648 | 0.0005874149 | 0.000619186 | 0.0006213285 | 0.0006289718
18.9 | 0.0003597469 | 0.0003620233 | 0.00038418 | 0.0003836271 | 0.0003804388 | 0.0004022699 | 0.0004115569 | 0.0004252708 | 0.0004250737 | 0.0004435551 | 0.000463088 | 0.0004765848 | 0.0005110873 | 0.0005425992 | 0.0005545946 | 0.0005898848 | 0.000619579 | 0.0006248821 | 0.0006259373
19 | 0.0003671897 | 0.000368333 | 0.0003634838 | 0.0003922504 | 0.0003915834 | 0.0004010971 | 0.0004096518 | 0.0004191847 | 0.0004256448 | 0.000455423 | 0.0004572983 | 0.0004875088 | 0.0005050696 | 0.0005352626 | 0.0005550972 | 0.0005809348 | 0.0006162267 | 0.0006154784 | 0.0006220789
19.1 | 0.0003751815 | 0.000363681 | 0.0003747474 | 0.0003867818 | 0.0003874476 | 0.000397407 | 0.000420175 | 0.000412572 | 0.0004256574 | 0.0004412397 | 0.0004572664 | 0.0004901951 | 0.0004991072 | 0.0005463383 | 0.0005580174 | 0.0005893764 | 0.0006074911 | 0.0006243182 | 0.0006221811
19.2 | 0.0003582339 | 0.0003678102 | 0.000379778 | 0.0003968006 | 0.0003811272 | 0.0004034606 | 0.000410855 | 0.0004126891 | 0.0004351131 | 0.0004473163 | 0.0004495496 | 0.0004893217 | 0.0005211095 | 0.0005345994 | 0.0005682567 | 0.0005930153 | 0.0006082432 | 0.0006332472 | 0.0006246745
19.3 | 0.0003656739 | 0.0003613455 | 0.0003705068 | 0.0003811264 | 0.0003804958 | 0.0004156903 | 0.0004154753 | 0.0004301926 | 0.000423322 | 0.0004396476 | 0.0004676689 | 0.000475889 | 0.0005147384 | 0.0005517747 | 0.0005651545 | 0.000592499 | 0.0006089949 | 0.0006320061 | 0.0006424811
19.4 | 0.0003723977 | 0.0003742033 | 0.000379292 | 0.0003851815 | 0.0003897876 | 0.0004004563 | 0.0004153662 | 0.0004252961 | 0.0004408071 | 0.0004305022 | 0.0004615732 | 0.0004901121 | 0.0005112675 | 0.0005353199 | 0.0005619895 | 0.000603959 | 0.0006196951 | 0.0006248582 | 0.0006384782
19.5 | 0.0003522081 | 0.0003665931 | 0.0003834435 | 0.0003854689 | 0.0004002015 | 0.0004032331 | 0.0004057949 | 0.0004142404 | 0.0004297001 | 0.0004354137 | 0.0004668954 | 0.0004793694 | 0.000528051 | 0.0005425342 | 0.0005680597 | 0.0005921479 | 0.0006142333 | 0.0006232728 | 0.0006313127
19.6 | 0.0003728466 | 0.0003631688 | 0.0003795754 | 0.0003924415 | 0.0003889036 | 0.0004064148 | 0.0004090401 | 0.0004264132 | 0.000430391 | 0.0004465104 | 0.0004611941 | 0.0004987141 | 0.0005268113 | 0.0005567217 | 0.0005706792 | 0.0005859854 | 0.0006188226 | 0.0006359321 | 0.0006442721
19.7 | 0.0003656221 | 0.0003551496 | 0.0003813901 | 0.0003876283 | 0.0003982826 | 0.0003867249 | 0.0004079675 | 0.0004184581 | 0.0004386641 | 0.0004370654 | 0.0004693194 | 0.0004905139 | 0.0005126933 | 0.0005308087 | 0.0005585271 | 0.0005960369 | 0.0006136013 | 0.0006331494 | 0.0006429401
19.8 | 0.0003552115 | 0.0003738101 | 0.0003742041 | 0.0003914669 | 0.0003940226 | 0.0004040724 | 0.000408732 | 0.000413309 | 0.0004215492 | 0.0004461083 | 0.0004550107 | 0.0004886451 | 0.0005089718 | 0.0005445998 | 0.0005646283 | 0.0005992386 | 0.0006205238 | 0.000624037 | 0.0006281348
19.9 | 0.0003666086 | 0.0003660421 | 0.0003792489 | 0.0004072684 | 0.0003944913 | 0.0004008123 | 0.0004148468 | 0.0004301989 | 0.0004297424 | 0.0004446345 | 0.0004578588 | 0.0004815958 | 0.0005188427 | 0.0005349733 | 0.0005621213 | 0.0005826295 | 0.0006186271 | 0.0006389771 | 0.0006451768
20 | 0.0003613315 | 0.0003620496 | 0.0003790488 | 0.0003893962 | 0.0004002254 | 0.0003933484 | 0.000407895 | 0.0004253581 | 0.0004151375 | 0.0004469575 | 0.0004611725 | 0.0004968404 | 0.0005035682 | 0.0005469262 | 0.0005762188 | 0.0005901437 | 0.0006190563 | 0.0006246044 | 0.0006346981
20.1 | 0.0003636366 | 0.0003611162 | 0.0003747487 | 0.0003824908 | 0.0003806809 | 0.0004084612 | 0.0004197822 | 0.0004156604 | 0.0004246628 | 0.0004332478 | 0.0004731009 | 0.0004910039 | 0.0005109699 | 0.0005354709 | 0.0005793904 | 0.0006030768 | 0.0006247303 | 0.0006311959 | 0.0006539793
20.2 | 0.0003576052 | 0.0003669515 | 0.0003719858 | 0.0003791085 | 0.0003914818 | 0.0004083582 | 0.0004120858 | 0.0004101171 | 0.0004233904 | 0.0004318835 | 0.0004686411 | 0.0004907207 | 0.0005111311 | 0.0005459906 | 0.0005628948 | 0.0006008622 | 0.0006169405 | 0.0006403756 | 0.0006444245
20.3 | 0.0003625308 | 0.0003684111 | 0.0003688077 | 0.0004058364 | 0.0003915436 | 0.0003984782 | 0.0004121597 | 0.0004191136 | 0.0004371917 | 0.0004309659 | 0.0004610448 | 0.0004966351 | 0.0005161002 | 0.0005449383 | 0.0005671635 | 0.0006074287 | 0.0006123393 | 0.0006404247 | 0.0006539772
20.4 | 0.0003632886 | 0.000370175 | 0.0003877905 | 0.0003838117 | 0.0003924526 | 0.0003916674 | 0.0004197584 | 0.0004238248 | 0.0004315055 | 0.000436233 | 0.0004625988 | 0.0004827658 | 0.0005372615 | 0.0005506514 | 0.0005769539 | 0.0005970911 | 0.0006332208 | 0.0006507528 | 0.0006326627
20.5 | 0.0003601793 | 0.0003677689 | 0.0003825946 | 0.0003998225 | 0.0003958002 | 0.0003984969 | 0.0004149243 | 0.0004331813 | 0.0004292164 | 0.0004440102 | 0.0004684799 | 0.0004949981 | 0.000514151 | 0.000539907 | 0.0005678888 | 0.0005897996 | 0.0006387388 | 0.0006314172 | 0.0006595287
20.6 | 0.0003595529 | 0.0003704981 | 0.0003785322 | 0.0003831783 | 0.0004016953 | 0.0004048525 | 0.0004193403 | 0.0004220637 | 0.0004433086 | 0.000450539 | 0.0004581797 | 0.0004961838 | 0.0005006798 | 0.0005551489 | 0.0005706068 | 0.0005945318 | 0.0006259166 | 0.0006409392 | 0.0006478306
20.7 | 0.0003624196 | 0.0003754448 | 0.0003775387 | 0.0003944802 | 0.000392619 | 0.0004016468 | 0.0004174691 | 0.0004201569 | 0.0004188618 | 0.0004386118 | 0.00045625 | 0.0004854065 | 0.0005145225 | 0.0005384645 | 0.000577923 | 0.0006062227 | 0.0006345226 | 0.0006451534 | 0.00064864
20.8 | 0.0003528756 | 0.0003671506 | 0.0003806722 | 0.0003896894 | 0.0003895674 | 0.0003963806 | 0.0004087596 | 0.0004116745 | 0.0004281653 | 0.000436485 | 0.0004596745 | 0.0004869381 | 0.0005181676 | 0.0005458128 | 0.0005695068 | 0.0006205462 | 0.0006279007 | 0.0006394343 | 0.0006553744
20.9 | 0.0003687631 | 0.0003705612 | 0.0003833053 | 0.0003928079 | 0.0003890144 | 0.0003883703 | 0.0004069677 | 0.0004165069 | 0.000420006 | 0.0004498412 | 0.000452217 | 0.0005146348 | 0.0005226407 | 0.0005457404 | 0.0005704566 | 0.0006120094 | 0.0006392591 | 0.0006401167 | 0.0006559978
21 | 0.0003716287 | 0.0003673176 | 0.0003740315 | 0.0003973752 | 0.0003852957 | 0.0004118857 | 0.0004258103 | 0.0004194772 | 0.0004230858 | 0.0004657033 | 0.0004526371 | 0.0004956381 | 0.00051589 | 0.0005452059 | 0.0005753965 | 0.0006013829 | 0.0006468568 | 0.0006602843 | 0.0006517967
21.1 | 0.0003791554 | 0.0003617102 | 0.0003822448 | 0.0003924656 | 0.0003915791 | 0.0004101863 | 0.000408258 | 0.0004334957 | 0.0004233412 | 0.000433468 | 0.0004474739 | 0.0004811378 | 0.0005202411 | 0.000548953 | 0.0005750229 | 0.0006084594 | 0.0006424772 | 0.0006470972 | 0.0006521095
21.2 | 0.0003820989 | 0.0003739289 | 0.0003888426 | 0.0003954185 | 0.0003930059 | 0.0004098841 | 0.0004023182 | 0.0004236143 | 0.0004259742 | 0.0004391851 | 0.0004587883 | 0.0004885702 | 0.0005202394 | 0.0005557768 | 0.0005808206 | 0.0006067688 | 0.0006287398 | 0.0006514207 | 0.0006523743
21.3 | 0.0003716835 | 0.0003809681 | 0.0003953188 | 0.0004090981 | 0.0003956563 | 0.0004019036 | 0.0004099583 | 0.0004221782 | 0.0004286878 | 0.0004445115 | 0.0004745562 | 0.0004904609 | 0.0005248914 | 0.0005473449 | 0.0005833806 | 0.0006078187 | 0.0006232567 | 0.0006429474 | 0.000665176
21.4 | 0.0003800068 | 0.000361018 | 0.0003812848 | 0.0003854063 | 0.0003906998 | 0.0004179443 | 0.0004143863 | 0.0004109436 | 0.0004397085 | 0.0004566284 | 0.0004645261 | 0.0004925463 | 0.0005146473 | 0.0005462554 | 0.0005781284 | 0.0006047828 | 0.0006228858 | 0.0006539538 | 0.00066181
21.5 | 0.0003698107 | 0.0003590307 | 0.0003695084 | 0.0003983093 | 0.0003932298 | 0.0004123761 | 0.0004082795 | 0.0004269217 | 0.0004284263 | 0.0004455031 | 0.0004569684 | 0.0004948001 | 0.0005216591 | 0.0005462186 | 0.0005719335 | 0.0006077272 | 0.0006439923 | 0.0006442419 | 0.0006570878
21.6 | 0.0003732667 | 0.0003652262 | 0.0003708252 | 0.0004045134 | 0.0003833663 | 0.0004030136 | 0.0004101953 | 0.0004143861 | 0.0004302988 | 0.0004322828 | 0.0004631816 | 0.0005012389 | 0.0005254074 | 0.0005335042 | 0.0005638423 | 0.0005995033 | 0.000641721 | 0.0006586222 | 0.0006652672
21.7 | 0.0003575921 | 0.0003712455 | 0.0003977708 | 0.0003989129 | 0.000387756 | 0.0004019883 | 0.0004024678 | 0.000407984 | 0.0004224297 | 0.0004467182 | 0.0004564085 | 0.0004956976 | 0.0005110554 | 0.0005489972 | 0.0005746834 | 0.0006142555 | 0.0006413091 | 0.0006460962 | 0.0006761888
21.8 | 0.0003666925 | 0.0003678089 | 0.0003882353 | 0.0003905802 | 0.0003985133 | 0.0004018 | 0.0004141433 | 0.0004159933 | 0.0004323232 | 0.0004360573 | 0.000466933 | 0.000491563 | 0.0005182746 | 0.0005590532 | 0.0005762297 | 0.0006087149 | 0.0006271579 | 0.0006550406 | 0.0006564167
21.9 | 0.000363329 | 0.0003800294 | 0.0003953891 | 0.0003978732 | 0.0004131387 | 0.0004008628 | 0.0004180773 | 0.000415569 | 0.0004278064 | 0.0004370842 | 0.0004689873 | 0.0004798106 | 0.0005143466 | 0.0005587149 | 0.0005865431 | 0.0006105773 | 0.000641559 | 0.0006479813 | 0.0006662595
22 | 0.0003551169 | 0.0003656973 | 0.0003822538 | 0.0003867333 | 0.0003952914 | 0.0003968938 | 0.0004214116 | 0.0004113049 | 0.0004304156 | 0.0004424942 | 0.000477406 | 0.000498808 | 0.0005246575 | 0.0005610795 | 0.0005891043 | 0.0006068771 | 0.0006333871 | 0.0006605172 | 0.0006567374
22.1 | 0.0003689801 | 0.0003713016 | 0.0003800006 | 0.0003856826 | 0.0004067239 | 0.0003945564 | 0.0004146247 | 0.0004022619 | 0.0004332288 | 0.0004447861 | 0.0004563814 | 0.0004872691 | 0.0005283451 | 0.0005617419 | 0.0005775741 | 0.0006113179 | 0.0006351985 | 0.0006584081 | 0.0006825512
22.2 | 0.0003729429 | 0.0003701904 | 0.0003688324 | 0.000390542 | 0.0003956399 | 0.0004107097 | 0.0004138464 | 0.00042915 | 0.00043176 | 0.0004379766 | 0.0004577954 | 0.0005041427 | 0.0005335984 | 0.0005604146 | 0.0005814766 | 0.0006051964 | 0.0006531776 | 0.000654973 | 0.000666292
22.3 | 0.000375394 | 0.0003721236 | 0.0003760626 | 0.0003834821 | 0.0003960331 | 0.0003916351 | 0.000409043 | 0.0004164441 | 0.0004294689 | 0.0004438309 | 0.0004653848 | 0.0004917419 | 0.0005213847 | 0.0005492552 | 0.0005858755 | 0.0006083147 | 0.0006544243 | 0.0006610681 | 0.0006692049
22.4 | 0.0003635632 | 0.0003741629 | 0.0003776578 | 0.0003870919 | 0.0003998251 | 0.0004066133 | 0.0004135409 | 0.0004237763 | 0.0004343767 | 0.0004376759 | 0.0004622174 | 0.0004876227 | 0.0005174928 | 0.0005682759 | 0.0005744798 | 0.0006346736 | 0.0006393128 | 0.0006723166 | 0.0006706685
22.5 | 0.0003813535 | 0.0003669346 | 0.0003774039 | 0.000383532 | 0.0003974308 | 0.0004071734 | 0.0004206149 | 0.0004231908 | 0.00041477 | 0.0004422916 | 0.0004693223 | 0.000502659 | 0.0005131399 | 0.0005572853 | 0.0005913797 | 0.0006205636 | 0.0006440031 | 0.00067717 | 0.0006749557
22.6 | 0.0003817932 | 0.0003697977 | 0.0003893311 | 0.0004032152 | 0.000406678 | 0.0004019741 | 0.0004206086 | 0.0004268274 | 0.0004252514 | 0.0004504219 | 0.0004702212 | 0.000498543 | 0.0005327554 | 0.0005545926 | 0.0005922017 | 0.0006213529 | 0.0006400298 | 0.0006660282 | 0.0006751642
22.7 | 0.0003805674 | 0.0003700609 | 0.000378852 | 0.0003904862 | 0.0003929415 | 0.0004063797 | 0.0004204148 | 0.0004152623 | 0.0004331299 | 0.0004318495 | 0.0004514429 | 0.0004990989 | 0.0005224954 | 0.0005480793 | 0.0005756604 | 0.0006268661 | 0.0006549215 | 0.000654638 | 0.0006691651
22.8 | 0.0003879517 | 0.0003784648 | 0.0003895203 | 0.0003863951 | 0.0004110662 | 0.000404834 | 0.0004240301 | 0.0004074378 | 0.0004269556 | 0.0004341755 | 0.0004677173 | 0.0004940948 | 0.0005216236 | 0.0005625894 | 0.0005943684 | 0.0006376805 | 0.0006458896 | 0.0006699127 | 0.0006744259
22.9 | 0.000382744 | 0.0003809265 | 0.0003867776 | 0.0003853296 | 0.0003917744 | 0.0004184306 | 0.0004121869 | 0.0004132371 | 0.0004347294 | 0.0004393007 | 0.0004572712 | 0.0004938955 | 0.0005224578 | 0.0005565574 | 0.0006095885 | 0.0006242941 | 0.0006419895 | 0.0006749497 | 0.0006816925
23 | 0.0003794329 | 0.0003679856 | 0.000379433 | 0.0003854422 | 0.0004097943 | 0.0004023091 | 0.0004080016 | 0.0004178891 | 0.0004253047 | 0.0004457048 | 0.0004628886 | 0.0004855048 | 0.0005354155 | 0.0005512177 | 0.0005901921 | 0.0006284233 | 0.0006603531 | 0.0006821398 | 0.0006749756
23.1 | 0.0003711291 | 0.0003850624 | 0.0003852103 | 0.0003892408 | 0.0004001051 | 0.0004077361 | 0.0004162566 | 0.0004243805 | 0.0004282569 | 0.0004469102 | 0.0004659137 | 0.0004832716 | 0.0005210604 | 0.0005511193 | 0.0006076633 | 0.0006154528 | 0.0006514019 | 0.0006714105 | 0.0006993087
23.2 | 0.0003821175 | 0.0003781903 | 0.0003789971 | 0.0004010804 | 0.0003935069 | 0.0004032614 | 0.0004234438 | 0.0004291094 | 0.0004431581 | 0.0004285904 | 0.0004639511 | 0.0004911077 | 0.0005347805 | 0.0005770898 | 0.0005878377 | 0.000623982 | 0.0006521397 | 0.0006595474 | 0.0006871492
23.3 | 0.0003769365 | 0.0003733105 | 0.0003875968 | 0.0004003584 | 0.0003856722 | 0.0004125438 | 0.0004123932 | 0.0004373457 | 0.0004285636 | 0.0004361241 | 0.0004679012 | 0.0005021986 | 0.0005331426 | 0.0005703844 | 0.0005710407 | 0.0006216614 | 0.0006443517 | 0.0006785842 | 0.0006827671
23.4 | 0.0003842189 | 0.0003616196 | 0.0003886999 | 0.0003963149 | 0.0003892086 | 0.0004079769 | 0.0004081645 | 0.0004062444 | 0.0004262858 | 0.0004513405 | 0.0004461701 | 0.0004928252 | 0.0005181964 | 0.0005481589 | 0.0005997875 | 0.0006318314 | 0.0006691442 | 0.0006809812 | 0.0006932597
23.5 | 0.0003741476 | 0.000376385 | 0.0003910795 | 0.0003975819 | 0.0004021634 | 0.0004126809 | 0.0004146319 | 0.0004319603 | 0.0004298856 | 0.0004520064 | 0.0004726736 | 0.0005032765 | 0.0005234073 | 0.0005426445 | 0.0006050209 | 0.0006345912 | 0.000659294 | 0.000680039 | 0.0006961226
23.6 | 0.0003900282 | 0.0003697175 | 0.0003764185 | 0.0004039508 | 0.0003988745 | 0.0004086733 | 0.0004340532 | 0.0004186808 | 0.0004236881 | 0.0004476133 | 0.000458521 | 0.000497059 | 0.0005406666 | 0.0005491432 | 0.0005992894 | 0.0006413323 | 0.0006560285 | 0.00067903 | 0.0006931133
23.7 | 0.0003739341 | 0.0003717494 | 0.0003954521 | 0.0004060099 | 0.0004061658 | 0.0004121794 | 0.0004226419 | 0.0004260376 | 0.0004265387 | 0.000448544 | 0.000478868 | 0.000495082 | 0.0005333263 | 0.0005686532 | 0.0005876851 | 0.0006374978 | 0.0006563436 | 0.000689286 | 0.0006905118
23.8 | 0.0003831475 | 0.0003746085 | 0.0003931625 | 0.0003987962 | 0.0004015291 | 0.0004199336 | 0.0004215253 | 0.0004209718 | 0.0004379811 | 0.0004509111 | 0.0004548861 | 0.0004874578 | 0.0005108019 | 0.0005508405 | 0.0006030065 | 0.000654111 | 0.0006635759 | 0.0006806504 | 0.0006972875
23.9 | 0.000374032 | 0.0003731798 | 0.0003904822 | 0.0003955711 | 0.0003972952 | 0.0004090915 | 0.0004075479 | 0.0004171398 | 0.0004292387 | 0.0004356174 | 0.0004737047 | 0.0004984612 | 0.0005172427 | 0.0005527464 | 0.0005942807 | 0.0006323386 | 0.0006647656 | 0.0006866176 | 0.0007058983
24 | 0.0003692585 | 0.0003886744 | 0.0003968717 | 0.0004010754 | 0.0003946052 | 0.0004069204 | 0.0004015232 | 0.0004236014 | 0.0004293463 | 0.0004402109 | 0.0004650083 | 0.000490383 | 0.0005177457 | 0.0005733781 | 0.0005945059 | 0.0006294904 | 0.0006555998 | 0.0006870056 | 0.0006932262
24.1 | 0.0003680523 | 0.0003926873 | 0.0003901182 | 0.0004050285 | 0.0003750556 | 0.0004016131 | 0.0004137066 | 0.0004225131 | 0.0004334317 | 0.0004358514 | 0.0004669248 | 0.000498314 | 0.0005285708 | 0.0005873187 | 0.0006088811 | 0.0006329905 | 0.0006588138 | 0.0006848862 | 0.0006974568
24.2 | 0.0003861907 | 0.0003832587 | 0.0003874606 | 0.0004101795 | 0.0004088275 | 0.0004109651 | 0.000421929 | 0.0004160426 | 0.0004270093 | 0.0004520635 | 0.0004522275 | 0.0004969239 | 0.000534869 | 0.0005611204 | 0.0006020063 | 0.0006385549 | 0.0006670092 | 0.0006902949 | 0.0006901876
24.3 | 0.0003871755 | 0.0003733727 | 0.0003735133 | 0.0003913421 | 0.0004030578 | 0.0004015809 | 0.0004126906 | 0.0004261707 | 0.000433439 | 0.000469387 | 0.0004590369 | 0.0004916983 | 0.0005235311 | 0.0005606358 | 0.0005882427 | 0.0006406596 | 0.0006713826 | 0.0006849282 | 0.0006899041
24.4 | 0.0003603201 | 0.000379838 | 0.0003865378 | 0.000389599 | 0.000402945 | 0.0004235001 | 0.0004146773 | 0.0004167567 | 0.0004383501 | 0.0004496212 | 0.0004703639 | 0.0005074923 | 0.0005353345 | 0.0005707727 | 0.0006070853 | 0.000642355 | 0.0006742677 | 0.0006941657 | 0.0007115816
24.5 | 0.0003854251 | 0.0003787149 | 0.0003855493 | 0.0004081271 | 0.0004030729 | 0.0004092287 | 0.000421608 | 0.0004189544 | 0.0004315293 | 0.0004540607 | 0.0004592968 | 0.0004935186 | 0.0005363649 | 0.0005690178 | 0.0006015219 | 0.0006462469 | 0.0006754344 | 0.0006767798 | 0.0006902693
24.6 | 0.0003773278 | 0.0003849616 | 0.0003835242 | 0.0003953639 | 0.0003961994 | 0.000413581 | 0.0004234843 | 0.0004211476 | 0.0004383268 | 0.0004480738 | 0.0004476015 | 0.0005026688 | 0.000536693 | 0.0005647159 | 0.0005877633 | 0.0006445366 | 0.0006752516 | 0.0006941007 | 0.0006997119
24.7 | 0.0003687289 | 0.0003830196 | 0.0003916247 | 0.000399823 | 0.0004033136 | 0.0004078134 | 0.0004111707 | 0.0004148376 | 0.0004271315 | 0.000435955 | 0.0004656243 | 0.0004985393 | 0.00055298 | 0.00056903 | 0.0006063882 | 0.0006405104 | 0.0006780799 | 0.0006901274 | 0.0007057556
24.8 | 0.0003822155 | 0.0003912165 | 0.0003837657 | 0.000402457 | 0.0004029962 | 0.0004051075 | 0.0004116846 | 0.0004145285 | 0.0004356634 | 0.0004516742 | 0.000464585 | 0.0004934164 | 0.0005317595 | 0.0005834171 | 0.00061771 | 0.000651505 | 0.000665635 | 0.0007021336 | 0.0007058832
24.9 | 0.0003936024 | 0.000389467 | 0.0003904089 | 0.0004079167 | 0.0004059597 | 0.000409218 | 0.0004121651 | 0.0004199647 | 0.0004379451 | 0.0004518616 | 0.0004552873 | 0.0004965274 | 0.0005240561 | 0.0005736774 | 0.0006059469 | 0.0006470237 | 0.000673623 | 0.0007008733 | 0.0007200026
25 | 0.0003901509 | 0.0003858784 | 0.0003826582 | 0.0004086094 | 0.0004023712 | 0.0004214374 | 0.0004188539 | 0.0004228656 | 0.0004352892 | 0.0004340857 | 0.0004737644 | 0.0004893103 | 0.0005453768 | 0.0005696203 | 0.0006030697 | 0.0006369431 | 0.0006752166 | 0.0007019861 | 0.0007048226
25.1 | 0.0003839557 | 0.0003866797 | 0.0004022045 | 0.0004063458 | 0.0004063081 | 0.000415923 | 0.0004137095 | 0.0004105618 | 0.0004233875 | 0.0004441871 | 0.0004714217 | 0.0004956223 | 0.000539818 | 0.0005740543 | 0.0006092879 | 0.0006573852 | 0.0006670353 | 0.0006990268 | 0.0007119293
25.2 | 0.0003686385 | 0.0003710215 | 0.0003867642 | 0.0004036762 | 0.0003957573 | 0.0004117117 | 0.0004243922 | 0.0004272941 | 0.0004339422 | 0.0004552196 | 0.0004684417 | 0.0005009456 | 0.0005233328 | 0.0005654204 | 0.000589952 | 0.0006465355 | 0.0006812595 | 0.0006875414 | 0.0006995993
25.3 | 0.0003901523 | 0.0003713781 | 0.0003943688 | 0.0004041454 | 0.0004159911 | 0.0004041824 | 0.0004156536 | 0.0004254217 | 0.0004320239 | 0.000423923 | 0.0004556764 | 0.0005058423 | 0.0005214996 | 0.0005587448 | 0.0006128458 | 0.0006546714 | 0.0006860675 | 0.0007052405 | 0.0007135733
25.4 | 0.0003915663 | 0.000376391 | 0.0003758432 | 0.0004068279 | 0.0004140062 | 0.0004073865 | 0.0004221409 | 0.0004210482 | 0.0004375893 | 0.0004534361 | 0.000455801 | 0.0004967176 | 0.0005406913 | 0.0005817984 | 0.0006031513 | 0.0006504735 | 0.0006851407 | 0.0006998131 | 0.0007180569
25.5 | 0.0003856613 | 0.0003937815 | 0.0003930669 | 0.0003958781 | 0.0004204847 | 0.0004053715 | 0.0004187967 | 0.0004252372 | 0.0004412007 | 0.0004343111 | 0.0004723158 | 0.0004885323 | 0.0005588229 | 0.0005693515 | 0.000612622 | 0.0006491732 | 0.0006939998 | 0.0006940134 | 0.0007081846
25.6 | 0.0003972923 | 0.0003827148 | 0.0004005341 | 0.0003921067 | 0.0004113898 | 0.0004150533 | 0.0004265227 | 0.0004067035 | 0.0004382483 | 0.0004433975 | 0.0004699295 | 0.0004914977 | 0.0005285755 | 0.0005617871 | 0.0006184387 | 0.0006460982 | 0.0006807459 | 0.0006896086 | 0.0007274709
25.7 | 0.0003774355 | 0.0003871955 | 0.000382636 | 0.0004015504 | 0.0004144924 | 0.0004071385 | 0.0004189252 | 0.0004175331 | 0.0004324298 | 0.0004601399 | 0.0004652418 | 0.0005047324 | 0.0005446983 | 0.0005724593 | 0.0006075054 | 0.000641879 | 0.0006872929 | 0.0007097217 | 0.0007103518
25.8 | 0.0003878393 | 0.0003950832 | 0.0003970989 | 0.0004060105 | 0.0004070163 | 0.0004044967 | 0.0004289703 | 0.0004241922 | 0.0004414121 | 0.0004493943 | 0.0004843932 | 0.0004983973 | 0.0005212591 | 0.0005762756 | 0.0006162982 | 0.0006596087 | 0.0006924808 | 0.0007138031 | 0.0007231049
25.9 | 0.0003931038 | 0.0003869108 | 0.0003931965 | 0.0004013145 | 0.0004186514 | 0.0004081351 | 0.0004130272 | 0.0004225912 | 0.000450008 | 0.0004540066 | 0.0004833031 | 0.0005028995 | 0.0005292489 | 0.000580323 | 0.0006052684 | 0.0006516637 | 0.0006794085 | 0.0007065639 | 0.0007222848
26 | 0.000380863 | 0.0003872366 | 0.0004030281 | 0.000402538 | 0.0004141162 | 0.000408177 | 0.0004251253 | 0.0004135763 | 0.0004366871 | 0.0004447313 | 0.0004570691 | 0.0005123189 | 0.0005295764 | 0.0005882946 | 0.00060412 | 0.0006511056 | 0.0006845886 | 0.0006984476 | 0.0007233238
26.1 | 0.0003983757 | 0.0003995763 | 0.0003978251 | 0.0003956106 | 0.0004130423 | 0.0004125093 | 0.000419898 | 0.0004342867 | 0.0004357763 | 0.0004553066 | 0.0004689711 | 0.0005042721 | 0.0005489816 | 0.000575306 | 0.0006176475 | 0.0006655516 | 0.000696692 | 0.0007119487 | 0.0007257208
26.2 | 0.0003907063 | 0.0003920471 | 0.0003898496 | 0.0004008856 | 0.0004169367 | 0.0004098925 | 0.0004312227 | 0.000438079 | 0.0004393762 | 0.0004389454 | 0.0004693489 | 0.0004945397 | 0.0005406462 | 0.0005703776 | 0.000618845 | 0.0006490234 | 0.0006840567 | 0.0007181377 | 0.0007193641
26.3 | 0.0003924043 | 0.0003873956 | 0.0004008642 | 0.0003957689 | 0.0004051077 | 0.0004093021 | 0.0004153118 | 0.0004358696 | 0.0004343275 | 0.0004449847 | 0.000464476 | 0.0004994518 | 0.0005289673 | 0.000581496 | 0.0006218981 | 0.0006604154 | 0.0006930137 | 0.0007160106 | 0.0007283769
26.4 | 0.0003805675 | 0.0003827457 | 0.0003985216 | 0.0004155479 | 0.0004063599 | 0.00041328 | 0.0004120861 | 0.0004374732 | 0.0004361396 | 0.0004435592 | 0.0004658281 | 0.0005111014 | 0.0005391076 | 0.0005758883 | 0.0006405526 | 0.000652998 | 0.0006925196 | 0.0007111794 | 0.0007272451
26.5 | 0.0003882944 | 0.0004067994 | 0.0004042873 | 0.0003884949 | 0.0004063264 | 0.0004083 | 0.0004182338 | 0.0004161917 | 0.0004419865 | 0.0004537167 | 0.000472719 | 0.0005055604 | 0.000529204 | 0.0005789332 | 0.0006152152 | 0.0006591646 | 0.0006996156 | 0.0007244765 | 0.0007407048
26.6 | 0.0003927007 | 0.0003944829 | 0.0004000393 | 0.0004063387 | 0.0004227217 | 0.0004082717 | 0.0004289249 | 0.0004261071 | 0.0004307357 | 0.0004555352 | 0.0004595888 | 0.0004994782 | 0.0005324386 | 0.0005894245 | 0.0006039019 | 0.000668134 | 0.0006922749 | 0.0007290917 | 0.0007393039
26.7 | 0.0003790385 | 0.0003930416 | 0.0004058255 | 0.0004106085 | 0.0004148879 | 0.0004166158 | 0.000423116 | 0.0004247272 | 0.0004311703 | 0.0004559059 | 0.000459396 | 0.0004946872 | 0.0005459647 | 0.0005773934 | 0.000612032 | 0.0006650342 | 0.0006997455 | 0.0007171303 | 0.0007388084
26.8 | 0.0003908715 | 0.0003859526 | 0.0004016332 | 0.0004130202 | 0.0004029509 | 0.0004100484 | 0.0004334801 | 0.0004235456 | 0.0004393808 | 0.000445704 | 0.0004771869 | 0.0004982547 | 0.0005478991 | 0.0005777783 | 0.0006146637 | 0.0006609182 | 0.0007130709 | 0.0007298672 | 0.0007170054
26.9 | 0.000392936 | 0.0003810719 | 0.0003985066 | 0.0004224275 | 0.0004090526 | 0.000417069 | 0.0004319194 | 0.0004170775 | 0.000428352 | 0.0004453177 | 0.0004669616 | 0.0005099461 | 0.0005438105 | 0.0005910182 | 0.0006199429 | 0.0006744386 | 0.0006989981 | 0.0007251012 | 0.0007360315
27 | 0.0003884922 | 0.0003798273 | 0.0003974292 | 0.0004054825 | 0.0004177591 | 0.0004257769 | 0.000417248 | 0.0004261209 | 0.0004271216 | 0.0004467766 | 0.0004682857 | 0.0004949555 | 0.0005402817 | 0.0005717481 | 0.0006254751 | 0.0006737167 | 0.0006936078 | 0.0007202486 | 0.0007213359
27.1 | 0.0003852395 | 0.0004004314 | 0.000399144 | 0.0004060255 | 0.0004210737 | 0.0004109153 | 0.0004266942 | 0.0004224545 | 0.0004373182 | 0.0004510352 | 0.0004635108 | 0.0004945917 | 0.0005379328 | 0.0005819361 | 0.0006158237 | 0.0006622022 | 0.0007068121 | 0.0007225103 | 0.0007495382
27.2 | 0.0004025598 | 0.000395666 | 0.0003960868 | 0.000399077 | 0.0004218448 | 0.0004077799 | 0.0004318211 | 0.0004209523 | 0.0004418493 | 0.0004561213 | 0.0004719557 | 0.0004947752 | 0.0005447867 | 0.0005760114 | 0.0006191835 | 0.0006650576 | 0.0007012482 | 0.0007326378 | 0.0007448756
27.3 | 0.0003862798 | 0.000395515 | 0.0004017859 | 0.0004017299 | 0.0004122584 | 0.0004325177 | 0.0004269749 | 0.0004264981 | 0.0004394246 | 0.0004491911 | 0.000471323 | 0.0005139472 | 0.0005485075 | 0.0005669724 | 0.0006307176 | 0.0006649255 | 0.0006981034 | 0.0007295322 | 0.0007357395
27.4 | 0.0004112103 | 0.0003917047 | 0.0003973226 | 0.0003952831 | 0.0004176559 | 0.000425121 | 0.0004276441 | 0.0004249495 | 0.0004341691 | 0.0004541117 | 0.0004660546 | 0.0005196933 | 0.0005461539 | 0.0005880205 | 0.0006211388 | 0.0006683982 | 0.0007037414 | 0.0007358927 | 0.0007530835
27.5 | 0.00038704 | 0.0003981095 | 0.000414514 | 0.0004063487 | 0.0004254509 | 0.0004012225 | 0.0004395869 | 0.000423707 | 0.0004445868 | 0.0004530069 | 0.0004577225 | 0.0005174595 | 0.0005391458 | 0.0005767819 | 0.0006233038 | 0.0006784174 | 0.0007166849 | 0.0007369792 | 0.0007325634
27.6 | 0.0003852937 | 0.0004053704 | 0.0004117548 | 0.0004139489 | 0.0003986037 | 0.0004112862 | 0.0004320753 | 0.0004324569 | 0.0004353385 | 0.0004590501 | 0.0004753752 | 0.0004995112 | 0.0005494277 | 0.0005825125 | 0.0006304591 | 0.0006716043 | 0.0007053503 | 0.0007295818 | 0.0007569079
27.7 | 0.0004023857 | 0.0003924657 | 0.0004007226 | 0.0004245433 | 0.0004110787 | 0.0004317945 | 0.0004218977 | 0.0004353598 | 0.0004490329 | 0.0004452666 | 0.0004661656 | 0.0005121305 | 0.0005182919 | 0.0005780631 | 0.0006243482 | 0.0006718774 | 0.000707004 | 0.0007417397 | 0.000746227
27.8 | 0.0003781753 | 0.0004014323 | 0.0004095276 | 0.0004152952 | 0.0004158987 | 0.000424381 | 0.0004240269 | 0.0004245068 | 0.0004263175 | 0.0004522048 | 0.0004641074 | 0.0005026012 | 0.0005466061 | 0.0005821151 | 0.0006182267 | 0.0006780507 | 0.000738972 | 0.000732575 | 0.0007695571
27.9 | 0.0004061206 | 0.0004031929 | 0.0004001651 | 0.000415318 | 0.0004128894 | 0.0004000141 | 0.0004249261 | 0.0004163499 | 0.0004443155 | 0.0004596463 | 0.0004684975 | 0.0004969624 | 0.0005271787 | 0.0005921741 | 0.000634439 | 0.0006743727 | 0.0007262752 | 0.0007444322 | 0.0007575416
28 | 0.0003982144 | 0.0004069338 | 0.0004019606 | 0.000411437 | 0.0004143635 | 0.0004022417 | 0.0004180105 | 0.0004294458 | 0.0004367015 | 0.0004544517 | 0.0004637601 | 0.0004982607 | 0.0005396952 | 0.0005767212 | 0.000616064 | 0.0006943979 | 0.0007160257 | 0.0007456555 | 0.0007658317
28.1 | 0.0003857395 | 0.0004016098 | 0.0003968577 | 0.0004059681 | 0.0004140472 | 0.0004147188 | 0.0004309873 | 0.0004232426 | 0.0004250661 | 0.0004433336 | 0.0004619234 | 0.0004998455 | 0.0005459399 | 0.0005854441 | 0.0006083917 | 0.0006808824 | 0.0007141727 | 0.0007561384 | 0.0007548415
28.2 | 0.0003878583 | 0.0003958788 | 0.0004027297 | 0.0004072663 | 0.0004268029 | 0.0004105738 | 0.0004237408 | 0.0004182094 | 0.000441529 | 0.0004566172 | 0.0004730758 | 0.0005122605 | 0.0005317541 | 0.0005804931 | 0.0006329548 | 0.0006713346 | 0.0007122123 | 0.0007413971 | 0.0007503894
28.3 | 0.0003956434 | 0.0003936776 | 0.0003943127 | 0.0004226089 | 0.0004079809 | 0.0004135821 | 0.0004104931 | 0.0004273333 | 0.0004247267 | 0.0004482416 | 0.0004720545 | 0.0005112494 | 0.0005432284 | 0.0005926817 | 0.0006126336 | 0.0006779115 | 0.0007115684 | 0.0007430686 | 0.0007580419
28.4 | 0.0003966562 | 0.0004030237 | 0.0004071509 | 0.0004120876 | 0.0004130402 | 0.0004289359 | 0.0004241866 | 0.0004286402 | 0.000437685 | 0.0004580456 | 0.0004633085 | 0.0005065959 | 0.0005525862 | 0.0005897 | 0.000639705 | 0.0006776811 | 0.0007396042 | 0.0007465641 | 0.0007753327
28.5 | 0.0004032176 | 0.0004044365 | 0.0004081616 | 0.000421555 | 0.0004091089 | 0.0004175127 | 0.0004309402 | 0.0004281643 | 0.0004370264 | 0.0004613563 | 0.000471944 | 0.0005090213 | 0.0005486206 | 0.0005875596 | 0.0006421656 | 0.0006855496 | 0.0007188354 | 0.0007490046 | 0.0007687254
28.6 | 0.0004035977 | 0.0003938802 | 0.0004116629 | 0.0004180246 | 0.0004116052 | 0.0004094182 | 0.0004301652 | 0.0004315374 | 0.0004448528 | 0.000462661 | 0.0004653175 | 0.0005084091 | 0.0005448189 | 0.0005836966 | 0.0006397286 | 0.0006773271 | 0.0007220657 | 0.0007581934 | 0.0007651207
28.7 | 0.0003952271 | 0.0003992785 | 0.0004096813 | 0.0004118898 | 0.000412742 | 0.0004188389 | 0.0004359958 | 0.0004362348 | 0.0004338045 | 0.0004682908 | 0.0004711539 | 0.0004956751 | 0.0005311571 | 0.0005987991 | 0.0006299745 | 0.0006917084 | 0.00072969 | 0.000747231 | 0.0007639862
28.8 | 0.000405021 | 0.0004012036 | 0.0003999284 | 0.0004243391 | 0.0004132338 | 0.0004116834 | 0.0004366416 | 0.0004163641 | 0.0004371079 | 0.0004564862 | 0.0004781672 | 0.0005103249 | 0.0005515293 | 0.0005957182 | 0.0006251974 | 0.0006870457 | 0.0007304715 | 0.0007546205 | 0.0007737152
28.9 | 0.0003946557 | 0.0004000427 | 0.0004164182 | 0.0004217216 | 0.0004138181 | 0.0004205004 | 0.0004275806 | 0.000431082 | 0.0004447826 | 0.0004408522 | 0.0004774779 | 0.0005022287 | 0.0005446572 | 0.0005919854 | 0.0006279696 | 0.0006869253 | 0.0007279244 | 0.0007570435 | 0.00077484
29 | 0.0004008379 | 0.0004013111 | 0.0004104239 | 0.0004298086 | 0.0004189344 | 0.0004167638 | 0.0004219907 | 0.000434257 | 0.0004411039 | 0.0004431506 | 0.0004728314 | 0.0005125527 | 0.0005465778 | 0.0005907279 | 0.0006339049 | 0.0006921682 | 0.0007165885 | 0.000770055 | 0.0007753087
29.1 | 0.0003970895 | 0.0004099984 | 0.0004075836 | 0.0004132815 | 0.0004340671 | 0.0004225208 | 0.0004180633 | 0.0004359973 | 0.0004416703 | 0.0004472734 | 0.0004784972 | 0.0005065651 | 0.0005451193 | 0.0005917873 | 0.0006605311 | 0.0006929581 | 0.0007354405 | 0.0007566119 | 0.0007677348
29.2 | 0.0003965316 | 0.0004039059 | 0.0004200549 | 0.0004108438 | 0.0004233883 | 0.0004140552 | 0.0004248395 | 0.0004275828 | 0.0004382439 | 0.0004416447 | 0.0004686518 | 0.0005183366 | 0.0005507186 | 0.0005919362 | 0.0006456458 | 0.0006836471 | 0.0007461037 | 0.0007464813 | 0.0007866524
29.3 | 0.0003906034 | 0.0004077003 | 0.0004160866 | 0.0004109164 | 0.0004284167 | 0.000424832 | 0.0004212199 | 0.0004305231 | 0.000431335 | 0.0004460974 | 0.0004658986 | 0.0005110834 | 0.0005588137 | 0.0005873182 | 0.0006340257 | 0.0006902666 | 0.00073743 | 0.0007710035 | 0.0007784127
29.4 | 0.0003995859 | 0.0004180013 | 0.000412503 | 0.0004202169 | 0.0004224548 | 0.0004049846 | 0.0004301928 | 0.0004208831 | 0.0004364302 | 0.00044401 | 0.0004872525 | 0.0005024449 | 0.0005460937 | 0.0006233717 | 0.0006372676 | 0.0006989727 | 0.0007287175 | 0.0007662825 | 0.0007769973
29.5 | 0.0004180517 | 0.0004065303 | 0.0003944181 | 0.0004221805 | 0.0004205968 | 0.0004101978 | 0.0004277842 | 0.0004270489 | 0.0004369504 | 0.0004592337 | 0.0004726892 | 0.0005109567 | 0.0005485513 | 0.0005895141 | 0.0006320732 | 0.0006925634 | 0.0007449926 | 0.0007685818 | 0.0007800541
29.6 | 0.000409841 | 0.0004073001 | 0.0004158477 | 0.0004079886 | 0.0004337545 | 0.0004271093 | 0.000435622 | 0.0004250679 | 0.0004351137 | 0.0004554646 | 0.0004684774 | 0.0005101756 | 0.0005404027 | 0.0005995429 | 0.0006366862 | 0.000692219 | 0.0007369341 | 0.0007588389 | 0.0007912647
29.7 | 0.0004114394 | 0.0004225298 | 0.0004319138 | 0.0004205942 | 0.000411265 | 0.0004245062 | 0.0004338712 | 0.0004294425 | 0.0004349896 | 0.0004687419 | 0.0004709667 | 0.0005153416 | 0.0005505072 | 0.0006039554 | 0.000642494 | 0.0007039688 | 0.0007454403 | 0.0007662667 | 0.0007883447
29.8 | 0.0003994507 | 0.0004053717 | 0.0004192655 | 0.0004181743 | 0.0004200875 | 0.0004265897 | 0.0004251849 | 0.0004284845 | 0.000436121 | 0.0004435544 | 0.0004707829 | 0.0005284328 | 0.0005509137 | 0.0006043762 | 0.0006575688 | 0.0006836582 | 0.000734785 | 0.0007631122 | 0.0007795294
29.9 | 0.0004267668 | 0.0004066438 | 0.0004206092 | 0.0004249113 | 0.0004253314 | 0.000413993 | 0.0004321236 | 0.000416262 | 0.0004459012 | 0.0004531416 | 0.0004617081 | 0.0005093296 | 0.0005571004 | 0.0005951353 | 0.0006431883 | 0.0007073795 | 0.0007495536 | 0.000777718 | 0.0007948918
30 | 0.0004033458 | 0.0004120567 | 0.0004091702 | 0.0004239525 | 0.0004315765 | 0.0004088141 | 0.0004351675 | 0.0004354765 | 0.000433995 | 0.0004409751 | 0.0004657779 | 0.0005115926 | 0.0005437353 | 0.0005931933 | 0.0006412554 | 0.0007109821 | 0.0007545476 | 0.0007704869 | 0.0007815811
30.1 | 0.0004057577 | 0.0004078774 | 0.0004076206 | 0.0004202629 | 0.0004207272 | 0.0004244268 | 0.0004281533 | 0.0004376808 | 0.0004389555 | 0.0004628577 | 0.0004710001 | 0.0005107275 | 0.0005614603 | 0.0006102878 | 0.000640911 | 0.000693173 | 0.0007314225 | 0.0007831329 | 0.0007986371
30.2 | 0.0004102996 | 0.0004080973 | 0.0004102642 | 0.000425552 | 0.0004230792 | 0.0004140185 | 0.0004308874 | 0.0004325849 | 0.0004384894 | 0.0004763672 | 0.0004638003 | 0.0005153105 | 0.0005605501 | 0.0005958974 | 0.0006307447 | 0.000706841 | 0.0007483049 | 0.0007893391 | 0.0007876881
30.3 | 0.0003996032 | 0.000417613 | 0.0004110383 | 0.000422279 | 0.0004329114 | 0.0004260049 | 0.0004356402 | 0.0004463474 | 0.0004429606 | 0.0004483683 | 0.0004712699 | 0.0005163013 | 0.0005500631 | 0.0006011995 | 0.0006510804 | 0.0007050521 | 0.0007438954 | 0.0007883769 | 0.0008034893
30.4 | 0.00042669 | 0.0004118489 | 0.0004320908 | 0.0004242273 | 0.0004391905 | 0.000433597 | 0.0004281206 | 0.000433586 | 0.0004300132 | 0.0004599961 | 0.000469165 | 0.0005026521 | 0.0005557613 | 0.0006005145 | 0.0006541995 | 0.0006949863 | 0.0007467524 | 0.0007854729 | 0.0007954774
30.5 | 0.0004156456 | 0.000403869 | 0.0004227368 | 0.0004324817 | 0.0004221194 | 0.0004277485 | 0.0004280397 | 0.0004288786 | 0.0004509141 | 0.0004557721 | 0.0004860858 | 0.0005146391 | 0.0005457394 | 0.0005955326 | 0.000652001 | 0.0007023477 | 0.0007377519 | 0.0007901386 | 0.0008077128
30.6 | 0.0004154691 | 0.0004104553 | 0.0004220151 | 0.0004336878 | 0.0004361292 | 0.0004081875 | 0.0004260414 | 0.0004170508 | 0.0004300903 | 0.0004657094 | 0.0004871647 | 0.0005132617 | 0.0005640321 | 0.000611313 | 0.0006452807 | 0.0007130222 | 0.0007539423 | 0.0007805929 | 0.0007995624
30.7 | 0.0004091047 | 0.0004223908 | 0.0004245796 | 0.0004244622 | 0.000432585 | 0.0004207247 | 0.0004305855 | 0.0004176926 | 0.000445695 | 0.0004565633 | 0.0004838742 | 0.0005100361 | 0.0005558741 | 0.0006096705 | 0.0006596113 | 0.0007110452 | 0.0007583172 | 0.0007901622 | 0.0008029516
30.8 | 0.0004116351 | 0.0004146528 | 0.0004167172 | 0.0004343949 | 0.0004345346 | 0.0004334917 | 0.0004204623 | 0.00042963 | 0.0004290165 | 0.0004525642 | 0.0004846793 | 0.0004950568 | 0.0005494139 | 0.000596189 | 0.000653082 | 0.0007018698 | 0.0007685316 | 0.0007870864 | 0.0008131929
30.9 | 0.0004154565 | 0.0004163691 | 0.0004146796 | 0.0004229683 | 0.0004440768 | 0.000431628 | 0.0004382576 | 0.0004304465 | 0.0004454256 | 0.0004590019 | 0.0004731337 | 0.0005211583 | 0.0005611141 | 0.0006039406 | 0.0006494038 | 0.0007047074 | 0.0007576014 | 0.0007824414 | 0.0007951948
31 | 0.0004189574 | 0.0004085441 | 0.000424964 | 0.0004286492 | 0.0004293231 | 0.0004209932 | 0.0004475822 | 0.0004222834 | 0.0004386036 | 0.0004663164 | 0.0004914276 | 0.0005085068 | 0.0005481886 | 0.0005971852 | 0.0006648067 | 0.0007157114 | 0.0007531741 | 0.0007773574 | 0.0008029204
31.1 | 0.000412723 | 0.0004276689 | 0.0004152515 | 0.000435569 | 0.0004346428 | 0.0004331701 | 0.0004342556 | 0.0004125018 | 0.0004403553 | 0.0004596351 | 0.0004609138 | 0.000520448 | 0.0005756375 | 0.0006045956 | 0.00066366 | 0.0007011894 | 0.0007646191 | 0.000793384 | 0.0008048206
31.2 | 0.0004286499 | 0.0004183994 | 0.0004316829 | 0.0004373946 | 0.0004261848 | 0.0004134514 | 0.0004410243 | 0.0004357119 | 0.000439025 | 0.000449682 | 0.0004633942 | 0.0005047443 | 0.0005493143 | 0.0006048654 | 0.0006560434 | 0.0007150569 | 0.0007604415 | 0.0007909632 | 0.0008104268
31.3 | 0.0004206016 | 0.000429552 | 0.0004051421 | 0.0004368127 | 0.0004164902 | 0.0004209866 | 0.0004260932 | 0.0004208278 | 0.0004541303 | 0.0004687535 | 0.0004949732 | 0.0005032069 | 0.0005620866 | 0.0006043031 | 0.0006536116 | 0.0007202807 | 0.0007648152 | 0.0008084785 | 0.0008146136
31.4 | 0.0004265355 | 0.0004245021 | 0.0004370566 | 0.0004317937 | 0.0004319853 | 0.0004351343 | 0.0004455822 | 0.0004402205 | 0.0004379223 | 0.000445391 | 0.0004693609 | 0.0005245754 | 0.0005608748 | 0.0006239545 | 0.0006385294 | 0.0007007305 | 0.0007632386 | 0.0007919313 | 0.0008195247
31.5 | 0.0004104127 | 0.0004169206 | 0.0004151751 | 0.0004289702 | 0.0004303215 | 0.000414576 | 0.0004443066 | 0.0004297907 | 0.0004477456 | 0.0004678857 | 0.0004879176 | 0.000523991 | 0.0005570407 | 0.0006103425 | 0.0006649483 | 0.000709329 | 0.0007597768 | 0.0007975979 | 0.000801773
31.6 | 0.00042107 | 0.00041375 | 0.0004247553 | 0.0004149116 | 0.000430325 | 0.0004305667 | 0.0004386202 | 0.0004318924 | 0.0004403622 | 0.0004637062 | 0.0004786174 | 0.0005133651 | 0.0005678265 | 0.0006148367 | 0.0006528341 | 0.0007155889 | 0.0007736834 | 0.0007867995 | 0.0008325841
31.7 | 0.0004169271 | 0.0004144026 | 0.0004340858 | 0.000448589 | 0.0004272325 | 0.0004249272 | 0.0004393902 | 0.0004362585 | 0.000426852 | 0.000456199 | 0.0004777802 | 0.0005129235 | 0.0005567469 | 0.0006178748 | 0.0006788414 | 0.0007102613 | 0.0007615505 | 0.0008072374 | 0.0008222628
31.8 | 0.0004048442 | 0.0004072304 | 0.0004180615 | 0.0004308065 | 0.0004225537 | 0.0004346067 | 0.0004329745 | 0.000412068 | 0.0004405773 | 0.0004627024 | 0.0004803885 | 0.000509687 | 0.0005720287 | 0.0006143323 | 0.0006633858 | 0.0007209492 | 0.0007832387 | 0.0007953826 | 0.0008322242
31.9 | 0.0004136494 | 0.0004285534 | 0.0004307161 | 0.000429613 | 0.0004521389 | 0.0004353122 | 0.0004397483 | 0.0004191097 | 0.0004365834 | 0.0004592183 | 0.0004714265 | 0.0005213238 | 0.0005571699 | 0.0006017467 | 0.0006656575 | 0.0007231732 | 0.0007655874 | 0.0008075143 | 0.0008139979
32 | 0.0004241333 | 0.0004317677 | 0.0004208244 | 0.0004242899 | 0.0004318282 | 0.0004225252 | 0.0004438766 | 0.0004258694 | 0.0004357099 | 0.0004646645 | 0.0004850266 | 0.0005247282 | 0.000568224 | 0.0006095941 | 0.0006661451 | 0.0007167013 | 0.000773405 | 0.0008183306 | 0.0008345118
32.1 | 0.000418242 | 0.0004105101 | 0.0004291866 | 0.0004437419 | 0.0004374002 | 0.0004184422 | 0.0004556064 | 0.000449544 | 0.0004450002 | 0.0004556398 | 0.0004698156 | 0.0005140536 | 0.0005581568 | 0.0006154753 | 0.0006690259 | 0.0007216746 | 0.0007718856 | 0.0007959081 | 0.0008513824
32.2 | 0.0004298189 | 0.0004107215 | 0.0004385122 | 0.0004581125 | 0.0004260818 | 0.0004246823 | 0.0004354566 | 0.0004431657 | 0.0004463587 | 0.000458495 | 0.0004791493 | 0.0005222521 | 0.0005589187 | 0.0006103046 | 0.0006629427 | 0.0007213845 | 0.0007782196 | 0.0008106832 | 0.0008187741
32.3 | 0.000418397 | 0.0004360411 | 0.0004429462 | 0.0004317225 | 0.0004490814 | 0.000431489 | 0.0004291764 | 0.0004172481 | 0.0004561057 | 0.0004559747 | 0.0004723091 | 0.0005278487 | 0.0005565113 | 0.0006153935 | 0.0006662621 | 0.0007296094 | 0.0007661883 | 0.0007999468 | 0.0008289709
32.4 | 0.0004384745 | 0.0004429768 | 0.0004308271 | 0.0004388632 | 0.000422066 | 0.0004246662 | 0.00044335 | 0.0004435522 | 0.0004338325 | 0.000450388 | 0.0004620993 | 0.0005152608 | 0.0005694366 | 0.0006192341 | 0.0006767464 | 0.0007282321 | 0.0007824052 | 0.0008188862 | 0.0008422814
32.5 | 0.0004312983 | 0.000432681 | 0.0004324127 | 0.0004330748 | 0.0004437884 | 0.0004168779 | 0.0004313125 | 0.0004379393 | 0.0004393392 | 0.0004634917 | 0.0004836726 | 0.0005128704 | 0.0005671378 | 0.0006115606 | 0.0006729196 | 0.0007307145 | 0.0007683352 | 0.0008221794 | 0.0008372291
32.6 | 0.0004391229 | 0.0004300793 | 0.0004338447 | 0.0004384106 | 0.0004441042 | 0.0004345573 | 0.0004298168 | 0.000434324 | 0.0004464235 | 0.0004639835 | 0.0004769405 | 0.0005304583 | 0.0005512046 | 0.0006141467 | 0.000663008 | 0.0007331725 | 0.0007728362 | 0.0008249595 | 0.000829983
32.7 | 0.0004300779 | 0.0004339098 | 0.0004417812 | 0.0004447475 | 0.000438314 | 0.0004426543 | 0.0004376303 | 0.0004345389 | 0.0004456806 | 0.0004718495 | 0.0004802316 | 0.0004986386 | 0.000553371 | 0.0006143432 | 0.0006722652 | 0.0007394128 | 0.0007873207 | 0.0008040863 | 0.000845026
32.8 | 0.0004331918 | 0.0004373852 | 0.0004321028 | 0.0004375528 | 0.0004459969 | 0.0004460934 | 0.0004297047 | 0.0004297244 | 0.0004504057 | 0.000456393 | 0.0004828332 | 0.0005090036 | 0.0005465549 | 0.0006157955 | 0.000670222 | 0.000728115 | 0.0007731881 | 0.0008265991 | 0.0008468945
32.9 | 0.0004432132 | 0.0004276512 | 0.0004344932 | 0.0004459381 | 0.000439497 | 0.0004421449 | 0.0004436382 | 0.0004411517 | 0.0004432955 | 0.0004430641 | 0.0004787436 | 0.0005282585 | 0.0005626861 | 0.0006163896 | 0.00068551 | 0.0007332449 | 0.0007860572 | 0.0008282336 | 0.0008646161
33 | 0.0004300027 | 0.0004356138 | 0.0004382312 | 0.0004485345 | 0.0004473857 | 0.0004337094 | 0.0004337863 | 0.0004170047 | 0.000431546 | 0.0004543928 | 0.0004823931 | 0.0005087478 | 0.0005677994 | 0.0006313361 | 0.0006644663 | 0.0007258273 | 0.0007990038 | 0.0008298518 | 0.000844783
33.1 | 0.0004436699 | 0.0004209416 | 0.0004412763 | 0.0004524245 | 0.0004435346 | 0.0004396529 | 0.000447588 | 0.000432287 | 0.0004428061 | 0.0004642065 | 0.0004800414 | 0.0005361076 | 0.0005698722 | 0.000620246 | 0.0006802876 | 0.000744674 | 0.0007791306 | 0.0008339168 | 0.0008562341
33.2 | 0.0004284059 | 0.0004402928 | 0.0004271682 | 0.0004530838 | 0.0004377275 | 0.0004324431 | 0.0004393533 | 0.0004370321 | 0.0004395593 | 0.0004604822 | 0.0004619954 | 0.0005079781 | 0.0005735569 | 0.0006199933 | 0.000686707 | 0.0007287644 | 0.0007911483 | 0.0008250368 | 0.0008432645
33.3 | 0.000434339 | 0.0004416717 | 0.0004489234 | 0.000456341 | 0.0004356565 | 0.0004278096 | 0.0004355003 | 0.0004250574 | 0.0004354825 | 0.0004667142 | 0.0004712896 | 0.0005231267 | 0.0005776271 | 0.000609575 | 0.0006695762 | 0.0007445676 | 0.0007826743 | 0.0008322691 | 0.0008550283
33.4 | 0.0004422253 | 0.0004218313 | 0.0004351749 | 0.0004388965 | 0.0004379657 | 0.0004405346 | 0.0004274887 | 0.0004355535 | 0.0004424224 | 0.0004497135 | 0.0004841221 | 0.0005266921 | 0.0005757401 | 0.000621605 | 0.0006975307 | 0.0007423327 | 0.0008164282 | 0.0008243418 | 0.000839078
33.5 | 0.0004308111 | 0.0004351609 | 0.0004369665 | 0.0004441152 | 0.0004333015 | 0.0004384527 | 0.000443819 | 0.0004399069 | 0.0004349704 | 0.0004610516 | 0.0004807866 | 0.0005175331 | 0.0005693263 | 0.0006243788 | 0.0006905979 | 0.000746293 | 0.0008028048 | 0.0008436515 | 0.0008612602
33.6 | 0.0004419823 | 0.0004356084 | 0.0004413386 | 0.0004526311 | 0.0004419732 | 0.000435547 | 0.0004401965 | 0.00043557 | 0.0004430583 | 0.0004602779 | 0.0004805333 | 0.000515838 | 0.0005649129 | 0.0006002933 | 0.000683376 | 0.0007246758 | 0.0008084651 | 0.0008351815 | 0.0008573681
33.7 | 0.0004331833 | 0.0004421056 | 0.0004402273 | 0.0004383678 | 0.0004500401 | 0.0004308969 | 0.0004381965 | 0.0004309016 | 0.000442298 | 0.0004645812 | 0.000471134 | 0.0005338422 | 0.0005688356 | 0.0006209008 | 0.0006705341 | 0.0007454023 | 0.0007918633 | 0.0008427274 | 0.0008645662
33.8 | 0.0004516736 | 0.0004438751 | 0.0004457163 | 0.0004434532 | 0.0004361265 | 0.0004404468 | 0.0004304901 | 0.0004434395 | 0.0004315583 | 0.0004511307 | 0.0004904832 | 0.0005357502 | 0.0005496863 | 0.0006211842 | 0.0006853619 | 0.000731061 | 0.000809617 | 0.000846597 | 0.000865062
33.9 | 0.000438304 | 0.000448281 | 0.0004372011 | 0.0004522336 | 0.0004396141 | 0.0004574603 | 0.0004371865 | 0.0004299575 | 0.0004563929 | 0.0004767323 | 0.0004781942 | 0.000530975 | 0.0005516566 | 0.0006305782 | 0.0006903352 | 0.0007449538 | 0.0007990632 | 0.0008585245 | 0.0008544425
34 | 0.0004412341 | 0.0004426707 | 0.0004344665 | 0.0004584743 | 0.0004517069 | 0.0004402411 | 0.0004497661 | 0.0004285253 | 0.0004544062 | 0.0004581108 | 0.0004889152 | 0.0005275625 | 0.000573696 | 0.0006300269 | 0.0006809449 | 0.0007627315 | 0.0008220688 | 0.0008577372 | 0.000867858
34.1 | 0.0004413047 | 0.0004523456 | 0.0004350534 | 0.0004478185 | 0.0004417133 | 0.0004515614 | 0.0004399081 | 0.0004221582 | 0.0004544435 | 0.0004551756 | 0.0004832825 | 0.0005236648 | 0.0005766554 | 0.0006251477 | 0.0006883132 | 0.0007483043 | 0.000812239 | 0.0008539142 | 0.0008635166
34.2 | 0.0004398035 | 0.0004489595 | 0.0004453576 | 0.0004331956 | 0.0004370585 | 0.0004290815 | 0.0004379438 | 0.0004366042 | 0.0004433132 | 0.0004760646 | 0.0004981084 | 0.0005227992 | 0.0005617763 | 0.0006307696 | 0.0006944191 | 0.000765998 | 0.0008068372 | 0.0008476884 | 0.0008782252
34.3 | 0.0004402371 | 0.0004491693 | 0.0004499383 | 0.0004363606 | 0.0004501363 | 0.0004400689 | 0.0004439251 | 0.0004350351 | 0.0004570208 | 0.0004577007 | 0.0004812806 | 0.0005234932 | 0.0005712473 | 0.0006271 | 0.0006927083 | 0.000767511 | 0.0007987035 | 0.0008429573 | 0.0008762304
34.4 | 0.0004309797 | 0.0004408977 | 0.0004397682 | 0.000460532 | 0.0004477734 | 0.0004366101 | 0.0004402638 | 0.0004203301 | 0.00045058 | 0.0004611877 | 0.0004747042 | 0.0005346441 | 0.000595419 | 0.0006114537 | 0.0006893238 | 0.0007514976 | 0.0008217914 | 0.000853268 | 0.0008738495
34.5 | 0.0004453803 | 0.000447605 | 0.0004562589 | 0.000456209 | 0.0004517944 | 0.0004439304 | 0.0004379342 | 0.0004547336 | 0.000428549 | 0.000474326 | 0.0004810712 | 0.000500237 | 0.0005730684 | 0.0006298464 | 0.0006926823 | 0.0007456762 | 0.0008211004 | 0.0008614042 | 0.0008820194
34.6 | 0.0004532457 | 0.0004569373 | 0.0004603872 | 0.000462976 | 0.0004502092 | 0.0004284029 | 0.0004388853 | 0.0004189172 | 0.0004500089 | 0.0004602573 | 0.0004810862 | 0.0005290468 | 0.0005667552 | 0.0006431643 | 0.0006951062 | 0.0007625343 | 0.0008134789 | 0.0008438299 | 0.0008696577
34.7 | 0.0004517475 | 0.0004438445 | 0.0004340606 | 0.0004554196 | 0.0004454851 | 0.0004411905 | 0.0004419745 | 0.0004381287 | 0.0004308995 | 0.000467376 | 0.0004989786 | 0.0005229511 | 0.0005603797 | 0.0006332374 | 0.0006913025 | 0.0007527763 | 0.0008181991 | 0.0008641555 | 0.0008745147
34.8 | 0.000433213 | 0.000458314 | 0.0004596836 | 0.0004664366 | 0.000452175 | 0.0004491412 | 0.0004467374 | 0.0004352211 | 0.000440472 | 0.0004483575 | 0.000484377 | 0.0005330325 | 0.0005631595 | 0.0006398591 | 0.0007021528 | 0.0007534057 | 0.0008129639 | 0.000859051 | 0.0008768441
34.9 | 0.0004472096 | 0.0004504797 | 0.0004651766 | 0.0004556418 | 0.0004616785 | 0.0004424147 | 0.0004332104 | 0.0004383764 | 0.000436803 | 0.0004724308 | 0.0004978608 | 0.0005242619 | 0.0005666054 | 0.0006254627 | 0.0006967488 | 0.00075008 | 0.0008440841 | 0.000859528 | 0.0008817884
35 | 0.0004507248 | 0.0004496267 | 0.0004476809 | 0.000482558 | 0.0004343851 | 0.0004432371 | 0.0004472847 | 0.0004436208 | 0.0004452651 | 0.0004556099 | 0.0004875774 | 0.000522328 | 0.000567538 | 0.0006279719 | 0.0007045748 | 0.0007697793 | 0.0008168036 | 0.0008580168 | 0.0008770932
35.1 | 0.0004593076 | 0.000451059 | 0.0004683895 | 0.0004687411 | 0.0004401838 | 0.0004380027 | 0.0004289269 | 0.0004335059 | 0.0004430696 | 0.0004636975 | 0.0004668183 | 0.0005291894 | 0.0005796725 | 0.000634855 | 0.0006990048 | 0.0007738239 | 0.000822618 | 0.0008723489 | 0.0008937407
35.2 | 0.0004572092 | 0.000464923 | 0.0004646024 | 0.0004636747 | 0.0004590846 | 0.0004548408 | 0.0004491674 | 0.0004286335 | 0.0004410377 | 0.000467136 | 0.000479997 | 0.0005241875 | 0.0005768415 | 0.0006323148 | 0.0007030164 | 0.0007536993 | 0.0008352792 | 0.0008704345 | 0.0008934536
35.3 | 0.0004543381 | 0.0004784836 | 0.0004532548 | 0.0004475569 | 0.0004645442 | 0.0004419354 | 0.0004600433 | 0.0004409395 | 0.0004494152 | 0.0004723963 | 0.0004889971 | 0.000525838 | 0.0005846667 | 0.0006120497 | 0.0006944664 | 0.0007650163 | 0.0008241343 | 0.0008621847 | 0.0008981828
35.4 | 0.0004548782 | 0.0004505545 | 0.0004724853 | 0.0004702518 | 0.0004525008 | 0.0004502806 | 0.000437977 | 0.0004363344 | 0.0004446939 | 0.000462146 | 0.0004959124 | 0.0005226614 | 0.0005723962 | 0.0006392325 | 0.0006994169 | 0.0007654542 | 0.0008308998 | 0.0008744507 | 0.0008991338
35.5 | 0.000460749 | 0.0004551859 | 0.0004576328 | 0.0004639615 | 0.0004529938 | 0.0004504536 | 0.0004304472 | 0.0004389108 | 0.000460235 | 0.0004629167 | 0.000483384 | 0.0005267459 | 0.0005809556 | 0.0006277647 | 0.0006971113 | 0.000774343 | 0.0008345605 | 0.0008790146 | 0.0008990939
35.6 | 0.0004385811 | 0.0004559844 | 0.0004602038 | 0.0004637345 | 0.0004517027 | 0.0004383181 | 0.0004403294 | 0.0004462232 | 0.0004326248 | 0.0004736679 | 0.0004902539 | 0.0005321825 | 0.0005951869 | 0.0006328055 | 0.0007091168 | 0.0007734561 | 0.0008342005 | 0.0008754928 | 0.0008978862
35.7 | 0.0004546479 | 0.0004596 | 0.0004804295 | 0.0004707368 | 0.0004662092 | 0.0004626385 | 0.0004473086 | 0.0004511588 | 0.0004461456 | 0.0004522495 | 0.0004834141 | 0.0005242343 | 0.0005859941 | 0.0006406131 | 0.0006954709 | 0.0007703945 | 0.0008414742 | 0.0008801363 | 0.0009033229
35.8 | 0.0004609421 | 0.0004500676 | 0.0004687232 | 0.0004623509 | 0.000446322 | 0.0004529501 | 0.0004468198 | 0.0004250198 | 0.0004521684 | 0.00044723 | 0.0004784118 | 0.0005277015 | 0.0005849661 | 0.0006371725 | 0.0006991966 | 0.0007744569 | 0.0008352997 | 0.0008812984 | 0.0009015915
35.9 | 0.0004658029 | 0.0004713614 | 0.0004730476 | 0.0004708053 | 0.0004576604 | 0.0004512113 | 0.0004350699 | 0.0004356126 | 0.0004579125 | 0.000462217 | 0.0004925646 | 0.0005179483 | 0.000574918 | 0.000650186 | 0.0007077502 | 0.000770949 | 0.0008595717 | 0.0008925064 | 0.0009211334
36 | 0.0004635687 | 0.0004748951 | 0.0004833522 | 0.0004843846 | 0.000459745 | 0.0004477281 | 0.0004470078 | 0.0004252329 | 0.0004511393 | 0.0004700637 | 0.0004862428 | 0.0005538163 | 0.0005724433 | 0.0006473489 | 0.0007166306 | 0.0007778434 | 0.0008344453 | 0.0008815197 | 0.000914108
36.1 | 0.0004643554 | 0.0004728981 | 0.0004849078 | 0.0004711058 | 0.0004660002 | 0.0004462845 | 0.0004300016 | 0.0004266162 | 0.0004534362 | 0.0004605706 | 0.0004866957 | 0.0005469078 | 0.0005726054 | 0.0006512804 | 0.0007048673 | 0.0007898423 | 0.0008530888 | 0.0008819307 | 0.0009153164
36.2 | 0.0004677249 | 0.0004698546 | 0.000468458 | 0.0004778556 | 0.0004600951 | 0.0004417983 | 0.0004435569 | 0.0004281743 | 0.0004547171 | 0.0004739213 | 0.0004883724 | 0.0005315021 | 0.000576015 | 0.0006356382 | 0.0007184171 | 0.0007757153 | 0.0008464331 | 0.000885868 | 0.0009219643
36.3 | 0.0004645702 | 0.0004682532 | 0.0004634344 | 0.0004832763 | 0.000463702 | 0.0004451192 | 0.0004431641 | 0.0004477113 | 0.0004547805 | 0.0004752187 | 0.0004838598 | 0.0005294023 | 0.0005720884 | 0.0006567326 | 0.0007048341 | 0.0007887621 | 0.0008363957 | 0.0009022296 | 0.0009091196
36.4 | 0.0004628824 | 0.0004647 | 0.0004782936 | 0.0004648847 | 0.0004566898 | 0.000456129 | 0.0004559806 | 0.0004428375 | 0.0004391707 | 0.0004694319 | 0.0004807044 | 0.0005403355 | 0.0005719929 | 0.0006478771 | 0.0007015988 | 0.0007775518 | 0.0008460401 | 0.000890818 | 0.0009151938
36.5 | 0.0004640182 | 0.0004691247 | 0.0004686741 | 0.0004626509 | 0.0004720349 | 0.0004470051 | 0.0004553623 | 0.000460266 | 0.0004617539 | 0.0004670117 | 0.0004950099 | 0.0005353272 | 0.0005775921 | 0.0006543867 | 0.0007156548 | 0.0007726525 | 0.0008621476 | 0.0008915897 | 0.000914409
36.6 | 0.0004742794 | 0.0004606686 | 0.0004752929 | 0.000480037 | 0.0004631448 | 0.0004518304 | 0.0004453095 | 0.0004346183 | 0.000449197 | 0.0004806668 | 0.0004902149 | 0.0005313898 | 0.0005835346 | 0.0006366984 | 0.0007206669 | 0.0007873441 | 0.0008509374 | 0.0008895236 | 0.0009176255
36.7 | 0.0004855685 | 0.0004745379 | 0.0004871341 | 0.0004758896 | 0.0004720685 | 0.0004590951 | 0.0004450593 | 0.0004523149 | 0.0004511263 | 0.000469939 | 0.00049603 | 0.0005329137 | 0.0005739756 | 0.0006454843 | 0.0007153093 | 0.0007676078 | 0.0008544046 | 0.0008987254 | 0.0009234367
36.8 | 0.0004740799 | 0.0004891527 | 0.0004872888 | 0.0004802472 | 0.0004544846 | 0.0004742759 | 0.0004557876 | 0.0004409083 | 0.000460582 | 0.0004646023 | 0.0004855103 | 0.0005230405 | 0.0005780691 | 0.000643368 | 0.0007417776 | 0.0007905255 | 0.0008571803 | 0.0009110641 | 0.0009195385
36.9 | 0.0004821058 | 0.0004803056 | 0.0004780743 | 0.0004837914 | 0.0004568975 | 0.0004396871 | 0.0004384917 | 0.0004493021 | 0.0004478698 | 0.0004580017 | 0.0004808141 | 0.0005301833 | 0.0005753792 | 0.0006512266 | 0.0007074421 | 0.0007874598 | 0.0008487292 | 0.0009067784 | 0.0009179763
37 | 0.0004798055 | 0.0004809057 | 0.0004805109 | 0.0004750564 | 0.0004761716 | 0.0004543786 | 0.0004513994 | 0.0004443123 | 0.0004322681 | 0.0004740546 | 0.0004962857 | 0.0005267115 | 0.000574366 | 0.000651036 | 0.0007121175 | 0.0007685199 | 0.0008562962 | 0.0009069992 | 0.0009229958
37.1 | 0.0004718885 | 0.0004754655 | 0.0004705848 | 0.0004775317 | 0.0004804009 | 0.000457607 | 0.0004435124 | 0.0004356901 | 0.0004478774 | 0.0004624752 | 0.0004707982 | 0.000544651 | 0.0005904521 | 0.0006480723 | 0.0007272462 | 0.000780903 | 0.0008482022 | 0.0009118013 | 0.0009397903
37.2 | 0.000472024 | 0.0004763863 | 0.0004789332 | 0.0004852532 | 0.0004686136 | 0.0004648421 | 0.0004391357 | 0.0004549902 | 0.0004516007 | 0.0004478965 | 0.0004936992 | 0.0005399387 | 0.0005958072 | 0.0006374515 | 0.0007244232 | 0.0008003964 | 0.0008711281 | 0.0009092759 | 0.0009338841
37.3 | 0.0004722756 | 0.0004903748 | 0.0004812003 | 0.0004781212 | 0.0004657195 | 0.0004531077 | 0.000448708 | 0.0004376488 | 0.0004574415 | 0.0004643769 | 0.0004888389 | 0.0005272406 | 0.0005892885 | 0.0006418801 | 0.0007275881 | 0.000792693 | 0.0008709498 | 0.0009160057 | 0.0009433128
37.4 | 0.0004743115 | 0.0004843157 | 0.000467882 | 0.0004737311 | 0.0004733954 | 0.0004548888 | 0.0004521838 | 0.00045662 | 0.0004406775 | 0.0004668889 | 0.0004961841 | 0.0005363159 | 0.0005949253 | 0.0006501219 | 0.000720708 | 0.0008086665 | 0.0008796925 | 0.0009245158 | 0.0009357998
37.5 | 0.0004871917 | 0.0004825892 | 0.0004836194 | 0.0004914785 | 0.000459237 | 0.0004716075 | 0.0004627159 | 0.0004298349 | 0.0004399784 | 0.0004588874 | 0.0004776186 | 0.0005299562 | 0.0005850451 | 0.0006500814 | 0.0007159473 | 0.0008050309 | 0.0008703831 | 0.0009051456 | 0.0009378578
37.6 | 0.0004870513 | 0.0004798048 | 0.0004830038 | 0.0004915985 | 0.0004703938 | 0.0004620072 | 0.0004371225 | 0.0004498104 | 0.0004309525 | 0.0004605268 | 0.0004946684 | 0.0005288451 | 0.0005973665 | 0.0006377291 | 0.0007346443 | 0.0008023297 | 0.0008742449 | 0.0009208685 | 0.0009530398
37.7 | 0.0004888728 | 0.000496999 | 0.000492207 | 0.0004983097 | 0.000468831 | 0.0004530862 | 0.00046146 | 0.0004285579 | 0.0004428424 | 0.0004713943 | 0.0004795652 | 0.0005490118 | 0.0005867672 | 0.0006541414 | 0.0007329525 | 0.0007840445 | 0.0008826996 | 0.0009211096 | 0.0009432883
37.8 | 0.0004740411 | 0.0004924163 | 0.0004915184 | 0.0004906442 | 0.0004785418 | 0.0004494332 | 0.0004590575 | 0.0004525136 | 0.000454076 | 0.0004741299 | 0.0004882898 | 0.0005326821 | 0.0005830248 | 0.0006554465 | 0.0007292342 | 0.0007964293 | 0.0008553343 | 0.0009143039 | 0.0009419638
37.9 | 0.0004853667 | 0.0004862529 | 0.0004887055 | 0.0004682288 | 0.0004753636 | 0.0004448555 | 0.0004685506 | 0.0004457941 | 0.0004652495 | 0.0004633602 | 0.0004775402 | 0.0005355156 | 0.0006048515 | 0.0006577846 | 0.0007132611 | 0.0008000743 | 0.0008845932 | 0.0009251264 | 0.0009599636
38 | 0.0004959274 | 0.0004881942 | 0.0004929212 | 0.0004844529 | 0.0004718537 | 0.0004725957 | 0.0004577623 | 0.0004555053 | 0.000445648 | 0.0004657249 | 0.000491302 | 0.0005374082 | 0.0005932964 | 0.0006415505 | 0.000723664 | 0.0007962657 | 0.0008622686 | 0.000924244 | 0.0009642326
38.1 | 0.0004929984 | 0.0004964632 | 0.0005120475 | 0.0004853828 | 0.0004882875 | 0.0004750713 | 0.000459145 | 0.0004607935 | 0.0004436851 | 0.0004590835 | 0.0004981519 | 0.0005344935 | 0.0005882819 | 0.0006533567 | 0.0007270614 | 0.0008106211 | 0.0008918417 | 0.0009263807 | 0.0009572402
38.2 | 0.0004935501 | 0.0004944394 | 0.0004927697 | 0.0004921003 | 0.0004809603 | 0.0004559598 | 0.0004728112 | 0.0004497557 | 0.0004607492 | 0.000468837 | 0.0005063832 | 0.0005380557 | 0.0005877006 | 0.0006556662 | 0.0007396752 | 0.0008067468 | 0.0008899987 | 0.000950227 | 0.0009701936
38.3 | 0.0004895276 | 0.0005015764 | 0.0004769965 | 0.0004957312 | 0.0004736544 | 0.0004530238 | 0.0004808401 | 0.0004522087 | 0.0004554844 | 0.000470655 | 0.0004894865 | 0.0005511154 | 0.0005886313 | 0.0006495927 | 0.0007443717 | 0.0007933496 | 0.0008808057 | 0.0009496087 | 0.0009611697
38.4 | 0.0004966307 | 0.0005023918 | 0.0004907013 | 0.0004972455 | 0.0004682066 | 0.0004606521 | 0.000446113 | 0.0004550071 | 0.0004489009 | 0.0004644621 | 0.0005023818 | 0.000545508 | 0.0006127637 | 0.000662605 | 0.000731141 | 0.0008139011 | 0.0008912976 | 0.0009351632 | 0.0009780627
38.5 | 0.0004912542 | 0.0004906221 | 0.0005125308 | 0.0004817763 | 0.0004748541 | 0.0004745468 | 0.0004495565 | 0.0004451979 | 0.0004521965 | 0.0004676981 | 0.0004947634 | 0.0005260221 | 0.0006084868 | 0.000672292 | 0.0007222691 | 0.0008143484 | 0.0008872739 | 0.0009448085 | 0.0009588821
38.6 | 0.0004962886 | 0.0005004818 | 0.0004999904 | 0.0005045569 | 0.0004771227 | 0.0004587199 | 0.0004701858 | 0.0004534834 | 0.0004496724 | 0.0004720598 | 0.0004910128 | 0.0005426697 | 0.0005895381 | 0.0006569215 | 0.0007402259 | 0.0008291078 | 0.0008890547 | 0.000954403 | 0.0009715355
38.7 | 0.0004883891 | 0.0004995748 | 0.0005160606 | 0.0005024359 | 0.0004884583 | 0.0004654181 | 0.0004507003 | 0.0004388763 | 0.000456956 | 0.0004638867 | 0.0004951093 | 0.0005524126 | 0.0006011369 | 0.0006566719 | 0.0007214007 | 0.0008235429 | 0.0008918842 | 0.000946916 | 0.0009811076
38.8 | 0.0005001162 | 0.0004929494 | 0.0005093603 | 0.000494854 | 0.0004850201 | 0.0004585259 | 0.0004623879 | 0.000441925 | 0.0004476511 | 0.0004731172 | 0.0004879569 | 0.0005554146 | 0.0006082369 | 0.0006593254 | 0.0007388723 | 0.0008201762 | 0.0008870128 | 0.0009460682 | 0.00098657
38.9 | 0.0004839789 | 0.0004921457 | 0.0005022029 | 0.0004895652 | 0.0004967969 | 0.0004704693 | 0.0004718882 | 0.000443231 | 0.0004599661 | 0.0004751242 | 0.0004923295 | 0.0005477118 | 0.0006133136 | 0.0006677793 | 0.0007282142 | 0.0008258701 | 0.000898334 | 0.0009494484 | 0.0009770634
39 | 0.0005118073 | 0.0005130484 | 0.0005218411 | 0.000491847 | 0.0004843135 | 0.0004770443 | 0.000455594 | 0.0004537726 | 0.0004458673 | 0.000472382 | 0.000512242 | 0.0005576187 | 0.0005975581 | 0.0006635005 | 0.0007447212 | 0.0008131132 | 0.0008955806 | 0.0009501563 | 0.001002174
39.1 | 0.0005080346 | 0.000506213 | 0.000512132 | 0.0005049403 | 0.000484272 | 0.0004679612 | 0.0004678282 | 0.0004322657 | 0.000447203 | 0.0004589647 | 0.0004926784 | 0.000550071 | 0.0006041574 | 0.0006616262 | 0.0007320277 | 0.0008384613 | 0.0008958811 | 0.0009681691 | 0.0009910015
39.2 | 0.0005055453 | 0.0004964531 | 0.0005017058 | 0.0005176703 | 0.0004785507 | 0.0004574976 | 0.0004570093 | 0.0004531625 | 0.0004622374 | 0.0004671406 | 0.0005042679 | 0.0005528184 | 0.0006020988 | 0.0006693343 | 0.0007469026 | 0.0008340867 | 0.0008948649 | 0.000960763 | 0.000985506
39.3 | 0.0005066172 | 0.0005044124 | 0.0004937656 | 0.0004951029 | 0.0004842857 | 0.0004822499 | 0.0004602458 | 0.0004495123 | 0.0004499311 | 0.0004762108 | 0.0004882281 | 0.0005386734 | 0.0005947314 | 0.0006659682 | 0.0007342866 | 0.0008244675 | 0.0009129033 | 0.0009375565 | 0.0009944424
39.4 | 0.0005156932 | 0.000506151 | 0.0005102336 | 0.0005139531 | 0.0004788177 | 0.0004623862 | 0.0004627422 | 0.0004581753 | 0.0004654569 | 0.0004783555 | 0.0004958398 | 0.0005366419 | 0.0006123706 | 0.0006664117 | 0.0007598959 | 0.0008269198 | 0.0009220531 | 0.0009716131 | 0.001017176
39.5 | 0.0005122171 | 0.0005035532 | 0.0005228194 | 0.0004944313 | 0.0004968716 | 0.0004688958 | 0.0004589592 | 0.0004494639 | 0.000452282 | 0.0004754067 | 0.000490516 | 0.0005478062 | 0.0005948898 | 0.0006779014 | 0.0007638292 | 0.0008445119 | 0.0009231228 | 0.0009524884 | 0.0009977943
39.6 | 0.0005136547 | 0.0005121275 | 0.0005286189 | 0.0005151226 | 0.0004895643 | 0.0004749395 | 0.000461119 | 0.0004613226 | 0.0004605216 | 0.0004820283 | 0.0004902589 | 0.0005316531 | 0.000600337 | 0.000668845 | 0.0007490936 | 0.0008378042 | 0.0009310628 | 0.0009655834 | 0.0009852034
39.7 | 0.0005156984 | 0.000511084 | 0.0005184347 | 0.0005243292 | 0.0004804483 | 0.0004772581 | 0.0004838782 | 0.0004390235 | 0.00045767 | 0.0004570784 | 0.0005080411 | 0.0005334951 | 0.0005883164 | 0.0006609106 | 0.0007553907 | 0.000823445 | 0.0009071428 | 0.0009733905 | 0.00101162
39.8 | 0.0005232965 | 0.0005112833 | 0.0005256131 | 0.0005191948 | 0.0004868607 | 0.0004855729 | 0.0004635126 | 0.0004521636 | 0.0004618033 | 0.0004689227 | 0.0004997671 | 0.0005275983 | 0.0006061822 | 0.0006706089 | 0.0007649864 | 0.0008393438 | 0.0009090736 | 0.0009640931 | 0.0009934616
39.9 | 0.000523007 | 0.0005270491 | 0.0005119588 | 0.0005271367 | 0.0004873084 | 0.000473018 | 0.0004548239 | 0.0004525035 | 0.0004546001 | 0.0004645182 | 0.0005051333 | 0.0005504684 | 0.0006005276 | 0.0006747653 | 0.0007608175 | 0.0008289929 | 0.0009149032 | 0.0009880932 | 0.001015317
40 | 0.0005169845 | 0.0005242781 | 0.000517686 | 0.0005082683 | 0.0004804788 | 0.000482177 | 0.0004685384 | 0.00044965 | 0.0004677722 | 0.0004814012 | 0.0005035916 | 0.0005524635 | 0.0006039141 | 0.0006754644 | 0.0007523329 | 0.000830944 | 0.0009101213 | 0.0009660701 | 0.0009977281
40.1 | 0.0005230624 | 0.0005123773 | 0.0005240776 | 0.0005248608 | 0.0004935421 | 0.0004703911 | 0.0004764931 | 0.0004473091 | 0.0004643971 | 0.0004634731 | 0.0005040223 | 0.0005561369 | 0.0006175081 | 0.0006659824 | 0.0007535744 | 0.0008410632 | 0.0009330907 | 0.0009648398 | 0.001005238
40.2 | 0.0005321596 | 0.0005195148 | 0.0005305205 | 0.000509377 | 0.0004942943 | 0.0004753313 | 0.0004642564 | 0.0004721436 | 0.000450404 | 0.0004664882 | 0.0004919081 | 0.0005437292 | 0.0006223402 | 0.0006868966 | 0.0007559618 | 0.0008385272 | 0.0009170253 | 0.000989569 | 0.001015733
40.3 | 0.0005223984 | 0.0005250166 | 0.0005243948 | 0.0005235071 | 0.0004949478 | 0.0004714721 | 0.0004677578 | 0.0004564564 | 0.0004554082 | 0.0004815465 | 0.0005024283 | 0.0005329031 | 0.00059723 | 0.0006755656 | 0.000741916 | 0.0008510691 | 0.0009262474 | 0.0009999901 | 0.0009991946
40.4 | 0.0005079217 | 0.0005349667 | 0.0005420861 | 0.00054073 | 0.0004884254 | 0.000468371 | 0.0004656713 | 0.0004477418 | 0.0004595901 | 0.0004677162 | 0.00049084 | 0.0005397236 | 0.0006041562 | 0.0006704628 | 0.0007577393 | 0.0008461762 | 0.0009315045 | 0.0009904525 | 0.001020339
40.5 | 0.0005332986 | 0.0005340422 | 0.0005336163 | 0.0005056618 | 0.0004807996 | 0.0004885678 | 0.0004694526 | 0.0004517651 | 0.0004564113 | 0.0004748888 | 0.0004980919 | 0.0005428609 | 0.0006103421 | 0.0006775226 | 0.0007505926 | 0.000863824 | 0.0009317132 | 0.0009812303 | 0.001032449
40.6 | 0.0005371371 | 0.0005250731 | 0.0005409953 | 0.000507348 | 0.0004782892 | 0.0004847326 | 0.0004772179 | 0.0004641593 | 0.0004498045 | 0.000464121 | 0.0005071695 | 0.0005502031 | 0.000592664 | 0.0006887227 | 0.0007563289 | 0.0008436543 | 0.0009359154 | 0.001000992 | 0.001028724
40.7 | 0.0005309795 | 0.0005309954 | 0.000528121 | 0.0005156813 | 0.0004945717 | 0.0004919872 | 0.0004540264 | 0.00045335 | 0.0004541991 | 0.0004752363 | 0.0005034862 | 0.0005456904 | 0.0006100758 | 0.0006810939 | 0.0007618485 | 0.0008446196 | 0.0009229235 | 0.0009898418 | 0.001032274
40.8 | 0.000540534 | 0.0005243475 | 0.0005291023 | 0.000518273 | 0.0005074876 | 0.0004809553 | 0.0004571087 | 0.0004638085 | 0.00046368 | 0.0004829833 | 0.000519855 | 0.0005453932 | 0.0006020349 | 0.0006734888 | 0.0007790759 | 0.0008574599 | 0.0009324807 | 0.0009924487 | 0.001032319
40.9 | 0.0005232989 | 0.0005370722 | 0.000530795 | 0.0005261207 | 0.0005033203 | 0.0004811695 | 0.0004649207 | 0.0004501606 | 0.0004718634 | 0.000474559 | 0.0005149191 | 0.0005621383 | 0.0005898717 | 0.0006800451 | 0.0007540337 | 0.0008513702 | 0.0009481972 | 0.001007792 | 0.001047025
41 | 0.0005232213 | 0.0005486572 | 0.0005419231 | 0.0005211247 | 0.0005031491 | 0.0004734932 | 0.0004721909 | 0.0004483671 | 0.0004600434 | 0.0004857654 | 0.0004996382 | 0.0005555187 | 0.0006012126 | 0.0006655943 | 0.0007632416 | 0.0008539297 | 0.0009387922 | 0.001006674 | 0.001036017
41.1 | 0.000552379 | 0.0005657465 | 0.000546818 | 0.0005403501 | 0.0005152482 | 0.0004740246 | 0.0004763432 | 0.0004598989 | 0.0004619533 | 0.0004841936 | 0.00050415 | 0.0005533746 | 0.000612176 | 0.0006729203 | 0.0007788325 | 0.0008346573 | 0.0009415294 | 0.001008232 | 0.001047425
41.2 | 0.0005437064 | 0.0005481308 | 0.0005411156 | 0.0005154508 | 0.0005213488 | 0.0004778411 | 0.0004881351 | 0.0004522132 | 0.0004672965 | 0.0004811419 | 0.0004990369 | 0.0005637791 | 0.000604687 | 0.0006826821 | 0.0007496911 | 0.0008527856 | 0.0009455175 | 0.001024167 | 0.001047018
41.3 | 0.000543307 | 0.0005478612 | 0.0005339129 | 0.0005347644 | 0.0005313735 | 0.0004662065 | 0.0004885721 | 0.0004613064 | 0.0004561086 | 0.0004776766 | 0.0004927425 | 0.0005634309 | 0.0006190583 | 0.0006724283 | 0.0007887129 | 0.0008546071 | 0.0009386611 | 0.001005187 | 0.001028428
41.4 | 0.0005464496 | 0.0005508374 | 0.0005412991 | 0.0005455141 | 0.0005022354 | 0.0004797438 | 0.0004882036 | 0.0004592639 | 0.0004723936 | 0.0004643134 | 0.0005163945 | 0.0005378595 | 0.0006048995 | 0.0006842317 | 0.0007551219 | 0.0008763479 | 0.0009389587 | 0.001021197 | 0.001027826
41.5 | 0.0005416454 | 0.0005492526 | 0.0005519118 | 0.0005430475 | 0.0005276531 | 0.0004831794 | 0.0004647052 | 0.000459975 | 0.0004707599 | 0.0004890528 | 0.0005142974 | 0.000549728 | 0.0006085597 | 0.0006833007 | 0.0007653176 | 0.0008582591 | 0.0009658145 | 0.001018009 | 0.001059309
41.6 | 0.0005514534 | 0.0005521327 | 0.0005438788 | 0.0005364158 | 0.0004967536 | 0.0004938386 | 0.0004653682 | 0.0004661813 | 0.000460311 | 0.0004827121 | 0.0005020993 | 0.0005298877 | 0.0006135669 | 0.0006767879 | 0.0007714042 | 0.0008639852 | 0.0009462091 | 0.001020561 | 0.001049671
41.7 | 0.0005365741 | 0.0005479585 | 0.000546317 | 0.0005379052 | 0.000517876 | 0.0004748106 | 0.0004793966 | 0.0004533057 | 0.0004546476 | 0.0004634343 | 0.0004973657 | 0.000566619 | 0.0006128665 | 0.0006884503 | 0.0007607314 | 0.0008713476 | 0.0009701453 | 0.001015636 | 0.00105862
41.8 | 0.0005583954 | 0.0005336366 | 0.0005512085 | 0.0005455724 | 0.0005188149 | 0.0004532469 | 0.000487301 | 0.0004693748 | 0.0004631691 | 0.0004809355 | 0.0004996281 | 0.0005486592 | 0.0006161361 | 0.0006883672 | 0.000774931 | 0.0008797419 | 0.0009609468 | 0.001015791 | 0.00104787
41.9 | 0.0005614015 | 0.0005379729 | 0.0005653416 | 0.0005355106 | 0.0005195174 | 0.0004733864 | 0.0004741052 | 0.0004677834 | 0.000479877 | 0.0004618962 | 0.0005038823 | 0.0005612562 | 0.0006118196 | 0.0006941179 | 0.000774381 | 0.0008820456 | 0.0009651526 | 0.001023609 | 0.00105266
42 | 0.0005583457 | 0.0005618155 | 0.0005376892 | 0.0005367722 | 0.0005137871 | 0.0004971771 | 0.0004875876 | 0.0004530872 | 0.0004611359 | 0.0004757079 | 0.0005154077 | 0.000551659 | 0.000627408 | 0.0006845828 | 0.0007768713 | 0.0008762438 | 0.0009566935 | 0.001026117 | 0.001069849
42.1 | 0.0005436415 | 0.0005519952 | 0.0005442053 | 0.0005381603 | 0.0005176979 | 0.0004937882 | 0.0004714873 | 0.0004580576 | 0.000472968 | 0.0004790869 | 0.0005040925 | 0.0005681482 | 0.0006258776 | 0.0006993351 | 0.0007901714 | 0.0008770768 | 0.0009580612 | 0.001043751 | 0.001070681
42.2 | 0.0005581264 | 0.0005555782 | 0.000550613 | 0.0005488124 | 0.0005130231 | 0.0004938441 | 0.0004728725 | 0.0004647087 | 0.0004745008 | 0.0004753664 | 0.0005124107 | 0.0005370186 | 0.000611453 | 0.0007021102 | 0.0007831763 | 0.0008948825 | 0.0009708415 | 0.001035788 | 0.001047302
42.3 | 0.0005589505 | 0.0005555897 | 0.0005559545 | 0.0005514255 | 0.0005118333 | 0.0004840498 | 0.0004781502 | 0.0004474382 | 0.0004739097 | 0.0004758053 | 0.0005105656 | 0.0005472446 | 0.000612379 | 0.0006853274 | 0.0007894813 | 0.0008956479 | 0.0009792697 | 0.001028072 | 0.001068603
42.4 | 0.0005610733 | 0.0005696792 | 0.0005454487 | 0.0005600118 | 0.0005237207 | 0.0004973393 | 0.0004762483 | 0.0004569204 | 0.0004653843 | 0.0004951977 | 0.0004994873 | 0.0005593219 | 0.0006107106 | 0.0007121561 | 0.0007830216 | 0.000869622 | 0.0009620676 | 0.001018627 | 0.001057362
42.5 | 0.0005665679 | 0.0005550756 | 0.0005498674 | 0.0005524994 | 0.0005268707 | 0.0005001448 | 0.0004824979 | 0.0004585534 | 0.0004624266 | 0.0004873605 | 0.0005089927 | 0.000550629 | 0.0006225122 | 0.0006789171 | 0.0007699199 | 0.0008866254 | 0.0009715562 | 0.00105066 | 0.001056875
42.6 | 0.0005653506 | 0.0005626529 | 0.0005490162 | 0.00056108 | 0.0005321506 | 0.0004949582 | 0.0004931254 | 0.0004571893 | 0.0004625754 | 0.0004905161 | 0.0005129218 | 0.0005483464 | 0.0006229096 | 0.0007001559 | 0.0007822889 | 0.000895503 | 0.0009753421 | 0.001036959 | 0.001074215
42.7 | 0.0005608307 | 0.0005748484 | 0.0005595851 | 0.0005521178 | 0.0005150735 | 0.0004996189 | 0.0004821885 | 0.0004538086 | 0.0004874494 | 0.000477862 | 0.000504297 | 0.0005387877 | 0.0006197218 | 0.000698554 | 0.0007754501 | 0.0008735943 | 0.0009608773 | 0.001036616 | 0.001096909
42.8 | 0.0005636613 | 0.0005753896 | 0.0005744596 | 0.0005543624 | 0.0005172333 | 0.0005095089 | 0.000470545 | 0.000473267 | 0.0004525605 | 0.0004799455 | 0.0004890479 | 0.0005761122 | 0.0006321125 | 0.0006928266 | 0.0007686676 | 0.0008966311 | 0.0009737893 | 0.001065149 | 0.00107374
42.9 | 0.0005886161 | 0.0005724619 | 0.0005593447 | 0.0005462378 | 0.0005095794 | 0.0004964811 | 0.0004860379 | 0.0004527908 | 0.0004732708 | 0.0004769554 | 0.0005072303 | 0.0005562005 | 0.0006252494 | 0.0006934938 | 0.0007921421 | 0.0009061795 | 0.0009781209 | 0.00103244 | 0.001079727
43 | 0.0005860619 | 0.0005743545 | 0.0005789002 | 0.000534473 | 0.0005218639 | 0.0004985299 | 0.0004683531 | 0.0004710954 | 0.0004645622 | 0.0004733583 | 0.0005062664 | 0.000559414 | 0.0006275163 | 0.0007115075 | 0.0007778359 | 0.000899588 | 0.0009828275 | 0.001049757 | 0.001098894
43.1 | 0.0005883419 | 0.0005828119 | 0.0005808124 | 0.0005583544 | 0.0005387654 | 0.0004980404 | 0.0004771237 | 0.0004817699 | 0.0004624008 | 0.0004874973 | 0.0005030833 | 0.0005665858 | 0.0006164678 | 0.0007198105 | 0.0007828898 | 0.0008807687 | 0.00097328 | 0.001051195 | 0.00110852
43.2 | 0.000565554 | 0.0005744944 | 0.0005717062 | 0.0005616091 | 0.0005315742 | 0.0004896639 | 0.0004919553 | 0.0004702225 | 0.0004640268 | 0.0004788469 | 0.0005019765 | 0.0005805795 | 0.0006116059 | 0.000714633 | 0.0007973462 | 0.0008943966 | 0.0009932308 | 0.001048126 | 0.001096081
43.3 | 0.0005800207 | 0.000584493 | 0.0005506215 | 0.0005567613 | 0.0005199508 | 0.0004986986 | 0.0004668005 | 0.0004633477 | 0.0004794609 | 0.000485327 | 0.0005229751 | 0.0005717108 | 0.0006187766 | 0.0006855845 | 0.0007768165 | 0.0008930228 | 0.0009894165 | 0.001075291 | 0.001104185
43.4 | 0.0005855103 | 0.0005800201 | 0.000583439 | 0.0005621486 | 0.0005458043 | 0.0004947094 | 0.0004778909 | 0.0004626108 | 0.0004653556 | 0.0004869175 | 0.0005191064 | 0.0005651623 | 0.0006429502 | 0.0007015615 | 0.0007987673 | 0.0008945975 | 0.001007974 | 0.00106591 | 0.00108177
43.5 | 0.0005984128 | 0.0005874089 | 0.0005883542 | 0.0005710773 | 0.0005367561 | 0.0005107719 | 0.0004797411 | 0.0004774562 | 0.0004826933 | 0.0004719502 | 0.0005150102 | 0.0005725086 | 0.00061097 | 0.0006911083 | 0.0008112646 | 0.0008847357 | 0.0009912436 | 0.001055868 | 0.001104012
43.6 | 0.0006013056 | 0.0005850858 | 0.0005953881 | 0.000566996 | 0.0005086112 | 0.0004768612 | 0.0004768498 | 0.000464905 | 0.0004676535 | 0.0004867437 | 0.000522042 | 0.0005656574 | 0.0006400708 | 0.000692539 | 0.0007960558 | 0.000904435 | 0.001009278 | 0.001079856 | 0.001122178
43.7 | 0.0005848409 | 0.0005887157 | 0.0005712469 | 0.0005599694 | 0.0005309481 | 0.0004916399 | 0.0004711456 | 0.0004706167 | 0.0004712 | 0.0004687988 | 0.000519742 | 0.0005707639 | 0.0006242093 | 0.0006957166 | 0.0007934292 | 0.0009127596 | 0.0009861226 | 0.001064092 | 0.001092405
43.8 | 0.0005704399 | 0.0005825352 | 0.0005638681 | 0.0005605269 | 0.0005434563 | 0.0005010968 | 0.0005026893 | 0.0004707754 | 0.0004652708 | 0.0005146673 | 0.0005168946 | 0.0005807574 | 0.0006304221 | 0.0007090666 | 0.0008058868 | 0.0009130189 | 0.001005238 | 0.001080788 | 0.001110433
43.9 | 0.0005917945 | 0.0005830758 | 0.0005830663 | 0.0005696688 | 0.0005357721 | 0.0005142426 | 0.0004879637 | 0.0004574709 | 0.0004591858 | 0.0004943663 | 0.0005096829 | 0.0005797955 | 0.0006094601 | 0.0006965708 | 0.0008004504 | 0.0009020343 | 0.001007275 | 0.001085232 | 0.001121372
44 | 0.0005880547 | 0.0006056141 | 0.0005991982 | 0.0005687475 | 0.0005311438 | 0.0005053517 | 0.0004853901 | 0.000464293 | 0.0004813578 | 0.000498101 | 0.0005111266 | 0.0005745791 | 0.0006228845 | 0.0007055189 | 0.0007841671 | 0.0009041879 | 0.001021717 | 0.001079012 | 0.00110541
44.1 | 0.000608618 | 0.000602492 | 0.0005849808 | 0.0005692878 | 0.0005390358 | 0.0005051473 | 0.0004938388 | 0.0004547891 | 0.0004857455 | 0.0004994968 | 0.0005063709 | 0.0005760562 | 0.000638614 | 0.0007090573 | 0.0008014816 | 0.0009286662 | 0.001027778 | 0.001074692 | 0.001103069
44.2 | 0.0006111653 | 0.00058008 | 0.000592693 | 0.0005628906 | 0.0005349826 | 0.0005185498 | 0.0004934008 | 0.0004827443 | 0.0004656589 | 0.0004822038 | 0.0005102123 | 0.0005716718 | 0.0006366353 | 0.0007127322 | 0.0008105253 | 0.0009028409 | 0.001006287 | 0.001072778 | 0.00113009
44.3 | 0.0006043207 | 0.0006156366 | 0.0005723766 | 0.0005846769 | 0.0005566263 | 0.0005040702 | 0.0005008142 | 0.0004858355 | 0.0004770932 | 0.0004929396 | 0.0005121743 | 0.0005654111 | 0.0006351997 | 0.0007127739 | 0.0008199882 | 0.0009160184 | 0.001018774 | 0.001079854 | 0.001109736
44.4 | 0.000608071 | 0.0006069467 | 0.0005860601 | 0.0005787344 | 0.0005364516 | 0.0005109944 | 0.0005031849 | 0.0004775649 | 0.0004701617 | 0.0004814046 | 0.0005313208 | 0.000568759 | 0.0006382033 | 0.0007180252 | 0.0008031216 | 0.0009159722 | 0.001012937 | 0.001100167 | 0.001118871
44.5 | 0.0006173093 | 0.0006189742 | 0.0005958305 | 0.000580579 | 0.0005576574 | 0.0005076368 | 0.0004831777 | 0.0004806944 | 0.0004816376 | 0.000491486 | 0.0005050523 | 0.0005719109 | 0.0006422267 | 0.0007081412 | 0.0008006941 | 0.0008935371 | 0.001025756 | 0.001088647 | 0.001133749
44.6 | 0.0006131471 | 0.0006204221 | 0.0006167041 | 0.0005762435 | 0.0005459746 | 0.0005172035 | 0.0004998274 | 0.0004617851 | 0.0004814306 | 0.0004717802 | 0.000500647 | 0.0005803304 | 0.0006339619 | 0.0007051981 | 0.0008073175 | 0.0009163386 | 0.001026421 | 0.001093832 | 0.001123796
44.7 | 0.0005940523 | 0.0006153564 | 0.0005905423 | 0.0005639073 | 0.0005544602 | 0.0005089085 | 0.0004803188 | 0.000483153 | 0.0004849624 | 0.0004895304 | 0.0005220442 | 0.000572867 | 0.0006282705 | 0.000722553 | 0.0007906553 | 0.0009161539 | 0.001042766 | 0.001095013 | 0.001147144
44.8 | 0.0006177628 | 0.0006046288 | 0.0005999759 | 0.0005728655 | 0.0005506662 | 0.0005014618 | 0.0004878698 | 0.0004744785 | 0.0004691334 | 0.000505136 | 0.0005073809 | 0.0005774571 | 0.0006358638 | 0.0007127244 | 0.0008107628 | 0.000917153 | 0.001019057 | 0.001101957 | 0.001137628
44.9 | 0.0006213794 | 0.0006150656 | 0.0005994664 | 0.000578067 | 0.0005539123 | 0.0005153588 | 0.0005036944 | 0.0004717342 | 0.0004683691 | 0.0004823067 | 0.0004977964 | 0.0005615247 | 0.0006380926 | 0.0007196482 | 0.0008140929 | 0.0009275814 | 0.001027887 | 0.001113926 | 0.001149997
45 | 0.0006148011 | 0.0006116551 | 0.0006033834 | 0.0005809234 | 0.000561747 | 0.0005172451 | 0.0004749494 | 0.000464531 | 0.0004836142 | 0.0004888965 | 0.0005075549 | 0.0005713999 | 0.0006429145 | 0.0007151218 | 0.0008122906 | 0.0009340304 | 0.001041639 | 0.001106132 | 0.001154329
45.1 | 0.0006285958 | 0.0006291336 | 0.0006018733 | 0.0005903793 | 0.0005496079 | 0.0005067668 | 0.000486976 | 0.0004646611 | 0.0004660456 | 0.0004901995 | 0.000526007 | 0.0005622119 | 0.0006176028 | 0.0007314205 | 0.000832293 | 0.0009335169 | 0.00102536 | 0.001118765 | 0.001149337
45.2 | 0.0006109399 | 0.0006340918 | 0.0006184893 | 0.0005812915 | 0.0005462524 | 0.0005174148 | 0.0004950771 | 0.0004604939 | 0.0004607 | 0.0004793945 | 0.0005162077 | 0.0005607314 | 0.0006255907 | 0.000714369 | 0.0008266428 | 0.0009342549 | 0.001033293 | 0.00112164 | 0.001154765
45.3 | 0.0006083756 | 0.0006245857 | 0.0006031872 | 0.0006003053 | 0.0005464548 | 0.0005109675 | 0.000491251 | 0.0004822154 | 0.0004677046 | 0.0004898753 | 0.0005071024 | 0.0005700148 | 0.0006497949 | 0.000712567 | 0.0008300768 | 0.0009338549 | 0.001054056 | 0.001102128 | 0.001146716
45.4 | 0.0006172864 | 0.000630773 | 0.0006022369 | 0.0005993721 | 0.0005636437 | 0.0005111997 | 0.0005074052 | 0.0004843785 | 0.0004640285 | 0.0005048666 | 0.0005151132 | 0.0005823418 | 0.0006401559 | 0.0007289461 | 0.0008176257 | 0.0009424511 | 0.001067204 | 0.001121781 | 0.001154342
45.5 | 0.0006354699 | 0.0006164639 | 0.0006191733 | 0.000590658 | 0.000560882 | 0.0005106728 | 0.000501122 | 0.0004944181 | 0.0004816378 | 0.0004991605 | 0.0005275861 | 0.0005694263 | 0.0006404349 | 0.0007259139 | 0.0008311694 | 0.0009367002 | 0.001036436 | 0.001131806 | 0.001156445
45.6 | 0.0006349777 | 0.000611759 | 0.0005997057 | 0.0005807106 | 0.0005560635 | 0.0005141978 | 0.0004945607 | 0.000484768 | 0.0004576706 | 0.0004999913 | 0.0005240889 | 0.0005732983 | 0.0006442368 | 0.0007188931 | 0.0008238385 | 0.0009484184 | 0.001058016 | 0.001113444 | 0.001167397
45.7 | 0.0006429846 | 0.0006495452 | 0.0006089753 | 0.0006066827 | 0.0005719897 | 0.0005253974 | 0.0004881106 | 0.0004699903 | 0.0004738593 | 0.0004986318 | 0.0005189514 | 0.0005753165 | 0.0006478367 | 0.0007546294 | 0.0008264231 | 0.0009487687 | 0.001057001 | 0.001123447 | 0.001178487
45.8 | 0.00061196 | 0.00063778 | 0.0006250478 | 0.0006141849 | 0.0005655863 | 0.0005133707 | 0.0005001705 | 0.0004584082 | 0.0004589319 | 0.0005067642 | 0.0005350309 | 0.0005727513 | 0.0006255701 | 0.0007335181 | 0.0008284685 | 0.0009469375 | 0.001062053 | 0.001137563 | 0.001159496
45.9 | 0.0006439578 | 0.000648422 | 0.0006285598 | 0.000606247 | 0.0005657794 | 0.0005221064 | 0.0004959451 | 0.0004695303 | 0.0004645991 | 0.0004796793 | 0.0005241332 | 0.0005716756 | 0.0006339252 | 0.0007436584 | 0.0008289385 | 0.0009395314 | 0.001064273 | 0.001129647 | 0.001184282
46 | 0.0006219572 | 0.0006396719 | 0.0006224605 | 0.0006087245 | 0.0005559218 | 0.0005330753 | 0.0005037152 | 0.0004834353 | 0.0004704284 | 0.000474042 | 0.0005282262 | 0.0005681825 | 0.0006513809 | 0.0007272851 | 0.0008183468 | 0.0009585426 | 0.00103563 | 0.001134634 | 0.001173647
46.1 | 0.0006351169 | 0.000647184 | 0.000628502 | 0.0006022666 | 0.0005524981 | 0.0005216163 | 0.0005167009 | 0.000483983 | 0.000467486 | 0.0005097017 | 0.0005304851 | 0.0005743411 | 0.0006651685 | 0.0007295058 | 0.0008242135 | 0.000958622 | 0.001068011 | 0.001144011 | 0.001167019
46.2 | 0.0006536721 | 0.0006401185 | 0.0006356291 | 0.0006039807 | 0.0005746887 | 0.0005277335 | 0.0005072698 | 0.000489096 | 0.0004718777 | 0.0004980148 | 0.0005015162 | 0.0005839097 | 0.0006675508 | 0.0007337729 | 0.0008266755 | 0.0009554082 | 0.001058899 | 0.001150887 | 0.001194577
46.3 | 0.0006380184 | 0.0006545027 | 0.0006378189 | 0.0006193518 | 0.0005768071 | 0.0005272507 | 0.0005223227 | 0.0004812728 | 0.0004742932 | 0.0004919393 | 0.0005150257 | 0.0005729814 | 0.0006485556 | 0.0007273356 | 0.000834131 | 0.0009539335 | 0.001070485 | 0.001154442 | 0.001193438
46.4 | 0.000653128 | 0.0006464671 | 0.0006426621 | 0.0006154206 | 0.0005489137 | 0.0005186263 | 0.0005012227 | 0.000474235 | 0.0004779949 | 0.0004904378 | 0.0005299484 | 0.0005700307 | 0.0006491791 | 0.0007258191 | 0.0008225313 | 0.0009347061 | 0.001072155 | 0.001156356 | 0.00117795
46.5 | 0.0006632263 | 0.0006526295 | 0.0006395613 | 0.0006188654 | 0.000584914 | 0.0005255168 | 0.0005069294 | 0.0004938471 | 0.0004798357 | 0.0004862862 | 0.0005155006 | 0.0005959594 | 0.0006452957 | 0.0007376753 | 0.0008430383 | 0.0009611346 | 0.001069902 | 0.001146159 | 0.00118422
46.6 | 0.0006396132 | 0.0006677295 | 0.00064908 | 0.0006128056 | 0.0005619126 | 0.0005379184 | 0.0005085405 | 0.0005003566 | 0.000477798 | 0.0005040898 | 0.0005246556 | 0.0005880114 | 0.000643486 | 0.0007379098 | 0.0008391263 | 0.0009466725 | 0.001078044 | 0.001165501 | 0.001194774
46.7 | 0.0006750693 | 0.0006568972 | 0.000642134 | 0.0006252213 | 0.0005723058 | 0.000533846 | 0.000504694 | 0.0004771193 | 0.0004864199 | 0.0004948031 | 0.0005266775 | 0.0005801882 | 0.0006483139 | 0.0007553834 | 0.0008269927 | 0.0009691538 | 0.001088598 | 0.001147153 | 0.001212035
46.8 | 0.0006561779 | 0.0006490449 | 0.0006567432 | 0.000613039 | 0.0005729 | 0.0005344409 | 0.0005158769 | 0.0004895083 | 0.000477422 | 0.0004880037 | 0.0005335253 | 0.0005667427 | 0.0006478149 | 0.0007405063 | 0.0008461607 | 0.000965369 | 0.001075372 | 0.001172858 | 0.001190601
46.9 | 0.0006581273 | 0.0006662656 | 0.0006462067 | 0.0006199491 | 0.0005961844 | 0.0005353967 | 0.000511688 | 0.0004755273 | 0.0004872387 | 0.0004866886 | 0.0005183384 | 0.0005864807 | 0.0006566531 | 0.0007389193 | 0.0008415478 | 0.0009602384 | 0.001066483 | 0.001164115 | 0.001188334
47 | 0.0006664305 | 0.0006784187 | 0.0006515836 | 0.0006165787 | 0.0005816784 | 0.0005289017 | 0.0005084604 | 0.0004836209 | 0.0004938202 | 0.0005115592 | 0.0005231479 | 0.0005884811 | 0.0006605084 | 0.0007280095 | 0.0008601061 | 0.000975562 | 0.00108718 | 0.001169776 | 0.001194642
47.1 | 0.0006800454 | 0.0006624058 | 0.0006535093 | 0.0006341966 | 0.0005682154 | 0.0005385291 | 0.0005061148 | 0.0004731543 | 0.0004844198 | 0.0004943198 | 0.0005244096 | 0.0005743884 | 0.0006485275 | 0.0007381879 | 0.0008344838 | 0.0009735404 | 0.001059897 | 0.00118406 | 0.001206984
47.2 | 0.0006517508 | 0.0006684182 | 0.000656623 | 0.000634332 | 0.0005892193 | 0.0005327472 | 0.000503366 | 0.0004850116 | 0.0004905395 | 0.0005005659 | 0.0005114178 | 0.0005849678 | 0.0006466431 | 0.0007222134 | 0.0008498913 | 0.00095744 | 0.001108841 | 0.001199816 | 0.001206885
47.3 | 0.0006738147 | 0.0006924414 | 0.0006477312 | 0.0006355632 | 0.0005967025 | 0.0005502841 | 0.0005029159 | 0.0005089832 | 0.0004845886 | 0.0004983345 | 0.0005045047 | 0.0005816891 | 0.0006530797 | 0.0007337827 | 0.000849418 | 0.0009600002 | 0.001108672 | 0.001195535 | 0.00120985
47.4 | 0.0006796201 | 0.0006821156 | 0.0006766725 | 0.0006439082 | 0.0005816721 | 0.0005474707 | 0.0005313167 | 0.0004795427 | 0.0005043589 | 0.0005010079 | 0.0005154168 | 0.0005820828 | 0.0006631589 | 0.0007313294 | 0.0008601485 | 0.0009569094 | 0.001098185 | 0.001165882 | 0.001218392
47.5 | 0.0006896535 | 0.0006796223 | 0.0006706707 | 0.0006228266 | 0.000590794 | 0.0005298794 | 0.000494756 | 0.0004747009 | 0.0005000295 | 0.0005047724 | 0.0005435115 | 0.0005824816 | 0.0006622718 | 0.0007528913 | 0.000844618 | 0.0009863272 | 0.001101086 | 0.001185461 | 0.001220727
47.6 | 0.0006877083 | 0.000679818 | 0.0006663408 | 0.0006382242 | 0.0005932077 | 0.0005369581 | 0.0005203286 | 0.000461742 | 0.0004877792 | 0.0004939296 | 0.0005241902 | 0.0005700077 | 0.0006518335 | 0.0007310874 | 0.0008428635 | 0.001000239 | 0.001116874 | 0.001179468 | 0.001225401
47.7 | 0.0006849329 | 0.0006889221 | 0.000660097 | 0.0006331613 | 0.0005844266 | 0.0005487688 | 0.000521183 | 0.0004787765 | 0.0004652299 | 0.0004979852 | 0.0005196078 | 0.0005814264 | 0.0006506853 | 0.0007400154 | 0.0008476517 | 0.0009714536 | 0.001125865 | 0.001191775 | 0.001239979
47.8 | 0.0006822728 | 0.0006996985 | 0.0006700049 | 0.0006627465 | 0.0005885561 | 0.0005468834 | 0.0005217451 | 0.0004785332 | 0.000485003 | 0.0004997361 | 0.0005194982 | 0.0006056062 | 0.0006495422 | 0.0007377978 | 0.0008639033 | 0.00097417 | 0.001082674 | 0.001180475 | 0.001236285
47.9 | 0.000704419 | 0.0007068422 | 0.0006752632 | 0.0006616016 | 0.0005867244 | 0.0005545742 | 0.0005089241 | 0.0004751963 | 0.0004802526 | 0.0004997358 | 0.0005142266 | 0.0005946508 | 0.0006731664 | 0.000743717 | 0.0008517997 | 0.0009650151 | 0.001124731 | 0.001191001 | 0.001223024
48 | 0.0006844766 | 0.0007083974 | 0.0006860384 | 0.0006529736 | 0.0005854712 | 0.0005391145 | 0.0004989925 | 0.0004944914 | 0.0004672354 | 0.0004849802 | 0.0005454472 | 0.0005799403 | 0.0006747433 | 0.0007509602 | 0.0008531715 | 0.0009917321 | 0.001108717 | 0.001197051 | 0.001224881
48.1 | 0.0006878768 | 0.0006926486 | 0.0006724801 | 0.0006658332 | 0.0006012671 | 0.0005549147 | 0.0005186628 | 0.0004962735 | 0.0004955686 | 0.0004927269 | 0.0005186954 | 0.0005935734 | 0.0006490775 | 0.0007586367 | 0.0008602085 | 0.0009955853 | 0.001100324 | 0.001203965 | 0.001243617
48.2 | 0.0007068528 | 0.0006835506 | 0.0006862649 | 0.0006474296 | 0.0006003463 | 0.0005526297 | 0.000503672 | 0.0004980541 | 0.0004903334 | 0.0005036733 | 0.0005488735 | 0.0005939137 | 0.0006724704 | 0.0007365675 | 0.0008663911 | 0.0009767337 | 0.001106396 | 0.00121863 | 0.001238105
48.3 | 0.0007044794 | 0.0007022591 | 0.0006830142 | 0.0006720632 | 0.0006004324 | 0.000546628 | 0.0005247041 | 0.0004996052 | 0.0004999564 | 0.0005030243 | 0.0005256131 | 0.0005743872 | 0.0006668814 | 0.0007594228 | 0.0008609609 | 0.0009941749 | 0.001116527 | 0.00119898 | 0.001256433
48.4 | 0.0007006153 | 0.0007246838 | 0.0006768734 | 0.0006672431 | 0.0006016797 | 0.0005500781 | 0.000510587 | 0.0004821435 | 0.0004870571 | 0.0004999605 | 0.0005406934 | 0.0005669934 | 0.000660801 | 0.0007611886 | 0.0008801874 | 0.0009985063 | 0.001118492 | 0.001192967 | 0.001252239
48.5 | 0.0007101472 | 0.0007211677 | 0.0006924833 | 0.0006534487 | 0.000610673 | 0.000536322 | 0.0005109788 | 0.0004889482 | 0.0004869503 | 0.0004905678 | 0.0005351303 | 0.0005828332 | 0.0006718519 | 0.0007548462 | 0.0008649492 | 0.00100264 | 0.001130953 | 0.001208113 | 0.001270043
48.6 | 0.0006966666 | 0.0007013505 | 0.0007245329 | 0.0006751806 | 0.000604869 | 0.0005497845 | 0.0005206313 | 0.000494893 | 0.0004967048 | 0.0005139394 | 0.0005192839 | 0.0006025529 | 0.0006554726 | 0.0007686292 | 0.0008666602 | 0.0009932844 | 0.001148587 | 0.001210766 | 0.001255894
48.7 | 0.0007131267 | 0.0007361384 | 0.0006990003 | 0.0006536725 | 0.0006027382 | 0.0005680917 | 0.0005338055 | 0.0004926873 | 0.0004889123 | 0.0005008584 | 0.0005341634 | 0.0006033199 | 0.0006633192 | 0.0007596026 | 0.0008643836 | 0.001005386 | 0.001127646 | 0.001219197 | 0.001254283
48.8 | 0.0007235712 | 0.000729401 | 0.0006981343 | 0.0006557894 | 0.0006180605 | 0.0005669086 | 0.0005306953 | 0.0005029934 | 0.0004826299 | 0.0005067401 | 0.0005550299 | 0.0006004152 | 0.0006771782 | 0.0007494089 | 0.0008601454 | 0.001019975 | 0.001121378 | 0.001210916 | 0.001269931
48.9 | 0.0007257457 | 0.0007327444 | 0.0007215569 | 0.0006746002 | 0.0006095187 | 0.0005474802 | 0.0005227055 | 0.0004904556 | 0.0004918765 | 0.0004911058 | 0.0005366244 | 0.0005938173 | 0.0006747913 | 0.0007627912 | 0.0008632827 | 0.00100809 | 0.001129909 | 0.001231218 | 0.001254913
49 | 0.0007219935 | 0.0007422083 | 0.000716119 | 0.0006637836 | 0.0006122223 | 0.0005723112 | 0.000540549 | 0.0004887677 | 0.0004892467 | 0.0005117939 | 0.0005274385 | 0.0006097493 | 0.0006775817 | 0.0007544792 | 0.0008790503 | 0.0009943873 | 0.001126745 | 0.001214823 | 0.001250701
49.1 | 0.0007210651 | 0.0007201878 | 0.000708627 | 0.0006725766 | 0.000608794 | 0.0005589027 | 0.0005318799 | 0.0004864122 | 0.0005075431 | 0.0004939059 | 0.0005122816 | 0.0006123292 | 0.0006599389 | 0.0007552082 | 0.0008607881 | 0.001003942 | 0.001155518 | 0.001206291 | 0.001249924
49.2 | 0.0007351805 | 0.0007200906 | 0.0007199852 | 0.0006705751 | 0.0006114168 | 0.0005534615 | 0.000516017 | 0.0004875883 | 0.0004950388 | 0.0005020032 | 0.0005409457 | 0.000589806 | 0.0006693197 | 0.0007583525 | 0.0008732296 | 0.001014072 | 0.001153593 | 0.001220296 | 0.001282155
49.3 | 0.0007314012 | 0.0007386056 | 0.0007189216 | 0.0006756701 | 0.0006175911 | 0.0005574707 | 0.0005147567 | 0.0005002722 | 0.0004875928 | 0.0005098003 | 0.0005422934 | 0.0006061598 | 0.0006790632 | 0.0007547612 | 0.0008739319 | 0.001035061 | 0.001155288 | 0.001220707 | 0.001287742
49.4 | 0.0007473651 | 0.0007336325 | 0.0007226606 | 0.0006839178 | 0.0006041593 | 0.0005690932 | 0.0005275794 | 0.0004871918 | 0.0004813675 | 0.0004977467 | 0.0005289736 | 0.0005917862 | 0.0006685733 | 0.0007669835 | 0.0008719713 | 0.001030239 | 0.001138728 | 0.001220566 | 0.001277492
49.5 | 0.0007652411 | 0.0007422607 | 0.0007189234 | 0.0006832305 | 0.0006073126 | 0.0005719416 | 0.000526597 | 0.0005157986 | 0.0004811193 | 0.0005060437 | 0.0005468455 | 0.0005937468 | 0.0006639713 | 0.0007673004 | 0.0008789829 | 0.001002642 | 0.00115018 | 0.00123676 | 0.00127734
49.6 | 0.0007352778 | 0.0007429952 | 0.000712249 | 0.0006939763 | 0.0006116655 | 0.0005732343 | 0.0005307776 | 0.000518227 | 0.0004854516 | 0.0005152005 | 0.00053427 | 0.0005941388 | 0.0006897722 | 0.0007700653 | 0.0008865712 | 0.001027727 | 0.001155193 | 0.001252762 | 0.001283353
49.7 | 0.0007361778 | 0.0007509802 | 0.0007389303 | 0.0006837808 | 0.0006172687 | 0.0005819551 | 0.0005415226 | 0.0004891577 | 0.0004956849 | 0.0005155619 | 0.0005360604 | 0.0005851542 | 0.000674718 | 0.0007817917 | 0.0008821548 | 0.001029633 | 0.00116873 | 0.001248834 | 0.001289388
49.8 | 0.0007583737 | 0.0007676596 | 0.0007279605 | 0.0006969385 | 0.0006316222 | 0.0005797906 | 0.0005366423 | 0.000492394 | 0.0005081953 | 0.0005222132 | 0.0005518123 | 0.0005879438 | 0.0006717256 | 0.0007807862 | 0.000879374 | 0.001032651 | 0.001148807 | 0.001261567 | 0.001301586
49.9 | 0.0007595462 | 0.0007654784 | 0.0007335204 | 0.0006827677 | 0.000626588 | 0.000566437 | 0.00054198 | 0.0004927244 | 0.0004892036 | 0.0004972595 | 0.0005300528 | 0.0006227608 | 0.0006666889 | 0.0007719303 | 0.000916231 | 0.001018057 | 0.001179811 | 0.001264498 | 0.001271785
50 | 0.0007480139 | 0.0007682597 | 0.0007476136 | 0.0006848963 | 0.0006269486 | 0.0005694018 | 0.0005303313 | 0.0005115089 | 0.0005014694 | 0.0005046421 | 0.0005507674 | 0.0005883076 | 0.0006738784 | 0.0007712612 | 0.0008766021 | 0.0010262 | 0.001157897 | 0.001245486 | 0.00129985
50.1 | 0.0007799342 | 0.0007700045 | 0.0007439507 | 0.0006945527 | 0.0006295577 | 0.0005638947 | 0.0005234291 | 0.0005152716 | 0.0005033094 | 0.0004955247 | 0.0005609434 | 0.0006012708 | 0.0006531527 | 0.0007602064 | 0.0008897041 | 0.001027554 | 0.001169067 | 0.00127412 | 0.00129774
50.2 | 0.0007718271 | 0.0007686618 | 0.00074507 | 0.00068688 | 0.0006231673 | 0.0005694706 | 0.0005563251 | 0.0004958141 | 0.0004887057 | 0.000501581 | 0.0005183476 | 0.0005953015 | 0.0006860499 | 0.000760265 | 0.0009016727 | 0.00103006 | 0.001164459 | 0.001271283 | 0.001303177
50.3 | 0.0007801739 | 0.0007677871 | 0.0007392217 | 0.0007049533 | 0.0006274811 | 0.0005580682 | 0.0005409934 | 0.000492565 | 0.0004947356 | 0.0004948976 | 0.0005262126 | 0.0006071258 | 0.0006827913 | 0.0007612842 | 0.0009026389 | 0.001033941 | 0.001170786 | 0.001262026 | 0.001294251
50.4 | 0.0007989877 | 0.0007846534 | 0.0007392061 | 0.0006881889 | 0.0006328584 | 0.0005687401 | 0.000544058 | 0.0005141991 | 0.0005008759 | 0.0005018594 | 0.0005577729 | 0.0005966228 | 0.0006884168 | 0.0007976066 | 0.0008858953 | 0.00102713 | 0.001188109 | 0.001262144 | 0.001325181
50.5 | 0.0007741948 | 0.0007776047 | 0.0007671982 | 0.0006864396 | 0.0006356127 | 0.0005705504 | 0.0005358868 | 0.000499261 | 0.0005018692 | 0.0005009988 | 0.0005470181 | 0.0005937112 | 0.0006765341 | 0.0007908702 | 0.0008898232 | 0.001038576 | 0.001179764 | 0.001278036 | 0.001320035
50.6 | 0.0007785637 | 0.000773988 | 0.0007524806 | 0.0006911411 | 0.0006149988 | 0.0005815763 | 0.0005311913 | 0.0005055225 | 0.0005100212 | 0.0005203722 | 0.0005296456 | 0.0005857926 | 0.0006759734 | 0.0007769099 | 0.0008962647 | 0.001046442 | 0.001184134 | 0.001264961 | 0.00132325
50.7 | 0.0007897102 | 0.0007824865 | 0.0007600983 | 0.0007097279 | 0.0006518875 | 0.0005764976 | 0.0005664008 | 0.0005015011 | 0.0004875376 | 0.0005146639 | 0.0005564466 | 0.0006119891 | 0.0006574935 | 0.0007861156 | 0.0009208728 | 0.001036736 | 0.001177983 | 0.001259803 | 0.001309619
50.8 | 0.0007921829 | 0.0007941236 | 0.0007499704 | 0.0007047291 | 0.0006504644 | 0.0005725596 | 0.0005441957 | 0.0005082105 | 0.0004996028 | 0.0005136671 | 0.0005455958 | 0.0006041649 | 0.0006927027 | 0.0007720189 | 0.0008967888 | 0.001057099 | 0.001186629 | 0.001257545 | 0.001293825
50.9 | 0.0007869785 | 0.0007964771 | 0.0007679654 | 0.0007212046 | 0.0006353036 | 0.0005811492 | 0.000544078 | 0.0004923049 | 0.0005081069 | 0.0005083142 | 0.0005520073 | 0.0006046999 | 0.0006861055 | 0.0007679697 | 0.0009191241 | 0.001048132 | 0.001195672 | 0.001269058 | 0.001348398
51 | 0.0008047168 | 0.0007836841 | 0.0007732004 | 0.0007196716 | 0.0006523579 | 0.0005906146 | 0.0005498492 | 0.0005377496 | 0.0005057759 | 0.0005363505 | 0.0005484672 | 0.0006260883 | 0.0006823519 | 0.0007839529 | 0.0009083238 | 0.001049464 | 0.00118106 | 0.001275337 | 0.001331516
51.1 | 0.0008021607 | 0.000813661 | 0.000789083 | 0.0007160628 | 0.0006499144 | 0.0005755771 | 0.0005362141 | 0.0005170246 | 0.0005019268 | 0.0005232822 | 0.0005347198 | 0.0006115806 | 0.0007064559 | 0.0007794311 | 0.0008810376 | 0.001045919 | 0.001200883 | 0.001291708 | 0.001357564
51.2 | 0.0008007204 | 0.0008036589 | 0.0007894217 | 0.0006835215 | 0.0006541921 | 0.0005897369 | 0.0005290591 | 0.0005110899 | 0.0005120644 | 0.0005269704 | 0.0005221426 | 0.0005958143 | 0.0006819467 | 0.0007935077 | 0.0009040548 | 0.001057226 | 0.001206854 | 0.001285765 | 0.001333636
51.3 | 0.0008386204 | 0.0007983349 | 0.0007678611 | 0.0007323396 | 0.0006697391 | 0.00058441 | 0.0005502083 | 0.000507167 | 0.0005177182 | 0.0004986359 | 0.0005482343 | 0.0006221172 | 0.0006627004 | 0.0008018779 | 0.0009060763 | 0.001072332 | 0.001209512 | 0.001302696 | 0.001333452
51.4 | 0.0007976957 | 0.0008275777 | 0.0007839091 | 0.0007259861 | 0.0006448044 | 0.0005863453 | 0.0005473351 | 0.0005088541 | 0.0005147723 | 0.0005249204 | 0.000548639 | 0.0006040623 | 0.0006932179 | 0.0007866653 | 0.0009119743 | 0.001066543 | 0.001203113 | 0.001298647 | 0.001353735
51.5 | 0.0008197513 | 0.0008242711 | 0.000798692 | 0.0007301678 | 0.0006497539 | 0.0005704053 | 0.0005446549 | 0.0004968216 | 0.0004869661 | 0.0005216284 | 0.0005633419 | 0.0006111459 | 0.0006957518 | 0.000798861 | 0.0009063294 | 0.001066086 | 0.001191771 | 0.001299421 | 0.001335547
51.6 | 0.000836489 | 0.0008074465 | 0.0007938855 | 0.0007360416 | 0.000646316 | 0.0005999044 | 0.0005520491 | 0.0004966197 | 0.0004955147 | 0.0005071256 | 0.0005574416 | 0.0005971922 | 0.0006944961 | 0.0008008552 | 0.0009161731 | 0.001056265 | 0.001183922 | 0.001306807 | 0.001354445
51.7 | 0.000817353 | 0.0008314221 | 0.0007909581 | 0.0007356681 | 0.0006631489 | 0.0005986483 | 0.000539597 | 0.0004865379 | 0.0005176744 | 0.0005317746 | 0.0005562462 | 0.0006095938 | 0.0006843221 | 0.0008041235 | 0.0009036806 | 0.001078413 | 0.001220548 | 0.001304268 | 0.001379051
51.8 | 0.000849153 | 0.0008338518 | 0.0008009247 | 0.000736103 | 0.0006697349 | 0.0006095736 | 0.0005709126 | 0.0005152759 | 0.0005047138 | 0.0005312355 | 0.0005339753 | 0.0006170757 | 0.0006782336 | 0.0007691374 | 0.0009322481 | 0.001077653 | 0.001206577 | 0.00132116 | 0.001344645
51.9 | 0.0008269675 | 0.0008604795 | 0.0007925807 | 0.000759987 | 0.0006552738 | 0.0005885365 | 0.0005340467 | 0.0005075824 | 0.0005133487 | 0.0005085075 | 0.0005364509 | 0.0006128706 | 0.0006952393 | 0.0007976929 | 0.0009187097 | 0.001081057 | 0.001221578 | 0.00133121 | 0.001364186
52 | 0.000835202 | 0.0008237249 | 0.0007946546 | 0.0007590596 | 0.0006812497 | 0.0005945622 | 0.0005458025 | 0.0005155031 | 0.0004924181 | 0.0005343696 | 0.0005594284 | 0.0006153328 | 0.0006860847 | 0.000765685 | 0.0009121876 | 0.001072114 | 0.001218176 | 0.001305761 | 0.001372712
52.1 | 0.000824894 | 0.0008360869 | 0.0008062412 | 0.0007480167 | 0.0006722483 | 0.0005830831 | 0.000569796 | 0.0005161292 | 0.0005007158 | 0.0005337249 | 0.0005368906 | 0.0006065434 | 0.0006935974 | 0.0008015147 | 0.0009485805 | 0.001082209 | 0.001221168 | 0.001323562 | 0.001380016
52.2 | 0.0008276909 | 0.0008546494 | 0.000813354 | 0.0007612372 | 0.0006775472 | 0.000602164 | 0.0005591561 | 0.0005410733 | 0.0005089065 | 0.0005288215 | 0.0005544208 | 0.0006272888 | 0.0007025402 | 0.000779592 | 0.0009250787 | 0.001089278 | 0.001203512 | 0.001300018 | 0.001361994
52.3 | 0.000867045 | 0.0008311992 | 0.0008263185 | 0.0007470038 | 0.0006552526 | 0.0006045555 | 0.0005436425 | 0.0004953054 | 0.0005205072 | 0.0004998158 | 0.0005485087 | 0.0006127377 | 0.0006883482 | 0.0008010854 | 0.0009284086 | 0.001091213 | 0.001213336 | 0.001353735 | 0.00138122
52.4 | 0.0008535252 | 0.0008621116 | 0.0008121189 | 0.0007562036 | 0.0006766949 | 0.0005951244 | 0.0005730474 | 0.0005030146 | 0.0005091212 | 0.0005216376 | 0.0005547087 | 0.0006293205 | 0.0006815826 | 0.0008028997 | 0.0009207349 | 0.001078398 | 0.001229023 | 0.00133652 | 0.001360824
52.5 | 0.0008628175 | 0.0008424542 | 0.0008410161 | 0.0007652855 | 0.0006809273 | 0.0006066768 | 0.0005356955 | 0.0005366778 | 0.0004932346 | 0.0005147479 | 0.0005444687 | 0.0006078121 | 0.0007074096 | 0.0007854699 | 0.000939708 | 0.001099818 | 0.001256359 | 0.001339913 | 0.001386814
52.6 | 0.0008461509 | 0.0008595778 | 0.0008157963 | 0.0007891323 | 0.0006640855 | 0.0006062126 | 0.0005752388 | 0.0005213795 | 0.0004852787 | 0.0005126619 | 0.0005474784 | 0.0006167567 | 0.0007046315 | 0.0008278633 | 0.0009379445 | 0.001107209 | 0.001268166 | 0.001322465 | 0.00137896
52.7 | 0.0008700343 | 0.0008715852 | 0.0008445013 | 0.0007752879 | 0.0007017249 | 0.0006010783 | 0.0005635674 | 0.0005103526 | 0.0005035416 | 0.0005293198 | 0.0005472167 | 0.0006278308 | 0.0006963395 | 0.0007952172 | 0.0009380683 | 0.001079115 | 0.00124466 | 0.001344751 | 0.001400941
52.8 | 0.0008775053 | 0.0008696783 | 0.0008318409 | 0.0007785658 | 0.0006965485 | 0.0006155616 | 0.0005594984 | 0.0005379666 | 0.0005086455 | 0.0005263717 | 0.0005530882 | 0.0006155347 | 0.0006847735 | 0.0008008906 | 0.0009358795 | 0.001077867 | 0.001253832 | 0.001331556 | 0.001403936
52.9 | 0.0008828304 | 0.0009040633 | 0.0008303223 | 0.0007531774 | 0.0006817047 | 0.0006078891 | 0.0005603402 | 0.0005217779 | 0.0005092375 | 0.0005326392 | 0.0005592487 | 0.0006098073 | 0.0006995531 | 0.0008284647 | 0.0009471165 | 0.001091138 | 0.001235428 | 0.001352771 | 0.00139804
53 | 0.0008806758 | 0.0008886541 | 0.0008403022 | 0.0007698778 | 0.0006966817 | 0.0006178 | 0.0005506605 | 0.000529135 | 0.0005324695 | 0.0005301917 | 0.0005426313 | 0.0006311035 | 0.0007128895 | 0.0007958011 | 0.000936423 | 0.001108448 | 0.001230686 | 0.001355491 | 0.001399331
53.1 | 0.0008857573 | 0.0008869776 | 0.0008527946 | 0.0007818928 | 0.0006878053 | 0.0006117077 | 0.0005556785 | 0.0005263694 | 0.0005137121 | 0.0005284105 | 0.0005581757 | 0.0006353766 | 0.0007015992 | 0.0008125993 | 0.0009225326 | 0.001111562 | 0.001262199 | 0.001357465 | 0.001410174
53.2 | 0.000884554 | 0.0008621998 | 0.0008422887 | 0.0008047197 | 0.0006820531 | 0.0006316839 | 0.0005649148 | 0.0005298212 | 0.0005088091 | 0.0005257561 | 0.0005586657 | 0.0006176872 | 0.0007060354 | 0.0008089519 | 0.0009537138 | 0.001104291 | 0.001251935 | 0.001355162 | 0.00143115
53.3 | 0.0009105967 | 0.000889323 | 0.000864652 | 0.0007852101 | 0.0006933546 | 0.0006075302 | 0.0005647896 | 0.0005329772 | 0.0004990283 | 0.0005162223 | 0.0005662713 | 0.0006329032 | 0.0007108484 | 0.0008185245 | 0.0009390633 | 0.001112184 | 0.0012751 | 0.001361212 | 0.00142524
53.4 | 0.000895933 | 0.0008937864 | 0.0008788021 | 0.0008016822 | 0.0006854516 | 0.0006227002 | 0.000565997 | 0.0005169818 | 0.0005306899 | 0.0005297407 | 0.0005660014 | 0.0006065596 | 0.0007027945 | 0.0008160147 | 0.0009450704 | 0.001092699 | 0.001227972 | 0.001381194 | 0.001419749
53.5 | 0.000900969 | 0.0009240465 | 0.0008699693 | 0.0007765085 | 0.0006882457 | 0.0006167592 | 0.0005771194 | 0.0005230932 | 0.0004957043 | 0.0005119817 | 0.0005571081 | 0.000611891 | 0.000691445 | 0.0008219843 | 0.0009341703 | 0.001107955 | 0.001267204 | 0.001387815 | 0.001441468
53.6 | 0.0009350518 | 0.0009124063 | 0.000862643 | 0.0007743208 | 0.0007030915 | 0.0006194587 | 0.0005712564 | 0.0005176389 | 0.0005144559 | 0.0005191517 | 0.000555755 | 0.0006151703 | 0.0007210807 | 0.0008099082 | 0.000972588 | 0.001113726 | 0.001277913 | 0.001370166 | 0.001459472
53.7 | 0.0009228916 | 0.0008903441 | 0.0008746918 | 0.0008136404 | 0.0007046586 | 0.0006067673 | 0.0005759121 | 0.0005148221 | 0.0005128406 | 0.0005443888 | 0.0005624294 | 0.0006397067 | 0.0007104243 | 0.0008134303 | 0.0009530434 | 0.001112575 | 0.001275054 | 0.001400401 | 0.001409136
53.8 | 0.0009115958 | 0.0009136419 | 0.0008816722 | 0.0008011477 | 0.0007096515 | 0.0006345803 | 0.0005539632 | 0.0005346273 | 0.0005311029 | 0.0005299516 | 0.0005691328 | 0.0006400831 | 0.0007099074 | 0.0008280808 | 0.0009507327 | 0.001115244 | 0.00126802 | 0.001375107 | 0.001437385
53.9 | 0.0009230905 | 0.0009232816 | 0.0008886831 | 0.0008100901 | 0.0007119329 | 0.0006483177 | 0.0005582145 | 0.0005149223 | 0.0004960325 | 0.0005364458 | 0.0005616263 | 0.0006396175 | 0.0007178114 | 0.0008164816 | 0.0009668013 | 0.001108271 | 0.001280934 | 0.001372814 | 0.001439497
54 | 0.0009296506 | 0.0009236111 | 0.0008773419 | 0.0008154755 | 0.0007220282 | 0.0006190151 | 0.0005676542 | 0.0005154077 | 0.0005325384 | 0.000522251 | 0.0005594403 | 0.0006255381 | 0.0007246961 | 0.0008210137 | 0.0009322613 | 0.001132665 | 0.001294953 | 0.001378409 | 0.001438378
54.1 | 0.0009200175 | 0.0009304508 | 0.0009006012 | 0.0008101876 | 0.0007162075 | 0.000625911 | 0.0005681784 | 0.0005357387 | 0.0005326371 | 0.0005116704 | 0.0005686007 | 0.0006298916 | 0.0007129382 | 0.0008244238 | 0.0009483848 | 0.001138263 | 0.001295548 | 0.00141725 | 0.001439265
54.2 | 0.0009276257 | 0.0009614854 | 0.0008847698 | 0.0007999729 | 0.000716496 | 0.0006326124 | 0.0005600335 | 0.0005434639 | 0.0005169373 | 0.0005491435 | 0.0005633177 | 0.0006426912 | 0.0007110286 | 0.0008383747 | 0.0009641248 | 0.001123874 | 0.001292614 | 0.001395646 | 0.001461062
54.3 | 0.0009429825 | 0.0009262223 | 0.0008928983 | 0.0008203343 | 0.0007079819 | 0.0006464445 | 0.0005996218 | 0.0005385464 | 0.000539616 | 0.0005301144 | 0.000566893 | 0.000629027 | 0.0006922782 | 0.0008267623 | 0.0009559787 | 0.00113894 | 0.001285229 | 0.001405658 | 0.001464348
54.4 | 0.0009438391 | 0.0009396923 | 0.000868927 | 0.0008205302 | 0.0007297234 | 0.0006356976 | 0.0005535839 | 0.0005314915 | 0.0005240033 | 0.0005402383 | 0.0005514251 | 0.0006345716 | 0.0007048311 | 0.0008178725 | 0.0009744143 | 0.001130553 | 0.001305858 | 0.00139537 | 0.001453797
54.5 | 0.0009389986 | 0.0009549474 | 0.0008806536 | 0.0008236942 | 0.0007259584 | 0.0006286025 | 0.0005864848 | 0.0005347748 | 0.000519363 | 0.000534556 | 0.0005579567 | 0.0006466503 | 0.0007178366 | 0.0008097468 | 0.0009662324 | 0.001113896 | 0.00130205 | 0.001399211 | 0.001490158
54.6 | 0.0009730993 | 0.0009497725 | 0.0009114204 | 0.0008075368 | 0.0007196107 | 0.0006270774 | 0.0005904439 | 0.0005541003 | 0.0005402023 | 0.0005319629 | 0.0005654947 | 0.0006351528 | 0.0007097388 | 0.0008444134 | 0.0009686618 | 0.001139171 | 0.001292775 | 0.001417782 | 0.001434632
54.7 | 0.000961085 | 0.0009507866 | 0.0009165972 | 0.0008341922 | 0.0007018508 | 0.0006272535 | 0.0005987611 | 0.0005506308 | 0.0005319072 | 0.0005309776 | 0.0005693544 | 0.0006472245 | 0.0007142624 | 0.0008091365 | 0.0009947512 | 0.001150802 | 0.001295614 | 0.001395899 | 0.001479775
54.8 | 0.0009862505 | 0.0009666019 | 0.0009096776 | 0.0008112233 | 0.0007455182 | 0.0006273557 | 0.0005741791 | 0.0005228056 | 0.0005355 | 0.0005511266 | 0.0005681475 | 0.0006412356 | 0.0007183336 | 0.0008207729 | 0.0009668282 | 0.001127768 | 0.00130766 | 0.001408327 | 0.0014788
54.9 | 0.0009764527 | 0.0009706114 | 0.0009233528 | 0.0008353459 | 0.0007164619 | 0.0006373514 | 0.0005714626 | 0.0005478994 | 0.0005424962 | 0.0005385501 | 0.0005631523 | 0.0006356638 | 0.0007335448 | 0.0008255259 | 0.000980057 | 0.001164219 | 0.001322506 | 0.001427101 | 0.001480706
55 | 0.0009799023 | 0.0009794401 | 0.0009269304 | 0.0008130462 | 0.0007478106 | 0.0006468023 | 0.0006017826 | 0.0005364963 | 0.0005086214 | 0.0005341614 | 0.0005713891 | 0.0006381387 | 0.0006925639 | 0.0008494852 | 0.0009671227 | 0.001148053 | 0.001318701 | 0.00142457 | 0.001483241
55.1 | 0.0009636404 | 0.0009855972 | 0.0009431119 | 0.0008662004 | 0.0007213417 | 0.0006355541 | 0.0006119679 | 0.0005265933 | 0.000520438 | 0.0005261761 | 0.0005537743 | 0.0006392735 | 0.0007402468 | 0.000835416 | 0.0009693811 | 0.001150636 | 0.001299332 | 0.001416407 | 0.001486579
55.2 | 0.0009794111 | 0.0009980015 | 0.0009373756 | 0.0008569226 | 0.0007401239 | 0.0006551096 | 0.0005849921 | 0.0005403112 | 0.0005159193 | 0.0005285714 | 0.0005809608 | 0.000625214 | 0.0007153369 | 0.0008290888 | 0.001001285 | 0.001153937 | 0.001321332 | 0.001440317 | 0.00149818
55.3 | 0.001010606 | 0.00100556 | 0.0009329825 | 0.0008410461 | 0.0007318298 | 0.0006229386 | 0.0005773827 | 0.0005438429 | 0.0005628678 | 0.0005331166 | 0.0005874485 | 0.0006334799 | 0.0007356782 | 0.000824669 | 0.0009586077 | 0.001153493 | 0.001331407 | 0.001419286 | 0.001495056
55.4 | 0.0009750523 | 0.0009920988 | 0.000949175 | 0.0008591308 | 0.0007424942 | 0.0006433376 | 0.0005860975 | 0.0005348693 | 0.0005235649 | 0.0005577149 | 0.0005838984 | 0.0006195825 | 0.0007039254 | 0.0008318284 | 0.0009766746 | 0.001143297 | 0.001347847 | 0.00144166 | 0.00150545
55.5 | 0.000991435 | 0.001004831 | 0.0009669161 | 0.0008525724 | 0.0007510654 | 0.0006472467 | 0.0005979876 | 0.0005410474 | 0.0005333706 | 0.0005457553 | 0.0005716299 | 0.0006580673 | 0.000738105 | 0.0008375119 | 0.0009790325 | 0.00116923 | 0.00133085 | 0.001439673 | 0.001512472
55.6 | 0.00100162 | 0.001026264 | 0.0009457031 | 0.0008544382 | 0.0007443308 | 0.0006564313 | 0.0006019934 | 0.0005682755 | 0.0005337299 | 0.000551672 | 0.0005699055 | 0.0006371637 | 0.00070592 | 0.0008412732 | 0.000987438 | 0.001154176 | 0.001323429 | 0.001431544 | 0.001511987
55.7 | 0.001020621 | 0.0009987608 | 0.0009727364 | 0.0008503629 | 0.0007439545 | 0.0006581826 | 0.0005881502 | 0.000527495 | 0.0005420105 | 0.0005240024 | 0.0005618043 | 0.0006486218 | 0.0007108343 | 0.000846143 | 0.000996499 | 0.001164105 | 0.001334176 | 0.001464313 | 0.00151396
55.8 | 0.001044828 | 0.001027483 | 0.0009574587 | 0.0008619734 | 0.0007596135 | 0.000681283 | 0.0005972011 | 0.0005336698 | 0.0005172128 | 0.000550086 | 0.0005739763 | 0.0006408108 | 0.0007412052 | 0.0008499981 | 0.001000298 | 0.001195009 | 0.00132226 | 0.001466078 | 0.001503116
55.9 | 0.001032615 | 0.001022238 | 0.0009760916 | 0.0008796344 | 0.0007630732 | 0.0006672664 | 0.0006037394 | 0.0005339523 | 0.0005325817 | 0.0005240438 | 0.0005955023 | 0.0006467687 | 0.0007282218 | 0.0008284752 | 0.001000131 | 0.001180666 | 0.00134296 | 0.001452018 | 0.001517629
56 | 0.001051196 | 0.001012992 | 0.0009744067 | 0.0008856087 | 0.0007460656 | 0.0006667419 | 0.0006033832 | 0.0005464883 | 0.0005179535 | 0.0005430769 | 0.0005670701 | 0.0006489556 | 0.0007318226 | 0.0008428236 | 0.0009914847 | 0.001188386 | 0.00136521 | 0.001476601 | 0.001537464
56.1 | 0.001046813 | 0.001028217 | 0.0009619376 | 0.0008840473 | 0.0007847855 | 0.0006869662 | 0.0005934343 | 0.0005606054 | 0.0005314065 | 0.0005447083 | 0.0005625365 | 0.0006482766 | 0.0007196505 | 0.0008379284 | 0.0009830968 | 0.0011711 | 0.001328656 | 0.001477939 | 0.001546959
56.2 | 0.001048357 | 0.001067116 | 0.0009919961 | 0.0008768125 | 0.0007625194 | 0.0006517097 | 0.0006235013 | 0.0005468915 | 0.0005353016 | 0.0005352314 | 0.0005747939 | 0.0006466637 | 0.0007256144 | 0.0008372258 | 0.001021217 | 0.001184825 | 0.001341499 | 0.001468131 | 0.0015446
56.3 | 0.00105323 | 0.001064487 | 0.0009936204 | 0.0009073513 | 0.000776234 | 0.0006689118 | 0.0005979805 | 0.0005558807 | 0.0005284581 | 0.0005619774 | 0.000589563 | 0.0006584794 | 0.0007255612 | 0.0008403871 | 0.001006934 | 0.001198114 | 0.001370048 | 0.001478847 | 0.001517058
56.4 | 0.001063697 | 0.001045797 | 0.0009919024 | 0.0009049855 | 0.0007499443 | 0.0006528978 | 0.0005827442 | 0.0005616201 | 0.0005309464 | 0.0005378178 | 0.0005838651 | 0.0006450153 | 0.0007415104 | 0.0008472342 | 0.001000426 | 0.001192201 | 0.001346069 | 0.0014719 | 0.001545978
56.5 | 0.001061115 | 0.001066995 | 0.0009976487 | 0.0008903349 | 0.000759798 | 0.0006758454 | 0.0005930659 | 0.0005613057 | 0.0005440535 | 0.0005413499 | 0.0005843816 | 0.0006217431 | 0.0007412963 | 0.0008556432 | 0.001009762 | 0.001186164 | 0.00137238 | 0.001494963 | 0.001548837
56.6 | 0.00107849 | 0.001074823 | 0.0009584915 | 0.0008956364 | 0.000778972 | 0.0006527242 | 0.0006020187 | 0.0005641266 | 0.0005303803 | 0.0005366922 | 0.0005746265 | 0.000652459 | 0.0007420928 | 0.000844685 | 0.000983007 | 0.001190931 | 0.00135421 | 0.001487414 | 0.001552398
56.7 | 0.001070804 | 0.001084923 | 0.001002091 | 0.000879372 | 0.0007583607 | 0.0006789484 | 0.0006079399 | 0.0005614234 | 0.000547681 | 0.0005333381 | 0.0005697981 | 0.0006542455 | 0.0007435325 | 0.0008468196 | 0.0009934124 | 0.001200876 | 0.001343072 | 0.001477596 | 0.001560012
56.8 | 0.001069157 | 0.001082814 | 0.001018446 | 0.0009029553 | 0.0007651916 | 0.0006781693 | 0.0005860549 | 0.0005486737 | 0.0005365634 | 0.0005479208 | 0.0006030918 | 0.0006453298 | 0.0007446896 | 0.0008305473 | 0.00101946 | 0.001205689 | 0.001359098 | 0.00151242 | 0.001539418
56.9 | 0.001092676 | 0.001075871 | 0.001007568 | 0.0009081101 | 0.0008046427 | 0.00066539 | 0.0005954398 | 0.0005581029 | 0.0005442283 | 0.0005504346 | 0.0005642557 | 0.0006371103 | 0.0007575335 | 0.0008561586 | 0.001039851 | 0.001190601 | 0.001397539 | 0.001493464 | 0.001570905
57 | 0.001102231 | 0.001118149 | 0.001008001 | 0.0009204352 | 0.0007986746 | 0.0006789782 | 0.000612728 | 0.0005694786 | 0.0005367759 | 0.0005584108 | 0.0005766868 | 0.000645376 | 0.0007399641 | 0.0008435232 | 0.001019013 | 0.001191142 | 0.001373031 | 0.001514623 | 0.001591851
57.1 | 0.001093862 | 0.001112085 | 0.001030309 | 0.0009128628 | 0.0007891088 | 0.0006909841 | 0.0006000919 | 0.0005509996 | 0.0005595484 | 0.0005473316 | 0.0005759939 | 0.0006478668 | 0.0007485931 | 0.0008574015 | 0.001017781 | 0.001233892 | 0.001372763 | 0.00148873 | 0.001573835
57.2 | 0.001130575 | 0.001129863 | 0.001028189 | 0.0009152699 | 0.0007862614 | 0.0006663538 | 0.0006088884 | 0.0005519943 | 0.0005740543 | 0.0005521433 | 0.0005623022 | 0.0006485103 | 0.0007212282 | 0.0008699711 | 0.001014007 | 0.001219949 | 0.001382263 | 0.001527739 | 0.001567188
57.3 | 0.00113211 | 0.001128842 | 0.001039921 | 0.0009357087 | 0.0007948596 | 0.0006715284 | 0.0006318916 | 0.0005646034 | 0.0005277564 | 0.0005463212 | 0.0005841797 | 0.0006479162 | 0.0007552263 | 0.0008756065 | 0.001029149 | 0.001214514 | 0.001414373 | 0.001524462 | 0.001586695
57.4 | 0.001102047 | 0.001113207 | 0.001054658 | 0.0009349636 | 0.0008010164 | 0.000695977 | 0.0006291057 | 0.000547711 | 0.0005265363 | 0.0005494773 | 0.0005896702 | 0.0006595096 | 0.0007434011 | 0.0008903873 | 0.001013829 | 0.001199777 | 0.001385373 | 0.001551395 | 0.001594211
57.5 | 0.001130752 | 0.001127365 | 0.001035267 | 0.0009315908 | 0.0008030356 | 0.0006700759 | 0.0006119914 | 0.0005611834 | 0.0005310198 | 0.0005312038 | 0.0006010791 | 0.0006462865 | 0.000783761 | 0.0008681162 | 0.00102648 | 0.00121188 | 0.001414342 | 0.001498587 | 0.001569438
57.6 | 0.001161794 | 0.001120979 | 0.001063169 | 0.0009413219 | 0.0007659556 | 0.0006697155 | 0.000617691 | 0.0005736869 | 0.0005457119 | 0.000571545 | 0.0005830166 | 0.0006789161 | 0.0007516015 | 0.0008541709 | 0.001049646 | 0.001218153 | 0.001393428 | 0.001527607 | 0.001578239
57.7 | 0.001140548 | 0.001150809 | 0.001044859 | 0.0009233588 | 0.0008115961 | 0.000662705 | 0.0006129432 | 0.0005753537 | 0.0005446738 | 0.0005528843 | 0.0005911324 | 0.0006655374 | 0.0007426446 | 0.0008605002 | 0.001043439 | 0.001236116 | 0.00138086 | 0.001528572 | 0.001604359
57.8 | 0.001152108 | 0.001133313 | 0.001048979 | 0.000955651 | 0.00081542 | 0.0006929444 | 0.000611269 | 0.0005421207 | 0.0005373542 | 0.0005637766 | 0.0005658842 | 0.00066606 | 0.0007528137 | 0.0008521291 | 0.001046669 | 0.001219593 | 0.001390193 | 0.001536975 | 0.001618925
57.9 | 0.001156982 | 0.001178604 | 0.001059832 | 0.0009368536 | 0.0008181366 | 0.0006914588 | 0.0006157325 | 0.0005638674 | 0.0005464265 | 0.0005542744 | 0.0006018259 | 0.0006428264 | 0.0007582797 | 0.0008771629 | 0.001069016 | 0.001222097 | 0.00141481 | 0.001567705 | 0.001617749
58 | 0.001172556 | 0.001173569 | 0.00108532 | 0.0009426678 | 0.0008187122 | 0.0006635391 | 0.0006059501 | 0.0005746029 | 0.0005682405 | 0.0005596816 | 0.0005896918 | 0.0006572227 | 0.0007522068 | 0.0008816989 | 0.001021538 | 0.001236712 | 0.00141715 | 0.001537893 | 0.001618426
58.1 | 0.001181425 | 0.001162721 | 0.001094849 | 0.0009328801 | 0.0008203884 | 0.0007249386 | 0.0006340854 | 0.000568273 | 0.0005335967 | 0.00054318 | 0.0005840641 | 0.0006507949 | 0.0007313009 | 0.0008566935 | 0.001025075 | 0.001225906 | 0.001391608 | 0.001546433 | 0.00161614
58.2 | 0.001174987 | 0.001190484 | 0.001088447 | 0.0009876125 | 0.0008099197 | 0.0006955911 | 0.0006189483 | 0.0005653549 | 0.0005520626 | 0.0005445726 | 0.0006008505 | 0.0006639791 | 0.0007572515 | 0.0008769785 | 0.001049165 | 0.00123952 | 0.001419529 | 0.001561125 | 0.001620361
58.3 | 0.00116308 | 0.001171618 | 0.001105035 | 0.0009468282 | 0.0008264296 | 0.0007060144 | 0.0006475635 | 0.0005739075 | 0.0005521695 | 0.0005595376 | 0.0005789995 | 0.0006701299 | 0.0007412324 | 0.0008622643 | 0.001032879 | 0.001240184 | 0.001413803 | 0.001562539 | 0.00160843
58.4 | 0.001218217 | 0.001175741 | 0.001106792 | 0.000981929 | 0.0008260902 | 0.0007064991 | 0.0006238827 | 0.0005576479 | 0.0005367349 | 0.0005540449 | 0.000586568 | 0.0006665086 | 0.0007544951 | 0.0009009003 | 0.001048947 | 0.00122821 | 0.001434365 | 0.001568497 | 0.00160985
58.5 | 0.001211694 | 0.001213773 | 0.001097336 | 0.0009821378 | 0.000816129 | 0.0006914265 | 0.0006458611 | 0.0005979867 | 0.0005355352 | 0.0005531579 | 0.0005890899 | 0.0006712102 | 0.0007589954 | 0.0008787392 | 0.001039601 | 0.001248248 | 0.00142246 | 0.001582353 | 0.00164389
58.6 | 0.001211234 | 0.001186075 | 0.001095766 | 0.0009738245 | 0.0008228144 | 0.0006881247 | 0.0006277143 | 0.0005808593 | 0.0005659504 | 0.0005469988 | 0.0006140416 | 0.0006594637 | 0.0007473152 | 0.0008891378 | 0.001022449 | 0.001255901 | 0.001460526 | 0.001578433 | 0.001634552
58.7 | 0.001238166 | 0.001217409 | 0.001148639 | 0.0009999867 | 0.0008253485 | 0.00070788 | 0.0006266388 | 0.0005594864 | 0.00053978 | 0.0005605327 | 0.0005913952 | 0.0006545645 | 0.0007732832 | 0.0008757068 | 0.001057717 | 0.001260635 | 0.00142652 | 0.001570495 | 0.001639429
58.8 | 0.001210584 | 0.001228365 | 0.001115116 | 0.001014618 | 0.0008541602 | 0.0007000285 | 0.0006269655 | 0.0005862085 | 0.000557179 | 0.0005808265 | 0.0005965625 | 0.0006637311 | 0.0007528115 | 0.0008754758 | 0.001066767 | 0.001261283 | 0.001438533 | 0.001580299 | 0.001639115
58.9 | 0.001240026 | 0.001196645 | 0.001136149 | 0.001021091 | 0.0008584053 | 0.000717739 | 0.0006302864 | 0.0005614558 | 0.0005601548 | 0.0005620263 | 0.0006080459 | 0.0006665966 | 0.0007773563 | 0.0008931293 | 0.001065038 | 0.001264743 | 0.001460836 | 0.001596051 | 0.001661664
59 | 0.001250258 | 0.001251254 | 0.001137205 | 0.000992571 | 0.0008384866 | 0.0006979437 | 0.0006420407 | 0.0005727685 | 0.0005633553 | 0.0005667305 | 0.0005883419 | 0.0006752994 | 0.0007641999 | 0.000899963 | 0.001062659 | 0.001240618 | 0.001453497 | 0.001569361 | 0.001650183
59.1 | 0.001226668 | 0.00125831 | 0.001138053 | 0.001024694 | 0.0008552913 | 0.000730215 | 0.0006173786 | 0.0005869948 | 0.0005589606 | 0.0005457498 | 0.0006334482 | 0.0006663715 | 0.0007572829 | 0.000894128 | 0.001051744 | 0.001256157 | 0.001457352 | 0.001617228 | 0.001660924
59.2 | 0.00126795 | 0.001236786 | 0.001132715 | 0.001025266 | 0.0008451095 | 0.0007188184 | 0.0006267597 | 0.0005919426 | 0.0005676026 | 0.0005656432 | 0.0005972371 | 0.0006711264 | 0.0007882499 | 0.0008927504 | 0.001066753 | 0.001259973 | 0.001452023 | 0.001604159 | 0.001646419
59.3 | 0.001273308 | 0.001243598 | 0.001178619 | 0.001006569 | 0.0008466434 | 0.0007300846 | 0.0006410669 | 0.0005882487 | 0.0005539474 | 0.0005479043 | 0.0006068749 | 0.000673242 | 0.0007830122 | 0.0009120782 | 0.00108253 | 0.001298838 | 0.001471171 | 0.001569269 | 0.001677591
59.4 | 0.001281963 | 0.001292122 | 0.00115236 | 0.001006374 | 0.0008667578 | 0.0007313793 | 0.0006545958 | 0.0005920277 | 0.0005837584 | 0.0005515356 | 0.0005963624 | 0.0006556165 | 0.0007611354 | 0.0008771524 | 0.001058131 | 0.001267501 | 0.001445656 | 0.001592663 | 0.001682296
59.5 | 0.00129699 | 0.001254027 | 0.001191645 | 0.001046118 | 0.0008737002 | 0.000719587 | 0.0006524363 | 0.0005647696 | 0.0005514009 | 0.0005565976 | 0.000599191 | 0.0006844558 | 0.0007763666 | 0.0008883522 | 0.00105458 | 0.001302207 | 0.001445526 | 0.001616367 | 0.001687372
59.6 | 0.001293323 | 0.00127622 | 0.001185547 | 0.00103754 | 0.0008393045 | 0.0007339959 | 0.0006508495 | 0.0005908236 | 0.0005381312 | 0.0005629143 | 0.0005884446 | 0.0006876319 | 0.0007688982 | 0.0008888431 | 0.001080217 | 0.001262937 | 0.001476858 | 0.001620712 | 0.001676153
59.7 | 0.001306381 | 0.001297697 | 0.001178866 | 0.00100964 | 0.0008742719 | 0.0007401449 | 0.0006297579 | 0.0005610178 | 0.0005863373 | 0.0005571356 | 0.0006083712 | 0.0006737397 | 0.0007812245 | 0.0009131313 | 0.001047595 | 0.001303382 | 0.001489188 | 0.001613476 | 0.001695451
59.8 | 0.001319135 | 0.001283814 | 0.001218506 | 0.001052912 | 0.0008507369 | 0.000732816 | 0.000636609 | 0.0005831026 | 0.000567723 | 0.0005708235 | 0.0006147406 | 0.0006733331 | 0.0007799231 | 0.0009048311 | 0.001092724 | 0.001270289 | 0.001474542 | 0.00160838 | 0.001712867
59.9 | 0.00132015 | 0.00128855 | 0.001187539 | 0.001061882 | 0.00085964 | 0.0007430983 | 0.0006532428 | 0.0005777538 | 0.0005540934 | 0.0005612803 | 0.0005901398 | 0.0006704552 | 0.000795691 | 0.0009046301 | 0.001072426 | 0.00127748 | 0.001477667 | 0.001641213 | 0.001703426
60 | 0.001342583 | 0.001298575 | 0.001204905 | 0.001042948 | 0.0008532083 | 0.0007260991 | 0.0006414216 | 0.0006229644 | 0.0005685813 | 0.000577867 | 0.0005995393 | 0.0006966826 | 0.0007844038 | 0.0008952367 | 0.00107657 | 0.001294677 | 0.001506364 | 0.001664841 | 0.00168171
60.1 | 0.001327359 | 0.001325413 | 0.001217132 | 0.001045391 | 0.000873592 | 0.000717249 | 0.0006472408 | 0.0005799462 | 0.0005713896 | 0.0005763358 | 0.0005880929 | 0.0006838639 | 0.0007632148 | 0.0009036069 | 0.001065923 | 0.001295341 | 0.001466037 | 0.001627657 | 0.001745811
60.2 | 0.001362854 | 0.001320837 | 0.001230839 | 0.001066591 | 0.0008592954 | 0.0007497834 | 0.0006615924 | 0.0005939471 | 0.0005561763 | 0.0005684887 | 0.0006092084 | 0.000687863 | 0.0007784888 | 0.0008867262 | 0.001073349 | 0.001287469 | 0.001491048 | 0.001619161 | 0.001734745
60.3 | 0.001361266 | 0.001350391 | 0.0012295 | 0.001060193 | 0.0009019322 | 0.0007255901 | 0.0006532906 | 0.0005709308 | 0.0005711934 | 0.0005707887 | 0.0005968799 | 0.0007148202 | 0.0007798379 | 0.0009445686 | 0.001095378 | 0.001294206 | 0.001509231 | 0.001646122 | 0.00172018
60.4 | 0.001362121 | 0.001343526 | 0.001226222 | 0.001090225 | 0.0008872848 | 0.0007455403 | 0.0006470896 | 0.000590969 | 0.00057586 | 0.0005661716 | 0.0006139899 | 0.0007082827 | 0.0007846546 | 0.0009073921 | 0.001092761 | 0.001301089 | 0.001500893 | 0.001642242 | 0.001764924
60.5 | 0.001356467 | 0.001373211 | 0.001235637 | 0.001087075 | 0.0008936734 | 0.000762924 | 0.0006606102 | 0.00059577 | 0.0005569328 | 0.0005459078 | 0.0006234186 | 0.0007046005 | 0.0008035089 | 0.0009139092 | 0.001079062 | 0.00132525 | 0.001499561 | 0.001660432 | 0.001734122
60.6 | 0.001386295 | 0.001344698 | 0.001254061 | 0.00106628 | 0.0008869661 | 0.0007489916 | 0.0006625675 | 0.0005961992 | 0.0005683628 | 0.0005821024 | 0.0006117825 | 0.0006893096 | 0.0007986016 | 0.0009153027 | 0.001088493 | 0.001312226 | 0.001502988 | 0.001672217 | 0.001741402
60.7 | 0.001376187 | 0.001382183 | 0.001272736 | 0.00107369 | 0.0009111303 | 0.0007643991 | 0.0006631046 | 0.000585107 | 0.0005662894 | 0.0005636267 | 0.0006210628 | 0.0006846493 | 0.0007970134 | 0.0009141271 | 0.001108962 | 0.001307684 | 0.001515729 | 0.001654098 | 0.001759885
60.8 | 0.001403254 | 0.001378742 | 0.00126237 | 0.001089552 | 0.0009288143 | 0.0007360421 | 0.0006523767 | 0.0006173247 | 0.0005673283 | 0.0005750492 | 0.0006258013 | 0.0006634938 | 0.0008158238 | 0.0009252168 | 0.001098336 | 0.001322422 | 0.001510721 | 0.001641473 | 0.001769729
60.9 | 0.001388195 | 0.001378546 | 0.001286106 | 0.00107836 | 0.0009157452 | 0.0007692916 | 0.0006527068 | 0.0005924934 | 0.0005804371 | 0.000577842 | 0.0006236468 | 0.0006714921 | 0.0007922463 | 0.0009070686 | 0.001090136 | 0.00130975 | 0.001506797 | 0.001696384 | 0.001759503
61 | 0.001403414 | 0.001416092 | 0.001293652 | 0.001106238 | 0.0009143366 | 0.0007457949 | 0.0006759467 | 0.0006058173 | 0.0006063138 | 0.0005834567 | 0.0006141665 | 0.0007005481 | 0.0008089802 | 0.0008971282 | 0.00108061 | 0.001325357 | 0.001541894 | 0.001688738 | 0.001759406
61.1 | 0.00144676 | 0.001437258 | 0.001289781 | 0.001119226 | 0.0009122705 | 0.0007673997 | 0.000680502 | 0.000603396 | 0.0005371185 | 0.000573801 | 0.0006121245 | 0.0006948226 | 0.0007717529 | 0.0009291288 | 0.001111634 | 0.00131723 | 0.001507512 | 0.001690785 | 0.001774144
61.2 | 0.00143345 | 0.001451385 | 0.001273299 | 0.001124308 | 0.0009120482 | 0.0007667176 | 0.0006735584 | 0.0006175568 | 0.0005642441 | 0.0005594667 | 0.0006007862 | 0.0007052545 | 0.0007752409 | 0.000912871 | 0.001091395 | 0.001323877 | 0.001520299 | 0.001695137 | 0.001749238
61.3 | 0.001428966 | 0.00141733 | 0.001290307 | 0.001096108 | 0.0009339391 | 0.0007687434 | 0.0006914297 | 0.0006186834 | 0.0005780297 | 0.000583367 | 0.000612148 | 0.0007118491 | 0.0007629413 | 0.0009314814 | 0.001097666 | 0.00132552 | 0.00153114 | 0.00168349 | 0.00175333
61.4 | 0.001451094 | 0.001437317 | 0.001297955 | 0.001110588 | 0.0009178818 | 0.0007750436 | 0.0006892393 | 0.0005974109 | 0.0005925801 | 0.0005980551 | 0.0006276563 | 0.0007095932 | 0.0007692177 | 0.0009312466 | 0.001094844 | 0.001347926 | 0.001535809 | 0.001702845 | 0.001790264
61.5 | 0.001461951 | 0.001437661 | 0.001321873 | 0.001117047 | 0.0009219562 | 0.0007858757 | 0.0006652405 | 0.0005843809 | 0.0005573921 | 0.0005879615 | 0.000599944 | 0.0006986516 | 0.0007809709 | 0.0009538851 | 0.001114975 | 0.001352286 | 0.001575921 | 0.001708877 | 0.0017995
61.6 | 0.001478466 | 0.001442105 | 0.001313237 | 0.001144854 | 0.0009650639 | 0.0007772836 | 0.0007071231 | 0.0006268453 | 0.0005754409 | 0.0005646873 | 0.0006201064 | 0.0006783788 | 0.0007843752 | 0.0009304302 | 0.001117374 | 0.001326961 | 0.001545465 | 0.001728004 | 0.00178949
61.7 | 0.00146874 | 0.001500491 | 0.001334526 | 0.001153209 | 0.0009439049 | 0.0007679178 | 0.0006763662 | 0.0006128471 | 0.0005832325 | 0.0006043534 | 0.0005987738 | 0.0006902474 | 0.0008083514 | 0.0009280017 | 0.001116513 | 0.00134997 | 0.001527613 | 0.001677329 | 0.001800006
61.8 | 0.001497627 | 0.001487321 | 0.001337002 | 0.001124837 | 0.0009117767 | 0.0007893517 | 0.0006661613 | 0.0006081279 | 0.0005539196 | 0.0005945343 | 0.0006357638 | 0.0007179105 | 0.0008105139 | 0.0009466139 | 0.001120764 | 0.00137127 | 0.001545344 | 0.001711779 | 0.001807331
61.9 | 0.001474514 | 0.001469791 | 0.001329309 | 0.001125269 | 0.0009423466 | 0.0007713957 | 0.0006655878 | 0.0006044245 | 0.0005930648 | 0.0006193235 | 0.0006269872 | 0.0007061199 | 0.0008103898 | 0.00092876 | 0.001096506 | 0.001329937 | 0.001564554 | 0.001735603 | 0.001818388
62 | 0.001519709 | 0.001476829 | 0.001329193 | 0.001143821 | 0.0009506971 | 0.0007996376 | 0.0007032799 | 0.0006049756 | 0.0005854306 | 0.0005773878 | 0.0006147604 | 0.0007150723 | 0.0008232086 | 0.0009340015 | 0.001112701 | 0.001352828 | 0.001552344 | 0.001716823 | 0.00184785
62.1 | 0.00152926 | 0.001519529 | 0.001379593 | 0.001177541 | 0.0009444074 | 0.0007787922 | 0.0006432648 | 0.0005961408 | 0.000588259 | 0.00058474 | 0.0006067175 | 0.0006803729 | 0.0007980221 | 0.0009379392 | 0.001132237 | 0.001343518 | 0.001575699 | 0.001733894 | 0.00183735
62.2 | 0.00153343 | 0.001507276 | 0.001344485 | 0.001180928 | 0.0009602386 | 0.0007653725 | 0.0006996854 | 0.0006037543 | 0.0005791492 | 0.0005885638 | 0.0006208979 | 0.0007169456 | 0.0008063393 | 0.000939415 | 0.001117621 | 0.001377831 | 0.001580979 | 0.001754218 | 0.001836421
62.3 | 0.001568406 | 0.001508115 | 0.001371801 | 0.001201641 | 0.0009613499 | 0.0008046003 | 0.0006974611 | 0.0006235634 | 0.0005743124 | 0.0005853323 | 0.0006233124 | 0.0006977152 | 0.0007947873 | 0.000935641 | 0.001138688 | 0.001341383 | 0.00156634 | 0.001749166 | 0.001831424
62.4 | 0.001564142 | 0.001509349 | 0.001383952 | 0.001199224 | 0.0009983272 | 0.0007789146 | 0.000720176 | 0.0006255759 | 0.0005992406 | 0.0006082632 | 0.0006170141 | 0.0007293926 | 0.0008053437 | 0.0009510694 | 0.001122657 | 0.001377514 | 0.001584844 | 0.001760154 | 0.001830594
62.5 | 0.001579023 | 0.001521856 | 0.001372794 | 0.001202852 | 0.0009639355 | 0.0008223912 | 0.000701203 | 0.0006145751 | 0.0005945159 | 0.0005986531 | 0.0006356251 | 0.0007185994 | 0.0007907476 | 0.0009482312 | 0.001147915 | 0.001365852 | 0.001577188 | 0.001753419 | 0.001828515
62.6 | 0.001565934 | 0.001515537 | 0.001408187 | 0.001190127 | 0.0009654935 | 0.0008046265 | 0.0007065507 | 0.0006089332 | 0.0005902022 | 0.000586545 | 0.0006141183 | 0.0007006898 | 0.000826638 | 0.0009531983 | 0.001141455 | 0.001379146 | 0.00156711 | 0.001747637 | 0.001865277
62.7 | 0.001600474 | 0.001539287 | 0.001426734 | 0.001216152 | 0.0009787918 | 0.0008034351 | 0.0006828779 | 0.0006125681 | 0.0005988237 | 0.0005798014 | 0.0006215202 | 0.0006831069 | 0.0008199058 | 0.000946131 | 0.001139907 | 0.001385072 | 0.001574225 | 0.001798891 | 0.001846256
62.8 | 0.001607469 | 0.001551792 | 0.001413646 | 0.001212509 | 0.0009843233 | 0.0008165258 | 0.0006950596 | 0.0006292623 | 0.0005939897 | 0.0006078884 | 0.0006313648 | 0.000698001 | 0.0008329362 | 0.0009403684 | 0.001099537 | 0.001390142 | 0.001630004 | 0.001792667 | 0.0018513
62.9 | 0.00162829 | 0.001574811 | 0.001425249 | 0.001205921 | 0.0009805388 | 0.0008143327 | 0.0007034113 | 0.0006235001 | 0.000593325 | 0.0005950742 | 0.0006459781 | 0.0007034687 | 0.0008146151 | 0.0009378681 | 0.001161462 | 0.001367539 | 0.001593157 | 0.001757322 | 0.001883798
63 | 0.001603274 | 0.001568077 | 0.00143106 | 0.001222155 | 0.0009869342 | 0.0008155939 | 0.0006755614 | 0.0006474922 | 0.0006245381 | 0.0005969825 | 0.0006306921 | 0.0007028332 | 0.000832702 | 0.0009378806 | 0.001140321 | 0.001394185 | 0.001601315 | 0.001744677 | 0.001896889
63.1 | 0.001633959 | 0.001588631 | 0.001454437 | 0.001243956 | 0.0009866901 | 0.0007813236 | 0.000704315 | 0.0006221811 | 0.0006027907 | 0.0006116962 | 0.0006319737 | 0.0007122743 | 0.0008211459 | 0.0009707731 | 0.001153412 | 0.001407464 | 0.001604345 | 0.001781672 | 0.001885509
63.2 | 0.001643084 | 0.001573261 | 0.001438079 | 0.001216354 | 0.001017321 | 0.0008039607 | 0.0007116943 | 0.0006339418 | 0.0005857858 | 0.0005877853 | 0.0006185989 | 0.0007103637 | 0.0008273618 | 0.0009691489 | 0.001115223 | 0.001373821 | 0.001605493 | 0.001814091 | 0.001918732
63.3 | 0.00164598 | 0.001625157 | 0.001461033 | 0.001242555 | 0.001025281 | 0.0008168496 | 0.0006977622 | 0.0006320547 | 0.0005727323 | 0.0005825876 | 0.0006470343 | 0.0007326622 | 0.0008069009 | 0.0009721519 | 0.001165215 | 0.001379805 | 0.001628136 | 0.001783579 | 0.001877904
63.4 | 0.001663335 | 0.001629789 | 0.001470859 | 0.001249842 | 0.001008453 | 0.0008297418 | 0.0006870664 | 0.0006364689 | 0.0006121845 | 0.0005985646 | 0.0006420455 | 0.000710071 | 0.0008306554 | 0.0009539942 | 0.001135808 | 0.001397802 | 0.001608065 | 0.00182068 | 0.001890695
63.5 | 0.001671912 | 0.001635622 | 0.001478214 | 0.001252396 | 0.0009900794 | 0.0008108866 | 0.0006940442 | 0.0006296266 | 0.0005922716 | 0.0005988716 | 0.0006551944 | 0.0007395292 | 0.0008203294 | 0.0009594395 | 0.001173975 | 0.001394214 | 0.001608485 | 0.001782682 | 0.001922478
63.6 | 0.001701445 | 0.001641507 | 0.001478715 | 0.001252824 | 0.001018125 | 0.0008328442 | 0.0007262678 | 0.0006356774 | 0.0005912058 | 0.0006186289 | 0.0006520267 | 0.000698424 | 0.0008027266 | 0.0009683868 | 0.001150909 | 0.001396462 | 0.00161798 | 0.00181691 | 0.001905734
63.7 | 0.001683653 | 0.001647138 | 0.001473634 | 0.001278375 | 0.001021289 | 0.0008296606 | 0.0007194499 | 0.0006356815 | 0.0005775193 | 0.0006034887 | 0.0006470088 | 0.0007401157 | 0.0008471065 | 0.0009530317 | 0.001161727 | 0.001365624 | 0.001656844 | 0.001825971 | 0.001913526
63.8 | 0.001713656 | 0.001670879 | 0.001508129 | 0.001267042 | 0.001048888 | 0.0008261669 | 0.0007219598 | 0.0006246782 | 0.0005884788 | 0.0005996692 | 0.000653226 | 0.0007228266 | 0.0008529816 | 0.0009590214 | 0.001163562 | 0.001415111 | 0.001614208 | 0.001818323 | 0.001961017
63.9 | 0.001712242 | 0.001686982 | 0.001513412 | 0.001237891 | 0.00102967 | 0.000844419 | 0.0007158579 | 0.0006274718 | 0.0005929129 | 0.0005972934 | 0.0006502983 | 0.0007284179 | 0.0008144334 | 0.0009684689 | 0.001156111 | 0.001437384 | 0.001619972 | 0.001833418 | 0.00193436
64 | 0.001741091 | 0.001704545 | 0.001532604 | 0.001255091 | 0.001038892 | 0.0008464045 | 0.0007182245 | 0.0006403882 | 0.0006229171 | 0.000590297 | 0.0006728132 | 0.0007407264 | 0.0008289894 | 0.0009710531 | 0.001161147 | 0.001388539 | 0.001640065 | 0.001833012 | 0.001922725
64.1 | 0.001764052 | 0.001717365 | 0.001552428 | 0.00129237 | 0.001032085 | 0.000862293 | 0.0007141894 | 0.0006409816 | 0.0006120843 | 0.000614746 | 0.0006395562 | 0.0007107733 | 0.0008057836 | 0.0009911425 | 0.001185894 | 0.00141822 | 0.001634937 | 0.001858864 | 0.001966607
64.2 | 0.00175179 | 0.001708695 | 0.001530735 | 0.001275581 | 0.00102563 | 0.0008043022 | 0.000720785 | 0.0006577495 | 0.0006023148 | 0.0006193935 | 0.0006551161 | 0.000722298 | 0.0008642112 | 0.0009630123 | 0.001183364 | 0.00141608 | 0.00163486 | 0.001813884 | 0.001940022
64.3 | 0.001801126 | 0.00171745 | 0.001548584 | 0.001316374 | 0.001049957 | 0.0008395062 | 0.0007352913 | 0.0006638255 | 0.0006231763 | 0.000616182 | 0.0006554427 | 0.0007377626 | 0.0008511465 | 0.0009636836 | 0.00118618 | 0.001428007 | 0.001633813 | 0.001872788 | 0.001958608
64.4 | 0.001786494 | 0.001733363 | 0.0015601 | 0.001293564 | 0.001063679 | 0.000855088 | 0.000758489 | 0.000626156 | 0.0006000174 | 0.0005978577 | 0.0006459151 | 0.0007243008 | 0.0008317268 | 0.0009797402 | 0.001171584 | 0.001415505 | 0.001639894 | 0.00187113 | 0.002004721
64.5 | 0.001805844 | 0.00178604 | 0.001568793 | 0.001335921 | 0.00107533 | 0.0008610443 | 0.0007389137 | 0.0006489262 | 0.000599367 | 0.0006142377 | 0.0006522517 | 0.0007401414 | 0.0008223175 | 0.0009921883 | 0.001187673 | 0.001418061 | 0.001673814 | 0.001839401 | 0.001985454
64.6 | 0.001776372 | 0.001789275 | 0.001592113 | 0.001356442 | 0.001048929 | 0.0008298262 | 0.0007434065 | 0.0006267249 | 0.000569423 | 0.000622069 | 0.0006329254 | 0.0007039808 | 0.0008589936 | 0.0009646959 | 0.001187589 | 0.001419991 | 0.001658165 | 0.001853475 | 0.001956794
64.7 | 0.001841762 | 0.001785018 | 0.001572112 | 0.001323461 | 0.00111281 | 0.0008731478 | 0.00071978 | 0.000651582 | 0.0006110405 | 0.0006127588 | 0.0006196173 | 0.0007476889 | 0.0008340848 | 0.000962372 | 0.001196399 | 0.001478697 | 0.001659611 | 0.001894021 | 0.001987143
64.8 | 0.00183636 | 0.001801996 | 0.001609013 | 0.001303634 | 0.001068988 | 0.0008627796 | 0.0007225539 | 0.0006592129 | 0.0006227877 | 0.0005713552 | 0.0006555958 | 0.0007495188 | 0.0008627004 | 0.0009651479 | 0.001169355 | 0.00144706 | 0.001660462 | 0.001879164 | 0.001991325
64.9 | 0.001845015 | 0.001777551 | 0.001567999 | 0.001342817 | 0.001061671 | 0.0008785407 | 0.0007321497 | 0.0006455523 | 0.0006153385 | 0.0006369538 | 0.0006460518 | 0.0007249962 | 0.0008505813 | 0.001005463 | 0.001191798 | 0.001410762 | 0.001651562 | 0.001899109 | 0.001991215
65 | 0.001863131 | 0.00179871 | 0.001585318 | 0.001366693 | 0.001065278 | 0.0008799168 | 0.0007599101 | 0.0006478024 | 0.000601528 | 0.0006199004 | 0.0006314316 | 0.0007237939 | 0.0008391463 | 0.001004626 | 0.001196917 | 0.001446804 | 0.001685742 | 0.001904791 | 0.002001867
65.1 | 0.001878698 | 0.001830142 | 0.001630816 | 0.001354696 | 0.00106266 | 0.0008241144 | 0.0007528894 | 0.0006406326 | 0.000612412 | 0.0006001781 | 0.0006631973 | 0.0007361452 | 0.0008443322 | 0.0009891471 | 0.001218747 | 0.001442496 | 0.00168421 | 0.001894729 | 0.002005815
65.2 | 0.001899811 | 0.001820611 | 0.00159681 | 0.001394242 | 0.001079436 | 0.0008740054 | 0.0007226691 | 0.0006618761 | 0.0006050284 | 0.0006128504 | 0.0006834415 | 0.0007114036 | 0.0008552935 | 0.0009959418 | 0.001171629 | 0.001478199 | 0.001687498 | 0.0019309 | 0.002009799
65.3 | 0.001935326 | 0.00185457 | 0.001652471 | 0.001359163 | 0.001081335 | 0.0008911011 | 0.0007648955 | 0.0006427627 | 0.000614808 | 0.0006177462 | 0.0006960043 | 0.0007195339 | 0.0008799554 | 0.0009884232 | 0.001194206 | 0.001465565 | 0.001703699 | 0.001896759 | 0.002013819
65.4 | 0.001922477 | 0.001860896 | 0.001655399 | 0.001380422 | 0.001094847 | 0.0008859579 | 0.000719518 | 0.0006422515 | 0.0006365506 | 0.0006061317 | 0.0006458 | 0.0007560875 | 0.0008683093 | 0.0009808545 | 0.001200754 | 0.001452437 | 0.001700154 | 0.001895938 | 0.002017876
65.5 | 0.001921814 | 0.001863339 | 0.001653347 | 0.001392774 | 0.001118272 | 0.0008918824 | 0.0007779868 | 0.0006319265 | 0.0006249603 | 0.0006086744 | 0.000677398 | 0.0007382758 | 0.0008182037 | 0.001005061 | 0.001197935 | 0.001463678 | 0.001712851 | 0.001922186 | 0.00202197
65.6 | 0.00192075 | 0.001872717 | 0.001646942 | 0.001357218 | 0.001099767 | 0.0008688455 | 0.0007535848 | 0.0006674396 | 0.0006370449 | 0.0006445066 | 0.0006645038 | 0.0007568616 | 0.0008612234 | 0.001017769 | 0.001217966 | 0.001485918 | 0.001705843 | 0.001916201 | 0.002026101
65.7 | 0.001932662 | 0.001874858 | 0.001664513 | 0.001367852 | 0.001075549 | 0.000911429 | 0.0007523289 | 0.000668404 | 0.0006286441 | 0.0006321935 | 0.0006780623 | 0.0007351505 | 0.0008534088 | 0.00101114 | 0.001215405 | 0.001451608 | 0.001693139 | 0.001944689 | 0.002030271
65.8 | 0.001944313 | 0.001882646 | 0.001680361 | 0.001412412 | 0.00113626 | 0.0009046255 | 0.00078675 | 0.0006753394 | 0.000619805 | 0.000592098 | 0.0006706548 | 0.0007352761 | 0.0008539493 | 0.001018775 | 0.001224749 | 0.001470346 | 0.001728055 | 0.001928151 | 0.002034479
65.9 | 0.001987039 | 0.001921768 | 0.001683277 | 0.001408626 | 0.001133875 | 0.0009123364 | 0.0007360535 | 0.0006554235 | 0.0006206231 | 0.000657285 | 0.0006371454 | 0.0007647065 | 0.0008459937 | 0.00101968 | 0.00121568 | 0.001465173 | 0.001716441 | 0.001956372 | 0.002038727
66 | 0.001986141 | 0.001926131 | 0.001728483 | 0.001436525 | 0.001115171 | 0.0008984772 | 0.0007538364 | 0.000666154 | 0.0006092292 | 0.0006337529 | 0.0006610509 | 0.000756351 | 0.0008813953 | 0.001001302 | 0.001215892 | 0.00147099 | 0.001732133 | 0.001957735 | 0.002043014
66.1 | 0.002010564 | 0.001968838 | 0.001708938 | 0.001422365 | 0.001130694 | 0.0009152622 | 0.0007474904 | 0.0006762678 | 0.0006540556 | 0.0006483748 | 0.0006614794 | 0.0007543706 | 0.0008503903 | 0.001024467 | 0.001225422 | 0.001495411 | 0.001727092 | 0.001957102 | 0.002047341
66.2 | 0.002028238 | 0.001960049 | 0.001735843 | 0.001449634 | 0.001125947 | 0.0008907663 | 0.000738936 | 0.000680311 | 0.000636899 | 0.0006490062 | 0.0006630494 | 0.000731453 | 0.0008910588 | 0.00101288 | 0.00119031 | 0.00148946 | 0.001734684 | 0.001933734 | 0.002051708
66.3 | 0.002038676 | 0.001958575 | 0.001750345 | 0.001461105 | 0.001129131 | 0.0009081103 | 0.0007531648 | 0.0006895028 | 0.0006209922 | 0.0006456538 | 0.0006524372 | 0.0007409184 | 0.0008729394 | 0.0009980063 | 0.001241456 | 0.001471515 | 0.001755316 | 0.001958076 | 0.002056116
66.4 | 0.002095693 | 0.001987106 | 0.001744383 | 0.001458051 | 0.001155483 | 0.0009069825 | 0.000768174 | 0.000684052 | 0.0006412833 | 0.0006340603 | 0.000671581 | 0.0007592622 | 0.0008555612 | 0.0009909401 | 0.001241591 | 0.001504534 | 0.00176533 | 0.001975583 | 0.002060566
66.5 | 0.002085924 | 0.002000058 | 0.001763339 | 0.001443902 | 0.001118604 | 0.0008987244 | 0.000810299 | 0.000680499 | 0.0006442849 | 0.0006426445 | 0.0006621238 | 0.0007275331 | 0.0008938534 | 0.00102923 | 0.0012543 | 0.001501063 | 0.001757878 | 0.001952351 | 0.002065058
66.6 | 0.002108408 | 0.002049372 | 0.001794161 | 0.001463623 | 0.001175343 | 0.0009288285 | 0.0007696871 | 0.0006978826 | 0.0006236087 | 0.0006182215 | 0.000672421 | 0.0007521974 | 0.0008971126 | 0.001001803 | 0.001218968 | 0.001501179 | 0.001758181 | 0.00199406 | 0.002069592
66.7 | 0.002105419 | 0.002039449 | 0.001794521 | 0.001505045 | 0.001154093 | 0.0008736321 | 0.0007675837 | 0.0006891814 | 0.0006450705 | 0.0006539776 | 0.0006817926 | 0.0007742863 | 0.0008756475 | 0.001010708 | 0.001225768 | 0.001494793 | 0.001760035 | 0.001984284 | 0.00207417
66.8 | 0.002111877 | 0.002049586 | 0.001778885 | 0.00150898 | 0.001158097 | 0.0009228727 | 0.0008134643 | 0.000667061 | 0.0006489727 | 0.000651796 | 0.0006897959 | 0.0007735134 | 0.0008563321 | 0.001027105 | 0.001274871 | 0.001531999 | 0.001773148 | 0.001998574 | 0.002078791
66.9 | 0.002146907 | 0.002079383 | 0.00182219 | 0.001483038 | 0.001168678 | 0.0009335017 | 0.0007998235 | 0.0006727261 | 0.0006256737 | 0.0006264862 | 0.0006960537 | 0.0007322546 | 0.0008822321 | 0.001003289 | 0.001236137 | 0.00150987 | 0.001792862 | 0.001987565 | 0.002083456
67 | 0.002164915 | 0.002070844 | 0.001812918 | 0.001489151 | 0.001152346 | 0.0009331938 | 0.0007869259 | 0.0006670884 | 0.000629078 | 0.0006517954 | 0.000665738 | 0.0007661409 | 0.0009164798 | 0.001017604 | 0.001260823 | 0.001517695 | 0.001770759 | 0.002025954 | 0.002088166
67.1 | 0.002151047 | 0.002086533 | 0.001837888 | 0.001509755 | 0.001159725 | 0.0009571345 | 0.0007958837 | 0.0006815567 | 0.0006536276 | 0.0006263504 | 0.0006715688 | 0.0007827451 | 0.0008977353 | 0.001035227 | 0.00123982 | 0.00151048 | 0.0017651 | 0.002020018 | 0.002092921
67.2 | 0.002188636 | 0.00210112 | 0.001863895 | 0.001523606 | 0.001166214 | 0.000950456 | 0.0007832603 | 0.0006725455 | 0.0006370989 | 0.0006473827 | 0.0006825478 | 0.000750015 | 0.0008800796 | 0.001034479 | 0.001273277 | 0.001501425 | 0.001798878 | 0.001993272 | 0.002097722
67.3 | 0.002187712 | 0.002130082 | 0.001843156 | 0.001524499 | 0.001182694 | 0.0009205216 | 0.0007718873 | 0.0006774365 | 0.0006519685 | 0.000627791 | 0.0006957153 | 0.0007804487 | 0.0008807992 | 0.001052884 | 0.001261121 | 0.001526572 | 0.001786537 | 0.001970162 | 0.002102569
67.4 | 0.002231938 | 0.002136211 | 0.001851071 | 0.00151632 | 0.001208088 | 0.0009506106 | 0.0007604149 | 0.0006870502 | 0.0006491995 | 0.0006651546 | 0.0006898623 | 0.0007819902 | 0.0008801555 | 0.001040161 | 0.001250645 | 0.001512918 | 0.001751114 | 0.002048121 | 0.002107464
67.5 | 0.00222906 | 0.002160731 | 0.001867716 | 0.001560892 | 0.00121627 | 0.0009319328 | 0.0007860392 | 0.0006761981 | 0.0006395535 | 0.000677314 | 0.0006676023 | 0.0007711681 | 0.0008819545 | 0.001039823 | 0.0012749 | 0.001509134 | 0.001813919 | 0.002048102 | 0.002112406
67.6 | 0.002250948 | 0.002172005 | 0.001912385 | 0.001526166 | 0.001194697 | 0.0009476439 | 0.000781058 | 0.0006719101 | 0.0006552781 | 0.0006451091 | 0.0007047504 | 0.0007716214 | 0.0009083536 | 0.001012441 | 0.001236056 | 0.001562551 | 0.001808529 | 0.002006762 | 0.002117397
67.7 | 0.00227972 | 0.002197933 | 0.001903091 | 0.001579585 | 0.001208832 | 0.0009481016 | 0.0008059999 | 0.0006822321 | 0.0006438389 | 0.0006230353 | 0.0007160361 | 0.0007769076 | 0.0008853907 | 0.001038458 | 0.001238645 | 0.001527053 | 0.001803707 | 0.002054973 | 0.002122436
67.8 | 0.002275898 | 0.002209515 | 0.00191244 | 0.001582765 | 0.001229397 | 0.000984734 | 0.0008180289 | 0.000735905 | 0.0006366971 | 0.0006330847 | 0.0006868346 | 0.0007521131 | 0.0008843709 | 0.001041541 | 0.001275107 | 0.001558338 | 0.00181702 | 0.002076504 | 0.002127525
67.9 | 0.002309649 | 0.002256409 | 0.001916356 | 0.001577905 | 0.001217183 | 0.0009638956 | 0.0007831714 | 0.0006946596 | 0.0006307911 | 0.0006284626 | 0.0006736131 | 0.0007765671 | 0.0008800774 | 0.001021014 | 0.001291219 | 0.001520267 | 0.001796588 | 0.002078467 | 0.002132664
68 | 0.002314425 | 0.002229395 | 0.001958024 | 0.001564207 | 0.001235188 | 0.0009559655 | 0.000806231 | 0.0007127577 | 0.0006093146 | 0.0006652555 | 0.000690188 | 0.0007772991 | 0.0009077482 | 0.001057291 | 0.001263996 | 0.001565661 | 0.001802447 | 0.002061074 | 0.002137854
68.1 | 0.002361026 | 0.002262668 | 0.001960906 | 0.001631305 | 0.001220076 | 0.0009945234 | 0.0008219075 | 0.0006958929 | 0.0006299721 | 0.0006533437 | 0.0006896834 | 0.0008126084 | 0.0008770683 | 0.001086669 | 0.001251844 | 0.00154084 | 0.001834049 | 0.002081291 | 0.002143096
68.2 | 0.002383317 | 0.002252213 | 0.001963026 | 0.001619815 | 0.001225803 | 0.0009677003 | 0.0008378299 | 0.0007055914 | 0.000667941 | 0.0006665306 | 0.0006932333 | 0.0007996098 | 0.0009004894 | 0.001020924 | 0.001307727 | 0.001533014 | 0.001819186 | 0.002090188 | 0.00214839
68.3 | 0.002353364 | 0.002323956 | 0.00196747 | 0.001592291 | 0.001238909 | 0.0009796431 | 0.0008157342 | 0.0007062144 | 0.0006685934 | 0.0006686073 | 0.0006808585 | 0.0007706967 | 0.0009027234 | 0.001049331 | 0.001299621 | 0.00155373 | 0.00188573 | 0.002102304 | 0.002153737
68.4 | 0.002397177 | 0.002290819 | 0.001992614 | 0.001640244 | 0.001274521 | 0.001014011 | 0.0008286078 | 0.0006831699 | 0.0006594991 | 0.0006603022 | 0.0007345956 | 0.0007846976 | 0.0008978065 | 0.001084629 | 0.001293417 | 0.001574208 | 0.001846228 | 0.002112921 | 0.002159137
68.5 | 0.002398551 | 0.002321582 | 0.001995268 | 0.001626542 | 0.00128391 | 0.001030062 | 0.0008195365 | 0.000714769 | 0.000656045 | 0.0006379799 | 0.00071063 | 0.0007955825 | 0.0009300076 | 0.001079889 | 0.00130413 | 0.001579686 | 0.001856696 | 0.002081016 | 0.002164592
68.6 | 0.002440726 | 0.002364357 | 0.002004881 | 0.001676728 | 0.001287398 | 0.0009699705 | 0.0008404068 | 0.0007007779 | 0.0006524979 | 0.0006653342 | 0.0006964569 | 0.0007782659 | 0.0009274455 | 0.001022552 | 0.001309628 | 0.001585544 | 0.00185903 | 0.002090567 | 0.002170102
68.7 | 0.002428943 | 0.002362761 | 0.002061444 | 0.001665811 | 0.001236972 | 0.001016135 | 0.0008179467 | 0.0007474995 | 0.0006591635 | 0.0006818058 | 0.0006982759 | 0.0008097599 | 0.000851405 | 0.001053388 | 0.001302043 | 0.001589399 | 0.001855102 | 0.002079962 | 0.002175668
68.8 | 0.002455042 | 0.002362316 | 0.002047418 | 0.001624939 | 0.001246922 | 0.0009846008 | 0.000823558 | 0.0007149141 | 0.0006516638 | 0.0006294061 | 0.0006883309 | 0.0008182066 | 0.0009161094 | 0.001108771 | 0.001329651 | 0.001569414 | 0.001876519 | 0.002104239 | 0.002181291
68.9 | 0.002479832 | 0.002404495 | 0.002027549 | 0.001669968 | 0.00129949 | 0.000992505 | 0.0008460647 | 0.0007194454 | 0.0006717283 | 0.0006433514 | 0.0007446846 | 0.0007758256 | 0.0009333354 | 0.001074622 | 0.001324044 | 0.001598025 | 0.001847187 | 0.002120365 | 0.002186972
69 | 0.002513805 | 0.002404621 | 0.002050819 | 0.00169253 | 0.001261354 | 0.0009861026 | 0.0008316912 | 0.0007222788 | 0.0006582829 | 0.0006451187 | 0.000695877 | 0.0008213858 | 0.0009400531 | 0.001078683 | 0.0013046 | 0.001561444 | 0.001825238 | 0.002142139 | 0.00219271
69.1 | 0.002520427 | 0.002447148 | 0.002095602 | 0.001703302 | 0.001292767 | 0.001024795 | 0.0008539104 | 0.0007648289 | 0.0006713103 | 0.0006830345 | 0.0006835936 | 0.0008039941 | 0.000907136 | 0.00106415 | 0.001303212 | 0.001605117 | 0.001850913 | 0.002131602 | 0.002198508
69.2 | 0.002535619 | 0.002450249 | 0.002073697 | 0.001692362 | 0.001333217 | 0.001031674 | 0.0008469972 | 0.0007602503 | 0.0006964977 | 0.0006961795 | 0.0007068216 | 0.0007681594 | 0.0009294314 | 0.001117156 | 0.001301066 | 0.001598154 | 0.001845433 | 0.002139086 | 0.002204366
69.3 | 0.002587814 | 0.002458275 | 0.002128139 | 0.001694433 | 0.001318592 | 0.001017596 | 0.0008265259 | 0.0006754757 | 0.0006728615 | 0.0006845452 | 0.0007109127 | 0.0008101303 | 0.000917034 | 0.001115808 | 0.001311591 | 0.001583615 | 0.0018732 | 0.002127612 | 0.002210284
69.4 | 0.002604476 | 0.002510454 | 0.002151871 | 0.001679307 | 0.001302468 | 0.001035006 | 0.0008287711 | 0.0006956393 | 0.0007199763 | 0.0006706395 | 0.0007084427 | 0.0008051419 | 0.0009130211 | 0.001075336 | 0.001311935 | 0.001599282 | 0.001893918 | 0.002170023 | 0.002216265
69.5 | 0.002620738 | 0.002558255 | 0.00216871 | 0.001749685 | 0.0013222 | 0.001003418 | 0.0008362327 | 0.0007312172 | 0.0006730305 | 0.0006632888 | 0.0007318488 | 0.0008136858 | 0.0009298491 | 0.001080252 | 0.001304153 | 0.001600842 | 0.00188343 | 0.002154562 | 0.002222308
69.6 | 0.002619128 | 0.002538887 | 0.002206272 | 0.001716083 | 0.001310465 | 0.001028886 | 0.0008202271 | 0.0007325526 | 0.0006663518 | 0.0006595921 | 0.000733017 | 0.0007728775 | 0.0009322883 | 0.00106346 | 0.00130707 | 0.001631418 | 0.001904907 | 0.002143931 | 0.002228414
69.7 | 0.002685594 | 0.002551629 | 0.002190309 | 0.001744097 | 0.001331379 | 0.0009961685 | 0.0008176981 | 0.0006907252 | 0.0006685655 | 0.000682323 | 0.0006946357 | 0.0008039127 | 0.0009418136 | 0.001081772 | 0.001323119 | 0.001606417 | 0.001909515 | 0.002202225 | 0.002234585
69.8 | 0.002696682 | 0.002573818 | 0.00220193 | 0.001756202 | 0.001313018 | 0.001036613 | 0.0008737729 | 0.0007234531 | 0.0007220738 | 0.0007060723 | 0.0007006103 | 0.0008122232 | 0.0008984966 | 0.001112189 | 0.001336414 | 0.001631718 | 0.001893348 | 0.00219158 | 0.002240821
69.9 | 0.002670566 | 0.002594384 | 0.002214876 | 0.001773213 | 0.001352964 | 0.00103196 | 0.000874355 | 0.0007040373 | 0.0006697112 | 0.000708855 | 0.0007629237 | 0.0008261868 | 0.0009072889 | 0.001131356 | 0.00132814 | 0.001600152 | 0.001927551 | 0.002143861 | 0.002247123
70 | 0.002719987 | 0.002601886 | 0.002179585 | 0.001806732 | 0.001391607 | 0.00100331 | 0.0008683567 | 0.0007654713 | 0.0006808313 | 0.0006681404 | 0.0007120668 | 0.0008350346 | 0.0009461571 | 0.001078515 | 0.001348861 | 0.001618851 | 0.001896492 | 0.002201979 | 0.002253493
70.1 | 0.002728565 | 0.002662076 | 0.002236228 | 0.00176585 | 0.00137288 | 0.001014198 | 0.0008912991 | 0.0007407559 | 0.0006850616 | 0.0006840107 | 0.0007180329 | 0.0007871732 | 0.0009355749 | 0.001105818 | 0.001350419 | 0.001598302 | 0.001961221 | 0.002202149 | 0.002259931
70.2 | 0.002807028 | 0.002686281 | 0.002262018 | 0.001836218 | 0.00134738 | 0.00107201 | 0.0008440221 | 0.0007497237 | 0.0007105573 | 0.0006828843 | 0.0007625192 | 0.0008026391 | 0.000973098 | 0.001110457 | 0.001337729 | 0.001630744 | 0.001898046 | 0.002240879 | 0.002266438
70.3 | 0.002793236 | 0.002643755 | 0.002275866 | 0.001834925 | 0.001381044 | 0.001044088 | 0.0008880443 | 0.0007383678 | 0.0007019941 | 0.0006788676 | 0.0007303879 | 0.0008408973 | 0.0009593294 | 0.001106395 | 0.001348655 | 0.001637403 | 0.00194702 | 0.002202536 | 0.002273016
70.4 | 0.002808225 | 0.002682533 | 0.002307872 | 0.001802391 | 0.00140146 | 0.001069699 | 0.0008732677 | 0.0007541862 | 0.000683244 | 0.000671601 | 0.0007707407 | 0.0008311605 | 0.0009345119 | 0.001074541 | 0.001355772 | 0.001622361 | 0.001949672 | 0.002173949 | 0.002279665
70.5 | 0.002825965 | 0.002735036 | 0.002324592 | 0.001811362 | 0.001382411 | 0.001058513 | 0.000852519 | 0.0007171664 | 0.0006991237 | 0.0007079811 | 0.0007547537 | 0.0008398988 | 0.0009261914 | 0.001095404 | 0.001325426 | 0.001655846 | 0.00192273 | 0.002219586 | 0.002286386
70.6 | 0.002881845 | 0.002723707 | 0.002296611 | 0.001846934 | 0.001411114 | 0.001074019 | 0.0009001217 | 0.0007739747 | 0.0007307301 | 0.000709045 | 0.0007114887 | 0.0008426211 | 0.0009373202 | 0.001130826 | 0.00136233 | 0.001629582 | 0.001926376 | 0.002268866 | 0.002293181
70.7 | 0.002875914 | 0.002732477 | 0.002371827 | 0.001894319 | 0.001415906 | 0.001093819 | 0.0008926783 | 0.0007345671 | 0.0006654599 | 0.0007105115 | 0.0007294238 | 0.0008676913 | 0.0009524656 | 0.001155936 | 0.001367557 | 0.001647468 | 0.001891875 | 0.002237912 | 0.002300051
70.8 | 0.002956391 | 0.002773803 | 0.002384612 | 0.001854209 | 0.001389066 | 0.001073849 | 0.0008960862 | 0.0007320805 | 0.0007269558 | 0.0006718749 | 0.0007681542 | 0.0008141927 | 0.0009458157 | 0.001133375 | 0.001340902 | 0.001628956 | 0.001952628 | 0.002236587 | 0.002306997
70.9 | 0.002958888 | 0.002828603 | 0.002356781 | 0.001856034 | 0.001408375 | 0.001142951 | 0.0009178149 | 0.0007575484 | 0.0006886327 | 0.0007091584 | 0.0007294119 | 0.0008417685 | 0.0009672271 | 0.00111263 | 0.001349558 | 0.001670522 | 0.001964072 | 0.002248488 | 0.002314019
71 | 0.002967815 | 0.00282618 | 0.002377267 | 0.001904271 | 0.001432444 | 0.001087667 | 0.0008490703 | 0.0007782499 | 0.0007155311 | 0.0007084435 | 0.0007195473 | 0.0008411407 | 0.0009881407 | 0.001145807 | 0.001366493 | 0.0016443 | 0.002000096 | 0.002285511 | 0.00232112
71.1 | 0.003012733 | 0.002888085 | 0.002389857 | 0.001900734 | 0.00144704 | 0.001129399 | 0.0009285365 | 0.000770745 | 0.0006989769 | 0.0007128585 | 0.0007476039 | 0.0008172014 | 0.0009508294 | 0.001128726 | 0.00136451 | 0.001689601 | 0.001970231 | 0.002268965 | 0.0023283
71.2 | 0.003029523 | 0.00288634 | 0.002444644 | 0.001886079 | 0.001370729 | 0.001084681 | 0.0008966555 | 0.0007737314 | 0.000718558 | 0.0007599603 | 0.0007511779 | 0.00079575 | 0.0009418085 | 0.001117918 | 0.001370921 | 0.001646725 | 0.001962428 | 0.002252852 | 0.002335562
71.3 | 0.003045651 | 0.002851338 | 0.002448826 | 0.001931531 | 0.001466476 | 0.001076789 | 0.0009506897 | 0.000782795 | 0.0006750747 | 0.0006979237 | 0.0007651144 | 0.0008375574 | 0.0009617741 | 0.001171277 | 0.001385409 | 0.001703545 | 0.00196913 | 0.0022869 | 0.002342905
71.4 | 0.00312644 | 0.002973705 | 0.002477645 | 0.002005268 | 0.001458689 | 0.001107003 | 0.0008961367 | 0.0007795802 | 0.0007546189 | 0.000703988 | 0.0007337484 | 0.0008679302 | 0.000961998 | 0.001149262 | 0.001349866 | 0.001678579 | 0.002024049 | 0.002236142 | 0.002350331
71.5 | 0.003146178 | 0.002990438 | 0.002455943 | 0.001930881 | 0.001446115 | 0.001103424 | 0.0008999947 | 0.0007447067 | 0.000700232 | 0.0006980853 | 0.0007541456 | 0.0008192744 | 0.0009613169 | 0.001139515 | 0.001384485 | 0.001657566 | 0.001962005 | 0.002303019 | 0.002357842
71.6 | 0.003172763 | 0.002982289 | 0.002478733 | 0.00196398 | 0.001452924 | 0.001086001 | 0.0009166331 | 0.000774092 | 0.0007328056 | 0.0007115757 | 0.0007533199 | 0.000844284 | 0.0009707251 | 0.001131228 | 0.001367566 | 0.001704456 | 0.001976406 | 0.002281578 | 0.002365439
71.7 | 0.003172341 | 0.003061257 | 0.002509506 | 0.001987421 | 0.001527162 | 0.00109723 | 0.0009031665 | 0.0007857444 | 0.0006927426 | 0.0006942721 | 0.0007300572 | 0.0008545457 | 0.0009407297 | 0.001145055 | 0.001353017 | 0.001681485 | 0.002006566 | 0.002284924 | 0.002373123
71.8 | 0.003203772 | 0.003081056 | 0.002557811 | 0.002003356 | 0.001452517 | 0.001118694 | 0.0008919899 | 0.0007836832 | 0.0007158536 | 0.0007107162 | 0.0007619279 | 0.0008483069 | 0.001015947 | 0.001139243 | 0.001407946 | 0.001700955 | 0.002000099 | 0.002358847 | 0.002380896
71.9 | 0.00322337 | 0.003052274 | 0.00254607 | 0.002004183 | 0.001478222 | 0.001145503 | 0.0009283538 | 0.0007637729 | 0.0007094476 | 0.0007274478 | 0.0007878064 | 0.0008286778 | 0.0009603214 | 0.001125312 | 0.001385534 | 0.001718096 | 0.002019169 | 0.002293165 | 0.00238876
72 | 0.003312044 | 0.003072288 | 0.002577993 | 0.002014936 | 0.00148757 | 0.001138432 | 0.0009213667 | 0.0007739684 | 0.0007330204 | 0.0007017629 | 0.0007928161 | 0.0008392423 | 0.0009863579 | 0.001169272 | 0.001388104 | 0.001721623 | 0.002032405 | 0.002294969 | 0.002396715
72.1 | 0.003314109 | 0.003119387 | 0.002608698 | 0.002048565 | 0.00150775 | 0.001121323 | 0.0009018782 | 0.0007581875 | 0.0007233378 | 0.0007316591 | 0.000748915 | 0.0008606249 | 0.0009829166 | 0.001124362 | 0.00141187 | 0.001684048 | 0.002041793 | 0.002324893 | 0.002404763
72.2 | 0.003326434 | 0.003186051 | 0.00264954 | 0.002060698 | 0.001491632 | 0.001113732 | 0.0009149552 | 0.0008004898 | 0.0007086546 | 0.0007406224 | 0.0007626013 | 0.0008580385 | 0.000974034 | 0.001158767 | 0.001419123 | 0.001705485 | 0.002053055 | 0.002287386 | 0.002412907
72.3 | 0.003355479 | 0.003179284 | 0.002658935 | 0.002073873 | 0.001516729 | 0.001147459 | 0.0009466324 | 0.0007772144 | 0.0007054817 | 0.0007029598 | 0.0007134432 | 0.0008944291 | 0.0009466228 | 0.001149683 | 0.001365027 | 0.001724371 | 0.001982994 | 0.002331575 | 0.002421146
72.4 | 0.00338406 | 0.00324012 | 0.002647128 | 0.002051407 | 0.001506008 | 0.001127608 | 0.0009600834 | 0.0008029404 | 0.0007369122 | 0.0007274231 | 0.0007791541 | 0.0008446912 | 0.0009628446 | 0.001170044 | 0.00135801 | 0.001750376 | 0.002006721 | 0.002310354 | 0.002429484
72.5 | 0.003412966 | 0.003215565 | 0.002710643 | 0.002089977 | 0.001508311 | 0.001158253 | 0.0009549661 | 0.0007927747 | 0.0007517651 | 0.0006893888 | 0.0007445717 | 0.0008626875 | 0.001013612 | 0.001170763 | 0.001447488 | 0.001734792 | 0.002073385 | 0.002368835 | 0.002437921
72.6 | 0.003449722 | 0.003256146 | 0.002679086 | 0.002041374 | 0.001572333 | 0.001171284 | 0.0009709086 | 0.0007889836 | 0.0007514621 | 0.000729918 | 0.0007661383 | 0.0008716844 | 0.0009857014 | 0.001165775 | 0.001426383 | 0.001748101 | 0.002084133 | 0.002334385 | 0.00244646
72.7 | 0.003432446 | 0.003275634 | 0.002681342 | 0.00212038 | 0.00157166 | 0.001151742 | 0.0009621848 | 0.000791311 | 0.0006666281 | 0.000739607 | 0.0007820819 | 0.0008906703 | 0.001029504 | 0.001173962 | 0.001383594 | 0.001774244 | 0.002066127 | 0.002397374 | 0.002455102
72.8 | 0.003502491 | 0.003318871 | 0.002721633 | 0.002132041 | 0.001514389 | 0.001166881 | 0.0009553158 | 0.0008080539 | 0.0007183416 | 0.0006992078 | 0.0007999906 | 0.0008486499 | 0.0009970506 | 0.001157649 | 0.001435038 | 0.001761442 | 0.002078389 | 0.002366982 | 0.002463849
72.9 | 0.003511213 | 0.00335861 | 0.002780064 | 0.002132613 | 0.001576292 | 0.00116795 | 0.0009263572 | 0.0008280544 | 0.0007540439 | 0.0007686615 | 0.0007648394 | 0.000905707 | 0.0009926124 | 0.001205575 | 0.001457547 | 0.001766504 | 0.002080095 | 0.002347634 | 0.002472702
73 | 0.003548527 | 0.003349587 | 0.002768567 | 0.002145119 | 0.001605354 | 0.001151303 | 0.0009360095 | 0.0008393514 | 0.0006964944 | 0.0007665796 | 0.0007974716 | 0.0008644893 | 0.001013535 | 0.00115336 | 0.001493779 | 0.001721357 | 0.002054248 | 0.0023896 | 0.002481664
73.1 | 0.003596103 | 0.003399554 | 0.00282874 | 0.002208302 | 0.001600136 | 0.001165623 | 0.0009365394 | 0.0007767739 | 0.0007341471 | 0.0007054853 | 0.0007769585 | 0.0008650556 | 0.0009938729 | 0.001148482 | 0.001476704 | 0.001740605 | 0.002108973 | 0.00238513 | 0.002490737
73.2 | 0.003644006 | 0.003476713 | 0.00284499 | 0.002155432 | 0.001547552 | 0.001203961 | 0.0009623277 | 0.0008077646 | 0.0007510637 | 0.0007307359 | 0.0007703144 | 0.0008504428 | 0.0009966491 | 0.001187253 | 0.001477563 | 0.001734722 | 0.002043054 | 0.002325594 | 0.002499922
73.3 | 0.00366353 | 0.00349448 | 0.002849437 | 0.002143885 | 0.001618619 | 0.001167234 | 0.0009989821 | 0.000778924 | 0.000722094 | 0.0007106129 | 0.0007577795 | 0.0008933477 | 0.0009988452 | 0.001150502 | 0.001406187 | 0.001745037 | 0.002095004 | 0.002349156 | 0.002509222
73.4 | 0.003678443 | 0.003493771 | 0.002920059 | 0.002205244 | 0.001600556 | 0.00120739 | 0.0009664271 | 0.0008074471 | 0.0007341827 | 0.0007279033 | 0.0007854058 | 0.0008833306 | 0.0009811314 | 0.00120651 | 0.001471249 | 0.001758788 | 0.002066835 | 0.002379739 | 0.002518638
73.5 | 0.003764205 | 0.003567093 | 0.002926315 | 0.002164764 | 0.001669533 | 0.001210741 | 0.0009597609 | 0.0008172729 | 0.0007580581 | 0.0007409693 | 0.0008006768 | 0.0009282154 | 0.0009810825 | 0.00119054 | 0.001467016 | 0.00177657 | 0.002093568 | 0.002399746 | 0.002528173
73.6 | 0.003740455 | 0.00358623 | 0.00295354 | 0.002233113 | 0.001556072 | 0.00118568 | 0.0009839576 | 0.0008119027 | 0.0007510244 | 0.0007781528 | 0.0007809137 | 0.0008936185 | 0.0009967856 | 0.001202472 | 0.001458758 | 0.001782371 | 0.002096937 | 0.002431667 | 0.002537828
73.7 | 0.003824863 | 0.003592197 | 0.002901425 | 0.002276137 | 0.001619228 | 0.001217825 | 0.001031593 | 0.0008043666 | 0.0007539108 | 0.0007814509 | 0.0007940635 | 0.0008933576 | 0.0010418 | 0.001172559 | 0.001441188 | 0.001738667 | 0.002096969 | 0.002382852 | 0.002547607
73.8 | 0.003769315 | 0.003666823 | 0.002934849 | 0.002244688 | 0.001640469 | 0.001154207 | 0.001015731 | 0.0008033035 | 0.0007343535 | 0.0007165004 | 0.0007863241 | 0.000906107 | 0.001008055 | 0.001177611 | 0.001449525 | 0.001791035 | 0.002113374 | 0.002433789 | 0.002557511
73.9 | 0.003897129 | 0.003685806 | 0.002947092 | 0.002270529 | 0.001644097 | 0.001264017 | 0.0009394324 | 0.0008321454 | 0.0007620086 | 0.0007184463 | 0.0008061263 | 0.0009308096 | 0.0009622717 | 0.00122456 | 0.001517906 | 0.001724528 | 0.002107691 | 0.002478905 | 0.002567542
74 | 0.003863224 | 0.003663952 | 0.003038907 | 0.00232051 | 0.001673252 | 0.001271751 | 0.0009824202 | 0.0008206837 | 0.0007413962 | 0.0007887349 | 0.00081354 | 0.0009071692 | 0.001020353 | 0.001220223 | 0.001429953 | 0.001790566 | 0.002107368 | 0.002413193 | 0.002577703
74.1 | 0.00393942 | 0.003746736 | 0.003049374 | 0.002256592 | 0.001644017 | 0.001255903 | 0.001028019 | 0.0008292131 | 0.0008082474 | 0.0007484076 | 0.0008238206 | 0.0008797169 | 0.001013475 | 0.001195504 | 0.001479532 | 0.001805679 | 0.002147408 | 0.002463373 | 0.002587997
74.2 | 0.004038445 | 0.003801929 | 0.003035709 | 0.002342287 | 0.001676246 | 0.001252229 | 0.001003766 | 0.0008378812 | 0.0008121371 | 0.0007431258 | 0.0008685264 | 0.0008879256 | 0.001015803 | 0.001225236 | 0.00150325 | 0.00178335 | 0.00211749 | 0.002413846 | 0.002598425
74.3 | 0.004058906 | 0.003831923 | 0.003127019 | 0.00234846 | 0.001675082 | 0.001237298 | 0.001056465 | 0.0008294325 | 0.0007675635 | 0.0007420113 | 0.0008315764 | 0.0008758612 | 0.001027036 | 0.001178275 | 0.001508542 | 0.001801062 | 0.002115497 | 0.002447002 | 0.002608991
74.4 | 0.00406989 | 0.00386899 | 0.003107885 | 0.002337283 | 0.001700633 | 0.001255929 | 0.001016927 | 0.0008677466 | 0.0008177577 | 0.0007914798 | 0.0007939285 | 0.0009067452 | 0.001055698 | 0.001211381 | 0.001465743 | 0.001798745 | 0.002116129 | 0.002494664 | 0.002619697
74.5 | 0.004096145 | 0.00390623 | 0.003143868 | 0.002400494 | 0.001694862 | 0.001262121 | 0.001020743 | 0.0008314964 | 0.0007973803 | 0.0007882789 | 0.0008405008 | 0.0008801052 | 0.001028518 | 0.001223832 | 0.001490955 | 0.001816594 | 0.002139472 | 0.002478785 | 0.002630546
74.6 | 0.004120232 | 0.003931073 | 0.003156378 | 0.00230701 | 0.001754178 | 0.001254818 | 0.0009985949 | 0.0008209055 | 0.0007696334 | 0.0007785041 | 0.0007603889 | 0.0009308756 | 0.001039172 | 0.001235859 | 0.001498104 | 0.001828726 | 0.002134265 | 0.002472415 | 0.00264154
74.7 | 0.00420494 | 0.003978567 | 0.003194889 | 0.002447444 | 0.001702097 | 0.001252021 | 0.0009929342 | 0.0008431216 | 0.0008197316 | 0.0007618486 | 0.0008088265 | 0.0008886153 | 0.001068209 | 0.001205039 | 0.001508427 | 0.001790607 | 0.002150841 | 0.002475541 | 0.002652682
74.8 | 0.004309416 | 0.003981191 | 0.00324405 | 0.002409197 | 0.001752663 | 0.001328199 | 0.0009945418 | 0.0008754211 | 0.0007670983 | 0.0007342383 | 0.0007910812 | 0.000882196 | 0.001077832 | 0.001247453 | 0.00152167 | 0.001795262 | 0.002190099 | 0.002496675 | 0.002663976
74.9 | 0.00428066 | 0.004035016 | 0.003270655 | 0.002412099 | 0.001722786 | 0.001291517 | 0.001046955 | 0.000867233 | 0.0007536889 | 0.0007943452 | 0.0008274803 | 0.0008659623 | 0.001038623 | 0.001215049 | 0.001495182 | 0.001847343 | 0.002136818 | 0.002502031 | 0.002675424
75 | 0.004342609 | 0.004034329 | 0.003295011 | 0.002479608 | 0.001767056 | 0.001299952 | 0.00103566 | 0.0008763173 | 0.0007866604 | 0.0007679573 | 0.0008796792 | 0.0009184352 | 0.001033693 | 0.001310945 | 0.00147764 | 0.001783926 | 0.002184139 | 0.002469513 | 0.002687029
75.1 | 0.004402948 | 0.004132716 | 0.003311766 | 0.002446112 | 0.001749176 | 0.001300908 | 0.001074538 | 0.0008020481 | 0.0007789997 | 0.000764629 | 0.0008315905 | 0.0008974094 | 0.001007674 | 0.001228006 | 0.001515824 | 0.001846312 | 0.002149989 | 0.002487571 | 0.002698794
75.2 | 0.004453357 | 0.004234356 | 0.003359718 | 0.002500165 | 0.001759557 | 0.00127776 | 0.001034085 | 0.0008495535 | 0.0007971327 | 0.00075652 | 0.0008220802 | 0.000889006 | 0.001074322 | 0.001268648 | 0.001500703 | 0.001842002 | 0.002191919 | 0.002476685 | 0.002715445
75.3 | 0.004501335 | 0.004232059 | 0.003346673 | 0.002495381 | 0.001788042 | 0.00128967 | 0.00108035 | 0.0008378727 | 0.0007951514 | 0.0007544248 | 0.0008282463 | 0.0009432158 | 0.001074833 | 0.00124808 | 0.001551557 | 0.001868487 | 0.002188414 | 0.002532713 | 0.002714195
75.4 | 0.004506042 | 0.004241283 | 0.003420742 | 0.002519308 | 0.001813418 | 0.001306161 | 0.001046419 | 0.0008935757 | 0.0007623016 | 0.0008227803 | 0.000824925 | 0.0009447094 | 0.001077478 | 0.001282301 | 0.00153083 | 0.001866122 | 0.002246382 | 0.002531455 | 0.002685538
75.5 | 0.004633882 | 0.00430208 | 0.003437402 | 0.00260862 | 0.001783327 | 0.001341455 | 0.001035183 | 0.0008431102 | 0.0008253078 | 0.0008420208 | 0.0008092116 | 0.000949879 | 0.001054216 | 0.001270824 | 0.001531125 | 0.001851041 | 0.002200871 | 0.002548932 | 0.002707667
75.6 | 0.004637005 | 0.004360914 | 0.003469544 | 0.002589776 | 0.001830696 | 0.001347593 | 0.00109512 | 0.0008968454 | 0.0008143073 | 0.0007727598 | 0.0008190413 | 0.0009237405 | 0.001084935 | 0.001262413 | 0.001508299 | 0.001880078 | 0.002156025 | 0.00247117 | 0.002783704
75.7 | 0.00464785 | 0.00433541 | 0.003522337 | 0.00253698 | 0.001780495 | 0.001330445 | 0.001051029 | 0.000851691 | 0.0008035788 | 0.0007731765 | 0.0008236296 | 0.0009363494 | 0.001059071 | 0.001254441 | 0.001560544 | 0.001853745 | 0.00220466 | 0.002558866 | 0.002752278
75.8 | 0.004700286 | 0.004450482 | 0.003506263 | 0.002612949 | 0.001873733 | 0.00134059 | 0.00109805 | 0.0008444061 | 0.0007927975 | 0.000784512 | 0.0008414647 | 0.0009163656 | 0.001055792 | 0.001267681 | 0.001513396 | 0.001883073 | 0.002216214 | 0.002547295 | 0.002804057
75.9 | 0.004782107 | 0.004489106 | 0.003594992 | 0.002563229 | 0.001836946 | 0.001325582 | 0.001118094 | 0.0008558367 | 0.0008408755 | 0.0008188102 | 0.0008459572 | 0.0009002133 | 0.00104655 | 0.001296995 | 0.001553903 | 0.001886786 | 0.002210293 | 0.002598303 | 0.002741811
76 | 0.004810807 | 0.004471092 | 0.003535318 | 0.00262573 | 0.001837396 | 0.00137932 | 0.001026339 | 0.0009414279 | 0.0008339903 | 0.0008232641 | 0.000852583 | 0.0008824941 | 0.001072634 | 0.00127439 | 0.001565236 | 0.001887 | 0.002205484 | 0.002539192 | 0.002770604
76.1 | 0.004894533 | 0.004598266 | 0.003612139 | 0.002652887 | 0.001867001 | 0.001369537 | 0.001070632 | 0.0009283304 | 0.0008204782 | 0.0007928748 | 0.0008589561 | 0.0009519061 | 0.001096745 | 0.001323718 | 0.001546103 | 0.001918421 | 0.002248096 | 0.002565335 | 0.002776963
76.2 | 0.004887931 | 0.004667963 | 0.003668014 | 0.002659049 | 0.001904104 | 0.001364786 | 0.001089211 | 0.0009105867 | 0.000760249 | 0.0008750013 | 0.0008702041 | 0.0009899742 | 0.001099038 | 0.001285404 | 0.001559599 | 0.001900331 | 0.002235265 | 0.002570495 | 0.002791067
76.3 | 0.004999859 | 0.004645824 | 0.003701027 | 0.00267212 | 0.001889435 | 0.001408758 | 0.001053017 | 0.0008304134 | 0.000855208 | 0.0008131557 | 0.0008338469 | 0.0009495659 | 0.001128327 | 0.001315747 | 0.001584436 | 0.001902062 | 0.002289859 | 0.002600706 | 0.002810551
76.4 | 0.005057948 | 0.004698852 | 0.003695775 | 0.002718898 | 0.001897216 | 0.001314858 | 0.001141836 | 0.00087712 | 0.0008649982 | 0.0008000427 | 0.0008143759 | 0.0009281723 | 0.001056782 | 0.001297744 | 0.001532968 | 0.001934176 | 0.002249506 | 0.002600951 | 0.002792587
76.5 | 0.005074965 | 0.004804453 | 0.00372747 | 0.002746127 | 0.001894199 | 0.001353932 | 0.001093554 | 0.0008777375 | 0.0008153392 | 0.0007941731 | 0.0008438252 | 0.0009488302 | 0.001085497 | 0.001278657 | 0.001633232 | 0.001917838 | 0.00225911 | 0.002589881 | 0.002776116
76.6 | 0.005171412 | 0.004789044 | 0.003760126 | 0.002704163 | 0.00198377 | 0.001384646 | 0.001079752 | 0.0008671346 | 0.0008497048 | 0.0008061742 | 0.0008782942 | 0.0009007272 | 0.001103007 | 0.001247104 | 0.00158426 | 0.001916762 | 0.002207092 | 0.002587145 | 0.002822959
76.7 | 0.005255022 | 0.004879214 | 0.003832354 | 0.002779221 | 0.001892049 | 0.001429652 | 0.00109261 | 0.000877925 | 0.0008470031 | 0.0008123285 | 0.0008757991 | 0.0009597892 | 0.001085048 | 0.001286905 | 0.00154248 | 0.00194017 | 0.002293624 | 0.002561417 | 0.002799394
76.8 | 0.005276087 | 0.004867405 | 0.0038445 | 0.00274901 | 0.00195611 | 0.001379665 | 0.001081528 | 0.0009119515 | 0.0008293596 | 0.0008008049 | 0.0008297424 | 0.0009923925 | 0.001084196 | 0.001234656 | 0.00156525 | 0.001936665 | 0.002237354 | 0.002587302 | 0.002843522
76.9 | 0.005322627 | 0.00505611 | 0.003974326 | 0.002858817 | 0.001978944 | 0.001439754 | 0.001159532 | 0.0009344368 | 0.0008669189 | 0.0008450624 | 0.0007880384 | 0.0009171416 | 0.001124521 | 0.001341695 | 0.00156637 | 0.001932629 | 0.002284902 | 0.002628166 | 0.002801281
77 | 0.005445924 | 0.005004088 | 0.003900593 | 0.002806901 | 0.002039454 | 0.001410773 | 0.001103959 | 0.000956737 | 0.000872967 | 0.0008116418 | 0.0008599433 | 0.0009563177 | 0.001086902 | 0.001324399 | 0.001613346 | 0.001913635 | 0.002273722 | 0.002645539 | 0.002789418
77.1 | 0.005473821 | 0.005090616 | 0.003994546 | 0.002924079 | 0.002001411 | 0.001417234 | 0.001154887 | 0.0009110633 | 0.0008554012 | 0.0007956945 | 0.0008797595 | 0.0009597007 | 0.001084001 | 0.001293686 | 0.001608477 | 0.00192261 | 0.002284669 | 0.002593752 | 0.002789285
77.2 | 0.005550599 | 0.005112133 | 0.004024323 | 0.002855006 | 0.001978172 | 0.001456461 | 0.001134292 | 0.0009282281 | 0.000904715 | 0.0008591273 | 0.0008520189 | 0.0009950177 | 0.00108096 | 0.001349468 | 0.001585243 | 0.001940543 | 0.002246084 | 0.002576422 | 0.002799643
77.3 | 0.00562856 | 0.005206357 | 0.003992661 | 0.00286015 | 0.002032079 | 0.001425363 | 0.001101962 | 0.0009695941 | 0.0008230503 | 0.0008077637 | 0.0008630483 | 0.0009782387 | 0.001182499 | 0.001281922 | 0.001561614 | 0.001945096 | 0.002285472 | 0.00257949 | 0.002819718
77.4 | 0.005700395 | 0.005269975 | 0.004070432 | 0.002932167 | 0.002048693 | 0.001432816 | 0.001130834 | 0.0009073554 | 0.0008432035 | 0.0008495678 | 0.0009139138 | 0.0009337802 | 0.00110035 | 0.001298118 | 0.001586042 | 0.001952633 | 0.002274033 | 0.00261699 | 0.002832708
77.5 | 0.005727464 | 0.005296377 | 0.004084201 | 0.002922013 | 0.002039314 | 0.00147837 | 0.001139904 | 0.000962842 | 0.0008595811 | 0.0008543396 | 0.0008651365 | 0.0009834476 | 0.001205803 | 0.001279028 | 0.001675861 | 0.00193837 | 0.0022992 | 0.0026251 | 0.002821321
77.6 | 0.00579435 | 0.00539621 | 0.004140454 | 0.002944967 | 0.00206242 | 0.001442396 | 0.001082446 | 0.0009643918 | 0.000799 | 0.0008446771 | 0.0008856944 | 0.001017452 | 0.001149615 | 0.001367052 | 0.001644646 | 0.001977011 | 0.002310494 | 0.002666026 | 0.002852077
77.7 | 0.005858703 | 0.0053981 | 0.004174021 | 0.002940898 | 0.002058708 | 0.001481241 | 0.001185066 | 0.00100179 | 0.0008658908 | 0.0008231575 | 0.0009100043 | 0.0009637821 | 0.001117638 | 0.001326549 | 0.001568616 | 0.00198955 | 0.002386402 | 0.002668743 | 0.002790334
77.8 | 0.005913935 | 0.00554716 | 0.004136828 | 0.002978237 | 0.002054585 | 0.00148644 | 0.001188494 | 0.0009551921 | 0.0009140525 | 0.0008652053 | 0.0008834747 | 0.0009332801 | 0.001132145 | 0.001324897 | 0.001661006 | 0.001961491 | 0.00231598 | 0.002661203 | 0.002882897
77.9 | 0.00594351 | 0.005566595 | 0.004261224 | 0.002998364 | 0.002107369 | 0.001501533 | 0.001222763 | 0.0009708038 | 0.000904456 | 0.0008975706 | 0.0008848194 | 0.0009285282 | 0.001157005 | 0.001321496 | 0.001623395 | 0.001960865 | 0.00236899 | 0.002669569 | 0.002913248
78 | 0.006080921 | 0.005566011 | 0.004301437 | 0.003028352 | 0.002056497 | 0.001486335 | 0.001144935 | 0.0009812932 | 0.0008860829 | 0.0008850351 | 0.0008916576 | 0.0009860851 | 0.001105547 | 0.001375205 | 0.001660555 | 0.002048153 | 0.002321498 | 0.002612131 | 0.002914763
78.1 | 0.006200473 | 0.005760452 | 0.004311918 | 0.003023163 | 0.00207923 | 0.001477649 | 0.001226351 | 0.0009808081 | 0.0008920243 | 0.0008368374 | 0.0009172715 | 0.001037119 | 0.001102085 | 0.001350876 | 0.001680456 | 0.002000301 | 0.002361585 | 0.002620575 | 0.002858924
78.2 | 0.006269297 | 0.005680777 | 0.004393264 | 0.003104323 | 0.002119789 | 0.001556935 | 0.001259203 | 0.000994463 | 0.0008905764 | 0.0008461951 | 0.0008910701 | 0.001044841 | 0.001172731 | 0.001313211 | 0.001643363 | 0.001979159 | 0.002404639 | 0.002686915 | 0.002895391
78.3 | 0.006303356 | 0.005872594 | 0.004420995 | 0.00314918 | 0.002112687 | 0.001480918 | 0.001185639 | 0.0009379336 | 0.0008985748 | 0.0008731222 | 0.0009270708 | 0.001012948 | 0.001138745 | 0.001414358 | 0.001656235 | 0.002033247 | 0.002373599 | 0.002685245 | 0.002897474
78.4 | 0.006388211 | 0.005856613 | 0.004491435 | 0.003159413 | 0.002201454 | 0.00160449 | 0.001191691 | 0.001016035 | 0.0008906676 | 0.0009048214 | 0.0008908094 | 0.001089896 | 0.001088595 | 0.001331218 | 0.001647519 | 0.002037793 | 0.002387415 | 0.002657482 | 0.00282534
78.5 | 0.006432479 | 0.00598402 | 0.004525218 | 0.003161499 | 0.002210794 | 0.001585517 | 0.001205467 | 0.0009802746 | 0.0008984184 | 0.0009023252 | 0.0008836132 | 0.001009586 | 0.001229129 | 0.001384133 | 0.00166938 | 0.002012346 | 0.002389098 | 0.002693396 | 0.002954113
78.6 | 0.006555827 | 0.006032588 | 0.004574648 | 0.003186689 | 0.002163665 | 0.001551769 | 0.001205883 | 0.001040378 | 0.0009723539 | 0.0008718441 | 0.0009087767 | 0.001028757 | 0.001153413 | 0.001381385 | 0.001681091 | 0.00205398 | 0.002351627 | 0.002744083 | 0.00292391
78.7 | 0.006599912 | 0.006081099 | 0.00462729 | 0.003211326 | 0.002179323 | 0.001582223 | 0.001169322 | 0.0009462858 | 0.0008611765 | 0.0008638891 | 0.0009064811 | 0.001007039 | 0.001143092 | 0.001372604 | 0.001707256 | 0.002057645 | 0.002351739 | 0.002710012 | 0.002884553
78.8 | 0.006756331 | 0.006191368 | 0.004713705 | 0.003264907 | 0.002263487 | 0.001568437 | 0.00123232 | 0.001006716 | 0.0009247188 | 0.000861857 | 0.0009304937 | 0.001039059 | 0.001097729 | 0.001310003 | 0.00165955 | 0.001919476 | 0.002342484 | 0.002736599 | 0.002874215
78.9 | 0.006796079 | 0.006216959 | 0.004693009 | 0.003252152 | 0.002215139 | 0.001543777 | 0.001203416 | 0.001034488 | 0.0008821854 | 0.0008504056 | 0.0009281077 | 0.001047235 | 0.00122913 | 0.001413374 | 0.00170445 | 0.0020494 | 0.00234254 | 0.002761382 | 0.002962166
79 | 0.006823097 | 0.006341529 | 0.00461746 | 0.00328388 | 0.002233149 | 0.001614276 | 0.001169998 | 0.001017176 | 0.0009654306 | 0.0008391032 | 0.0008726486 | 0.001020437 | 0.001157778 | 0.001380977 | 0.00174438 | 0.002083636 | 0.002326158 | 0.002764568 | 0.002985585
79.1 | 0.006912044 | 0.006395471 | 0.004813019 | 0.003310815 | 0.002327273 | 0.001570527 | 0.001261522 | 0.00101687 | 0.000950478 | 0.0008398933 | 0.0008759327 | 0.001019105 | 0.001203598 | 0.001382187 | 0.001734227 | 0.002052656 | 0.002422632 | 0.002726487 | 0.002958262
79.2 | 0.007033516 | 0.006526403 | 0.004817877 | 0.003389847 | 0.002304005 | 0.001624115 | 0.001222946 | 0.001000609 | 0.0009070654 | 0.0008698306 | 0.0009436251 | 0.001011381 | 0.001154903 | 0.001351786 | 0.001671008 | 0.002144482 | 0.002385227 | 0.002759088 | 0.002878507
79.3 | 0.007117559 | 0.006503292 | 0.004934207 | 0.003309789 | 0.002276501 | 0.001628404 | 0.001234408 | 0.000971156 | 0.0008776861 | 0.0008520581 | 0.000969011 | 0.001059479 | 0.001150485 | 0.001421581 | 0.001705467 | 0.002032125 | 0.002379479 | 0.002761983 | 0.002901744
79.4 | 0.00723291 | 0.006642907 | 0.00496564 | 0.003387094 | 0.002258323 | 0.001613771 | 0.001210428 | 0.001006262 | 0.0008584211 | 0.000853135 | 0.000976376 | 0.001063345 | 0.001203105 | 0.001390732 | 0.001724524 | 0.00200345 | 0.002513933 | 0.002781511 | 0.002949612
79.5 | 0.007369206 | 0.006825643 | 0.004982042 | 0.003532868 | 0.00243221 | 0.00164156 | 0.001290314 | 0.001041478 | 0.0009687974 | 0.0008740286 | 0.0009474144 | 0.001037552 | 0.001221811 | 0.001371296 | 0.001650318 | 0.002114648 | 0.002431144 | 0.002763161 | 0.002932688
79.6 | 0.007445227 | 0.006841941 | 0.005012285 | 0.003470035 | 0.002335294 | 0.001632906 | 0.00124524 | 0.001021526 | 0.0009613732 | 0.0009506764 | 0.0009501633 | 0.001056723 | 0.001170798 | 0.00133052 | 0.001755717 | 0.002127608 | 0.00241679 | 0.002765336 | 0.002948302
79.7 | 0.007578908 | 0.006926837 | 0.005093585 | 0.003467716 | 0.002343751 | 0.001612227 | 0.001234388 | 0.001047074 | 0.0009380835 | 0.0009430525 | 0.0009279737 | 0.001012156 | 0.001159013 | 0.001379299 | 0.001731712 | 0.002125794 | 0.002453843 | 0.002791922 | 0.002908577
79.8 | 0.007619751 | 0.006928555 | 0.005101431 | 0.00354228 | 0.002388863 | 0.001652897 | 0.00133083 | 0.001073276 | 0.0008965926 | 0.0009138149 | 0.0009654975 | 0.001040295 | 0.001217696 | 0.001429312 | 0.001684226 | 0.002131895 | 0.002414157 | 0.002790946 | 0.003008505
79.9 | 0.007708826 | 0.007129844 | 0.005247664 | 0.003505313 | 0.002348316 | 0.001679388 | 0.001318672 | 0.001015194 | 0.0009656641 | 0.0008674693 | 0.000917783 | 0.001069242 | 0.001288197 | 0.001425109 | 0.0017745 | 0.002072491 | 0.002515507 | 0.002798193 | 0.003007152
80 | 0.007743286 | 0.007139088 | 0.005333054 | 0.00360284 | 0.002439048 | 0.001684148 | 0.001293934 | 0.001053035 | 0.0009208233 | 0.0008975573 | 0.0009686381 | 0.001065903 | 0.001184952 | 0.001443779 | 0.001801787 | 0.002090809 | 0.002481691 | 0.002776707 | 0.003046665
80.1 | 0.007844616 | 0.007235138 | 0.00535081 | 0.003610594 | 0.002468216 | 0.001716378 | 0.001358125 | 0.001072593 | 0.001026964 | 0.000948203 | 0.0009348415 | 0.001078852 | 0.001253807 | 0.001518032 | 0.001798943 | 0.002095669 | 0.002433255 | 0.002839805 | 0.002994759
80.2 | 0.007956663 | 0.007399265 | 0.005345651 | 0.003673939 | 0.002496599 | 0.00168418 | 0.001382399 | 0.001115199 | 0.0009901708 | 0.000976638 | 0.0009687089 | 0.001120614 | 0.001141489 | 0.001441412 | 0.001807685 | 0.002194714 | 0.002496711 | 0.002818513 | 0.003071348
80.3 | 0.008072654 | 0.007483961 | 0.005419806 | 0.003712687 | 0.002406777 | 0.001704723 | 0.001324378 | 0.001066547 | 0.001009314 | 0.0009710154 | 0.0009487796 | 0.0009936289 | 0.001235257 | 0.001449489 | 0.001797935 | 0.00218447 | 0.002510609 | 0.002843869 | 0.003084344
80.4 | 0.008166152 | 0.007491667 | 0.005469489 | 0.003697268 | 0.00248236 | 0.001728157 | 0.001332101 | 0.00106581 | 0.0009825046 | 0.0009708547 | 0.001008645 | 0.001068652 | 0.001169385 | 0.001489291 | 0.001744303 | 0.002043314 | 0.002492001 | 0.002849653 | 0.003079284
80.5 | 0.008350774 | 0.007657661 | 0.005591479 | 0.003788453 | 0.002441897 | 0.001736899 | 0.001354614 | 0.001138083 | 0.001027466 | 0.000933185 | 0.0009520842 | 0.001051239 | 0.001265128 | 0.001403242 | 0.00176933 | 0.002146425 | 0.002525911 | 0.002779412 | 0.003005347
80.6 | 0.008434565 | 0.007676174 | 0.005736314 | 0.00375565 | 0.002519642 | 0.00179435 | 0.001353465 | 0.001101081 | 0.0009733773 | 0.0009850834 | 0.001016118 | 0.001001769 | 0.001242663 | 0.001467079 | 0.001820138 | 0.00219806 | 0.002533431 | 0.002853177 | 0.003148206
80.7 | 0.008728598 | 0.007879203 | 0.005738632 | 0.003839574 | 0.002589497 | 0.001741437 | 0.001338958 | 0.001092545 | 0.001006627 | 0.001001578 | 0.001017085 | 0.001108999 | 0.001300606 | 0.001453688 | 0.001849554 | 0.002192894 | 0.002553286 | 0.002932959 | 0.003068647
80.8 | 0.008819214 | 0.007950172 | 0.00577296 | 0.003855947 | 0.00252747 | 0.001748255 | 0.00139409 | 0.001069384 | 0.001031159 | 0.001001672 | 0.0009548529 | 0.001065432 | 0.001241429 | 0.001440744 | 0.001812772 | 0.002121143 | 0.002537282 | 0.002902356 | 0.003083278
80.9 | 0.008918977 | 0.008080256 | 0.005852166 | 0.00385413 | 0.002540441 | 0.001737132 | 0.001445796 | 0.001063948 | 0.0009919687 | 0.001015214 | 0.0009396784 | 0.001112836 | 0.001149482 | 0.00144303 | 0.001790943 | 0.00216759 | 0.002499438 | 0.002871683 | 0.002990372
81 | 0.009016374 | 0.008195462 | 0.005919843 | 0.003916175 | 0.002576792 | 0.001825192 | 0.001351469 | 0.001121821 | 0.001000021 | 0.0009870512 | 0.001008675 | 0.001100958 | 0.001239001 | 0.001493949 | 0.001770496 | 0.002222794 | 0.002545554 | 0.002882391 | 0.003017237
81.1 | 0.009170173 | 0.008275646 | 0.006066983 | 0.003994929 | 0.002648751 | 0.00176794 | 0.001312715 | 0.001111146 | 0.001016803 | 0.0009798012 | 0.001018832 | 0.001126059 | 0.001231064 | 0.001479711 | 0.001823083 | 0.002159146 | 0.00251947 | 0.002934929 | 0.003085214
81.2 | 0.009276371 | 0.008430262 | 0.006043288 | 0.003985812 | 0.00257265 | 0.001844785 | 0.001437391 | 0.001104073 | 0.00101547 | 0.000961957 | 0.0009225286 | 0.0010928 | 0.001240333 | 0.001589376 | 0.001849238 | 0.002246765 | 0.002524868 | 0.002947602 | 0.003123709
81.3 | 0.009371418 | 0.008532506 | 0.006067864 | 0.004080653 | 0.002599278 | 0.001881837 | 0.001440261 | 0.001095331 | 0.001017108 | 0.0009991976 | 0.000949423 | 0.001129885 | 0.001292454 | 0.001522308 | 0.001761442 | 0.002285082 | 0.002535091 | 0.002959803 | 0.003078743
81.4 | 0.009517161 | 0.008596004 | 0.006187524 | 0.004094016 | 0.002591318 | 0.001834267 | 0.001497668 | 0.001153955 | 0.001089102 | 0.000998394 | 0.0009687635 | 0.001185079 | 0.00124858 | 0.001501852 | 0.001867966 | 0.002279156 | 0.00253444 | 0.002871546 | 0.003095938
81.5 | 0.009698746 | 0.008786539 | 0.006367264 | 0.004112264 | 0.002789167 | 0.00183961 | 0.001413651 | 0.001132487 | 0.001079426 | 0.0009966328 | 0.001081962 | 0.00112643 | 0.00133932 | 0.001526127 | 0.001843102 | 0.002265796 | 0.002593222 | 0.002889112 | 0.003148371
81.6 | 0.009867136 | 0.008903987 | 0.006397585 | 0.004171475 | 0.002734259 | 0.001849963 | 0.001468699 | 0.001198646 | 0.001032364 | 0.000999133 | 0.001032087 | 0.001095563 | 0.00117354 | 0.001509313 | 0.001854232 | 0.002172244 | 0.002652384 | 0.002986784 | 0.003089687
81.7 | 0.01001481 | 0.009045825 | 0.006509998 | 0.004177406 | 0.002751421 | 0.001904929 | 0.001509522 | 0.001120694 | 0.001064473 | 0.001000922 | 0.0009895542 | 0.001087983 | 0.001243571 | 0.001395875 | 0.001842284 | 0.002235169 | 0.002665325 | 0.002969457 | 0.003191448
81.8 | 0.01021411 | 0.009095377 | 0.006448629 | 0.004137583 | 0.002741045 | 0.001842034 | 0.001456752 | 0.001136001 | 0.001073625 | 0.001016047 | 0.001003211 | 0.001144291 | 0.001245228 | 0.00157789 | 0.001916328 | 0.002266624 | 0.002577893 | 0.002921229 | 0.003203548
81.9 | 0.01029468 | 0.009172449 | 0.00659216 | 0.004215314 | 0.002803715 | 0.001947512 | 0.001490237 | 0.001172364 | 0.001115318 | 0.0009726353 | 0.001071098 | 0.001092002 | 0.001434066 | 0.001540568 | 0.001817751 | 0.002322859 | 0.002610745 | 0.002881953 | 0.003163363
82 | 0.0104162 | 0.00938801 | 0.006672777 | 0.004320627 | 0.002831302 | 0.002038719 | 0.001556307 | 0.001255133 | 0.001070716 | 0.0009551435 | 0.0009525126 | 0.001110013 | 0.001336465 | 0.001551364 | 0.001907553 | 0.002173647 | 0.002670514 | 0.003050918 | 0.003157055
82.1 | 0.01062032 | 0.009550366 | 0.006814736 | 0.004286037 | 0.002877673 | 0.001961943 | 0.001452303 | 0.001192364 | 0.001019447 | 0.001002849 | 0.001117477 | 0.001228044 | 0.001214988 | 0.001589635 | 0.001853538 | 0.002328555 | 0.002660574 | 0.003061564 | 0.003250888
82.2 | 0.01079431 | 0.009577343 | 0.006889026 | 0.004367594 | 0.002956747 | 0.001949384 | 0.001522522 | 0.001286437 | 0.001097069 | 0.001036644 | 0.001000973 | 0.001118216 | 0.001362358 | 0.001583005 | 0.001964869 | 0.002376293 | 0.002767321 | 0.003045421 | 0.003234249
82.3 | 0.0109395 | 0.009765095 | 0.006833267 | 0.004397745 | 0.00289297 | 0.001959512 | 0.0015444 | 0.001257871 | 0.001105334 | 0.001105104 | 0.001093488 | 0.00116114 | 0.001317739 | 0.001562089 | 0.001930416 | 0.002250691 | 0.002668581 | 0.003062899 | 0.003250551
82.4 | 0.0110452 | 0.009816877 | 0.006966073 | 0.004596101 | 0.002895563 | 0.002124628 | 0.001535513 | 0.001193407 | 0.001146349 | 0.001002167 | 0.00108705 | 0.001214329 | 0.001315502 | 0.001545426 | 0.001935045 | 0.002283904 | 0.002673902 | 0.003125987 | 0.003239039
82.5 | 0.01133753 | 0.01011021 | 0.007052781 | 0.004576423 | 0.002932982 | 0.001981085 | 0.001629928 | 0.001162142 | 0.001045173 | 0.00104773 | 0.001071652 | 0.001200513 | 0.001383299 | 0.00162882 | 0.001894134 | 0.002271257 | 0.002778079 | 0.003046942 | 0.003252689
82.6 | 0.0114791 | 0.01019272 | 0.007118358 | 0.004545024 | 0.002916533 | 0.002035889 | 0.001585269 | 0.001259351 | 0.001022782 | 0.001075723 | 0.0009972178 | 0.001202522 | 0.001284306 | 0.001512216 | 0.002003036 | 0.002334734 | 0.002694054 | 0.003074973 | 0.003323421
82.7 | 0.01171571 | 0.01049293 | 0.007259284 | 0.004656359 | 0.002998533 | 0.002035222 | 0.001645475 | 0.001213484 | 0.001113422 | 0.001065342 | 0.001089323 | 0.001133843 | 0.0013967 | 0.001572889 | 0.001967031 | 0.002455854 | 0.00281268 | 0.00312743 | 0.003319433
82.8 | 0.01191027 | 0.01065978 | 0.007421473 | 0.004758162 | 0.003083632 | 0.002034984 | 0.001638785 | 0.001318314 | 0.001149214 | 0.001047438 | 0.001107724 | 0.001228592 | 0.001412248 | 0.001620891 | 0.002011195 | 0.002403729 | 0.002802303 | 0.003093457 | 0.003218204
82.9 | 0.01204539 | 0.01073111 | 0.007528475 | 0.004787574 | 0.003094415 | 0.002037855 | 0.001589885 | 0.001297691 | 0.001133473 | 0.00107497 | 0.001089885 | 0.001227368 | 0.001376572 | 0.001654669 | 0.001912538 | 0.002388951 | 0.002804319 | 0.003038084 | 0.003311636
83 | 0.01226898 | 0.01085228 | 0.007514645 | 0.00477985 | 0.003079791 | 0.00217516 | 0.001564897 | 0.001323063 | 0.001169305 | 0.001142693 | 0.001106425 | 0.001139336 | 0.001381598 | 0.00166181 | 0.002005607 | 0.002471185 | 0.002769737 | 0.003195702 | 0.003399249
83.1 | 0.01239083 | 0.01101785 | 0.007590524 | 0.004913691 | 0.003158023 | 0.002163721 | 0.00159466 | 0.001353232 | 0.001155344 | 0.001082822 | 0.001147709 | 0.001263894 | 0.001367141 | 0.001599219 | 0.002019058 | 0.002403381 | 0.002897369 | 0.003043008 | 0.003205123
83.2 | 0.01269717 | 0.01114252 | 0.007741544 | 0.00491246 | 0.003193238 | 0.002134315 | 0.00171566 | 0.001335469 | 0.001189634 | 0.0009798757 | 0.001077197 | 0.001299594 | 0.001434644 | 0.00160113 | 0.00195405 | 0.002436864 | 0.002864754 | 0.003156095 | 0.003379852
83.3 | 0.01296736 | 0.01134846 | 0.007916904 | 0.005018286 | 0.003236137 | 0.002149975 | 0.0016605 | 0.001324738 | 0.001090346 | 0.001170175 | 0.001124035 | 0.00128298 | 0.001342791 | 0.001641575 | 0.002015944 | 0.00235516 | 0.002910228 | 0.003272227 | 0.003432699
83.4 | 0.01304 | 0.01149774 | 0.008060695 | 0.005113817 | 0.003219382 | 0.002110671 | 0.00176509 | 0.00117855 | 0.001245403 | 0.001164558 | 0.001187876 | 0.001196187 | 0.001376389 | 0.001664405 | 0.002044974 | 0.002549164 | 0.002877621 | 0.003208362 | 0.00338047
83.5 | 0.0132767 | 0.01164455 | 0.008033769 | 0.004998946 | 0.00327758 | 0.002170113 | 0.001708149 | 0.001374606 | 0.001169163 | 0.001041185 | 0.00117275 | 0.001194435 | 0.001387618 | 0.001643691 | 0.002120017 | 0.002465315 | 0.002937269 | 0.003217098 | 0.00338011
83.6 | 0.013629 | 0.01187243 | 0.008251895 | 0.005164801 | 0.003358621 | 0.002310686 | 0.001733418 | 0.001426975 | 0.001304468 | 0.001176627 | 0.001186342 | 0.001252913 | 0.001546547 | 0.001763489 | 0.002063052 | 0.002565656 | 0.002885892 | 0.003376353 | 0.003466894
83.7 | 0.01393121 | 0.01220814 | 0.00825927 | 0.005202107 | 0.00330546 | 0.002357622 | 0.001743256 | 0.001304093 | 0.001229734 | 0.001099553 | 0.00116257 | 0.001301491 | 0.001364311 | 0.001670337 | 0.002111704 | 0.002499279 | 0.002937333 | 0.003297361 | 0.003507503
83.8 | 0.01410311 | 0.01224537 | 0.008445361 | 0.005230056 | 0.003387646 | 0.002350471 | 0.001786606 | 0.001300987 | 0.001173161 | 0.00115214 | 0.001071892 | 0.001258935 | 0.001593138 | 0.00175756 | 0.00215201 | 0.002642986 | 0.002956845 | 0.003166567 | 0.00340243
83.9 | 0.01441357 | 0.01262113 | 0.00859586 | 0.005260549 | 0.003315482 | 0.002198353 | 0.001718662 | 0.001395158 | 0.001256562 | 0.001230099 | 0.001209367 | 0.001213888 | 0.001438053 | 0.001724162 | 0.002134746 | 0.002659966 | 0.002919607 | 0.003298325 | 0.003534677
84 | 0.01474201 | 0.01274438 | 0.008671833 | 0.005483053 | 0.003475745 | 0.002287637 | 0.001730972 | 0.001422009 | 0.001198068 | 0.001301494 | 0.001229558 | 0.00129094 | 0.001580919 | 0.001801467 | 0.002150033 | 0.002518373 | 0.002931714 | 0.003376793 | 0.003525786
84.1 | 0.01493661 | 0.01287955 | 0.008851628 | 0.005497047 | 0.003524995 | 0.002536109 | 0.00179222 | 0.001470553 | 0.001213836 | 0.001159767 | 0.001279557 | 0.001277078 | 0.001401223 | 0.001773729 | 0.002160448 | 0.002568931 | 0.003005352 | 0.003326191 | 0.003457213
84.2 | 0.01518142 | 0.01331272 | 0.008860216 | 0.005564451 | 0.003538268 | 0.002387462 | 0.001760843 | 0.001507662 | 0.001248797 | 0.001190502 | 0.001187867 | 0.001239135 | 0.001569643 | 0.001793367 | 0.002276437 | 0.002692488 | 0.003054499 | 0.003301709 | 0.003537368
84.3 | 0.01534244 | 0.01344296 | 0.009073575 | 0.00551823 | 0.003572792 | 0.002335139 | 0.001666628 | 0.001571379 | 0.001301079 | 0.001170036 | 0.001162082 | 0.001265826 | 0.00153985 | 0.001756058 | 0.002150661 | 0.00266703 | 0.003117566 | 0.003354215 | 0.00351941
84.4 | 0.01535671 | 0.01353014 | 0.009040957 | 0.005505778 | 0.003472645 | 0.002364009 | 0.001673151 | 0.001413809 | 0.001317019 | 0.001120852 | 0.001261999 | 0.001347086 | 0.001501678 | 0.001816776 | 0.00217006 | 0.002543731 | 0.002887736 | 0.003514049 | 0.003596584
84.5 | 0.0155521 | 0.01340585 | 0.009116677 | 0.005488611 | 0.003578249 | 0.002353633 | 0.001834793 | 0.001413866 | 0.001288071 | 0.001143507 | 0.001188425 | 0.00121824 | 0.00155676 | 0.001728761 | 0.002066667 | 0.002590726 | 0.002934441 | 0.003218494 | 0.003489034
84.6 | 0.01558392 | 0.01331372 | 0.008876118 | 0.005517309 | 0.003437387 | 0.002364167 | 0.00158947 | 0.001420639 | 0.001226531 | 0.00112984 | 0.001091133 | 0.001201761 | 0.001427393 | 0.001645955 | 0.002054307 | 0.002515268 | 0.003030398 | 0.003155115 | 0.003424569
84.7 | 0.01553892 | 0.01347058 | 0.008869076 | 0.005391302 | 0.003459353 | 0.002301802 | 0.001715963 | 0.001448917 | 0.001224012 | 0.001178055 | 0.001037989 | 0.001196768 | 0.00143788 | 0.001717985 | 0.002140238 | 0.002408375 | 0.0028064 | 0.003214484 | 0.003323179
84.8 | 0.01558358 | 0.01343121 | 0.00889525 | 0.005402542 | 0.003516933 | 0.002282785 | 0.001758287 | 0.001331669 | 0.001163638 | 0.001163537 | 0.001218284 | 0.001204843 | 0.001437121 | 0.001730452 | 0.002088172 | 0.002612214 | 0.002877771 | 0.003153995 | 0.003255132
84.9 | 0.01558495 | 0.01348789 | 0.008851629 | 0.005385221 | 0.003404676 | 0.002248396 | 0.001770376 | 0.001403055 | 0.001208299 | 0.001038009 | 0.0009979273 | 0.001198224 | 0.001411085 | 0.001550393 | 0.002010572 | 0.002465886 | 0.002846091 | 0.002991018 | 0.003399283
85 | 0.01548065 | 0.01345029 | 0.008799636 | 0.005261897 | 0.003527221 | 0.002232066 | 0.001734319 | 0.001226876 | 0.001068838 | 0.001122549 | 0.001128146 | 0.00118581 | 0.001433301 | 0.001658303 | 0.001938685 | 0.002290645 | 0.002832143 | 0.003108692 | 0.00316737
85.1 | 0.01575506 | 0.01339132 | 0.00893573 | 0.00537359 | 0.003264574 | 0.002297381 | 0.001591762 | 0.001423904 | 0.001202733 | 0.001214306 | 0.001050595 | 0.001184718 | 0.00136989 | 0.001515572 | 0.001892145 | 0.002447668 | 0.00264448 | 0.002996932 | 0.003297339
85.2 | 0.01565218 | 0.0133413 | 0.008799613 | 0.005235221 | 0.003346865 | 0.002341858 | 0.001668312 | 0.001343034 | 0.001201663 | 0.001116531 | 0.000999545 | 0.001332746 | 0.001305674 | 0.001632691 | 0.001959453 | 0.002345153 | 0.002702188 | 0.002986723 | 0.003211436
85.3 | 0.01557225 | 0.01332976 | 0.008661067 | 0.005252715 | 0.003395936 | 0.002230392 | 0.001556407 | 0.001379869 | 0.001115717 | 0.0009467637 | 0.001075832 | 0.001187903 | 0.001300362 | 0.001540457 | 0.001916086 | 0.002337099 | 0.002742476 | 0.002983356 | 0.003120399
85.4 | 0.01564812 | 0.01345403 | 0.008667217 | 0.005186596 | 0.003354275 | 0.002189581 | 0.00156754 | 0.001141807 | 0.00111138 | 0.0009281651 | 0.001015369 | 0.001151912 | 0.00136564 | 0.001617214 | 0.001988665 | 0.002316697 | 0.002566939 | 0.003025436 | 0.002988436
85.5 | 0.01555776 | 0.01332288 | 0.008738818 | 0.005161259 | 0.00323259 | 0.00228237 | 0.001577299 | 0.001187646 | 0.001158348 | 0.00101804 | 0.001010057 | 0.001130838 | 0.001317111 | 0.001542285 | 0.001884497 | 0.002233037 | 0.002598676 | 0.002819627 | 0.003167707
85.6 | 0.01568077 | 0.01317246 | 0.008569985 | 0.005081741 | 0.003298266 | 0.002219477 | 0.001688703 | 0.001295646 | 0.001026332 | 0.001077394 | 0.001002887 | 0.001141412 | 0.001258553 | 0.001495933 | 0.00185322 | 0.002365343 | 0.002586107 | 0.002903151 | 0.003084295
85.7 | 0.01570028 | 0.01338397 | 0.008635117 | 0.005207383 | 0.003153532 | 0.002071711 | 0.001617508 | 0.001270616 | 0.001182363 | 0.0009346896 | 0.001162175 | 0.00110268 | 0.001188948 | 0.001550393 | 0.001800195 | 0.002138435 | 0.002524085 | 0.00273722 | 0.002923936
85.8 | 0.01560304 | 0.01344815 | 0.00859256 | 0.005085615 | 0.003281128 | 0.002176993 | 0.001574778 | 0.001227917 | 0.001099584 | 0.0008840587 | 0.001003489 | 0.001103434 | 0.001380609 | 0.001437315 | 0.001683659 | 0.002209894 | 0.002550606 | 0.002751651 | 0.002942584
85.9 | 0.01563325 | 0.01330188 | 0.008383524 | 0.004971488 | 0.003138993 | 0.002069262 | 0.001556764 | 0.001245581 | 0.0009133821 | 0.001068503 | 0.001082834 | 0.001141505 | 0.001142386 | 0.001458893 | 0.001669826 | 0.002072693 | 0.002524832 | 0.002750775 | 0.002909152
86 | 0.01566103 | 0.01318808 | 0.008531344 | 0.005029427 | 0.003250646 | 0.002081671 | 0.00153494 | 0.001200036 | 0.001128968 | 0.001002586 | 0.00103438 | 0.001162498 | 0.001268098 | 0.00154658 | 0.001781883 | 0.002116035 | 0.002572582 | 0.002746234 | 0.002797229
86.1 | 0.0155756 | 0.01321497 | 0.008398996 | 0.004834276 | 0.003036992 | 0.002096482 | 0.001398745 | 0.001283358 | 0.001019862 | 0.0008649254 | 0.0009504481 | 0.001062882 | 0.001204393 | 0.001396347 | 0.001615036 | 0.002036868 | 0.002302607 | 0.002669004 | 0.002879814
86.2 | 0.01569716 | 0.01308211 | 0.00826269 | 0.004805802 | 0.003019461 | 0.002061849 | 0.001528471 | 0.001097093 | 0.0009427459 | 0.0008839958 | 0.001108185 | 0.001064195 | 0.001196095 | 0.001397449 | 0.001720241 | 0.001999397 | 0.002321853 | 0.002610279 | 0.002770051
86.3 | 0.01560637 | 0.01319578 | 0.008325984 | 0.004797038 | 0.002968658 | 0.002047837 | 0.001504416 | 0.001095526 | 0.00104934 | 0.0009203152 | 0.0009677392 | 0.001104199 | 0.001099714 | 0.001411451 | 0.001536799 | 0.00202838 | 0.002397357 | 0.00247137 | 0.002729979
86.4 | 0.01563537 | 0.01317511 | 0.008195216 | 0.00471416 | 0.003072956 | 0.002070641 | 0.001557637 | 0.001191419 | 0.0009075195 | 0.0008676111 | 0.0007343965 | 0.000973994 | 0.001166876 | 0.00141324 | 0.001657 | 0.001943745 | 0.002315336 | 0.00247413 | 0.002644652
86.5 | 0.0154818 | 0.01296263 | 0.008105024 | 0.004707409 | 0.002941623 | 0.001926843 | 0.001582823 | 0.001174488 | 0.0009726182 | 0.0008267761 | 0.0009347572 | 0.0008419032 | 0.001163926 | 0.001299522 | 0.001545867 | 0.002001431 | 0.002301903 | 0.002509931 | 0.002686539
86.6 | 0.01541782 | 0.01292272 | 0.008057174 | 0.004578831 | 0.002885293 | 0.001895826 | 0.001387095 | 0.001071339 | 0.0008591283 | 0.0009525929 | 0.0008567745 | 0.000996716 | 0.001099764 | 0.001338958 | 0.001652414 | 0.001845289 | 0.002206052 | 0.002306604 | 0.002527964
86.7 | 0.01545946 | 0.0129552 | 0.008060987 | 0.004727752 | 0.002828952 | 0.001966568 | 0.001385594 | 0.001071198 | 0.0009232264 | 0.0008311469 | 0.0008857678 | 0.0009803164 | 0.001245702 | 0.001296424 | 0.001523284 | 0.001862647 | 0.002108209 | 0.002373359 | 0.002490065
86.8 | 0.01548031 | 0.01283388 | 0.007947593 | 0.004589932 | 0.002820856 | 0.001917663 | 0.001381517 | 0.001171333 | 0.0009061655 | 0.0008393756 | 0.0007870117 | 0.0008455927 | 0.001089067 | 0.001193881 | 0.001585275 | 0.001868186 | 0.002108252 | 0.002300445 | 0.002573518
86.9 | 0.01535393 | 0.01279825 | 0.007831638 | 0.004574965 | 0.002764441 | 0.001836942 | 0.001422357 | 0.00119417 | 0.0009066302 | 0.0009820494 | 0.0008787835 | 0.0008371807 | 0.001050356 | 0.001145391 | 0.00147557 | 0.001790869 | 0.00212697 | 0.002208968 | 0.002517019
87 | 0.01523055 | 0.01279224 | 0.007866813 | 0.004500219 | 0.00270447 | 0.001887272 | 0.001317641 | 0.001089099 | 0.0009232264 | 0.000822744 | 0.0008554187 | 0.0008539886 | 0.0009937719 | 0.001290948 | 0.001451374 | 0.001640861 | 0.002022825 | 0.002266011 | 0.00256575
87.1 | 0.01517256 | 0.01282768 | 0.00778218 | 0.004533126 | 0.002710715 | 0.001778922 | 0.001331486 | 0.0009984259 | 0.0008831223 | 0.0008123676 | 0.0008393939 | 0.000844484 | 0.001090048 | 0.001232585 | 0.001447638 | 0.001784562 | 0.002160348 | 0.002180771 | 0.002392917
87.2 | 0.01517863 | 0.01248779 | 0.007713466 | 0.00446619 | 0.002747993 | 0.001769128 | 0.001266625 | 0.0009755639 | 0.0007695197 | 0.0008439763 | 0.0006513091 | 0.0008098307 | 0.0009903214 | 0.001234194 | 0.001389689 | 0.001742567 | 0.002052514 | 0.002169481 | 0.002297605
87.3 | 0.01515205 | 0.01239531 | 0.007539078 | 0.004416273 | 0.002628447 | 0.00183409 | 0.001265704 | 0.0009348139 | 0.0008677007 | 0.0006938362 | 0.0008503956 | 0.0009632195 | 0.0009792796 | 0.001140342 | 0.001341149 | 0.001619029 | 0.001857528 | 0.002211036 | 0.002263946
87.4 | 0.0151113 | 0.01226409 | 0.007516736 | 0.004326349 | 0.002627796 | 0.001714893 | 0.001298096 | 0.0008524799 | 0.0008120684 | 0.0008587633 | 0.0006390142 | 0.0008004312 | 0.0008660817 | 0.001217979 | 0.001406285 | 0.001696916 | 0.001894119 | 0.002015012 | 0.002322887
87.5 | 0.01482924 | 0.01221842 | 0.007311931 | 0.004269745 | 0.002569053 | 0.001705763 | 0.001363041 | 0.0009695733 | 0.0009038078 | 0.0007800985 | 0.0007813911 | 0.0008113058 | 0.001047815 | 0.001176615 | 0.001286731 | 0.00158851 | 0.001763826 | 0.00208379 | 0.002182446
87.6 | 0.01483362 | 0.01224776 | 0.007338311 | 0.00429767 | 0.002444044 | 0.001584642 | 0.001083077 | 0.0009547753 | 0.0007729328 | 0.0007742149 | 0.0007250553 | 0.0008010238 | 0.0009659622 | 0.001063468 | 0.001364222 | 0.001603844 | 0.001865022 | 0.002056852 | 0.00212399
87.7 | 0.01489027 | 0.01221116 | 0.007262695 | 0.00412823 | 0.00238063 | 0.00166449 | 0.001202625 | 0.0009138576 | 0.0008495274 | 0.0007466763 | 0.0007193878 | 0.0008038882 | 0.0009083038 | 0.0009923478 | 0.001240724 | 0.001693242 | 0.001799879 | 0.001951591 | 0.002118554
87.8 | 0.01482888 | 0.01206205 | 0.007261739 | 0.004146239 | 0.002603406 | 0.001702672 | 0.001309831 | 0.0009094322 | 0.0008144708 | 0.0006746521 | 0.0007668272 | 0.0007804271 | 0.0008474169 | 0.001058617 | 0.001149338 | 0.001508842 | 0.00179434 | 0.002000237 | 0.001974605
87.9 | 0.01457134 | 0.01201917 | 0.007186409 | 0.004055677 | 0.002424787 | 0.001684862 | 0.001277224 | 0.0009391526 | 0.0007086879 | 0.0006382678 | 0.0006801413 | 0.0007679513 | 0.0008585331 | 0.001117152 | 0.001176663 | 0.001474125 | 0.001730303 | 0.001969055 | 0.002116278
88 | 0.01444018 | 0.01174332 | 0.007061149 | 0.004035806 | 0.002487172 | 0.001524078 | 0.001150417 | 0.0008540846 | 0.0006763833 | 0.0006299712 | 0.0005857714 | 0.0007020038 | 0.0008223122 | 0.001059179 | 0.001313988 | 0.001484296 | 0.00170375 | 0.001835442 | 0.001840889
88.1 | 0.01430665 | 0.01165225 | 0.006971753 | 0.003784084 | 0.002321478 | 0.001517259 | 0.001076569 | 0.0008776823 | 0.0006696253 | 0.0006615093 | 0.0007087576 | 0.0006714477 | 0.0007128605 | 0.0009426867 | 0.001198819 | 0.001407324 | 0.001622082 | 0.001841953 | 0.001979142
88.2 | 0.01409165 | 0.0114595 | 0.006813168 | 0.003808006 | 0.002162927 | 0.001450457 | 0.001107605 | 0.0008110197 | 0.0006912381 | 0.0006703865 | 0.0006745093 | 0.0008626145 | 0.000734646 | 0.0009389114 | 0.001178436 | 0.001407346 | 0.001766072 | 0.001800169 | 0.001824227
88.3 | 0.01385572 | 0.01130596 | 0.006727264 | 0.003702315 | 0.00223187 | 0.001409487 | 0.001037702 | 0.0008395213 | 0.0007596565 | 0.0007414035 | 0.0005882882 | 0.0006529349 | 0.0007673502 | 0.0008639184 | 0.001144756 | 0.001424343 | 0.001609954 | 0.001665068 | 0.001979017
88.4 | 0.0137055 | 0.01123632 | 0.006589727 | 0.0038343 | 0.00213179 | 0.001568792 | 0.001104472 | 0.0008233518 | 0.0006766383 | 0.0007385815 | 0.0005599164 | 0.0006525248 | 0.0007684879 | 0.0009232593 | 0.0009534991 | 0.001275953 | 0.001530229 | 0.001783505 | 0.001837124
88.5 | 0.01387881 | 0.0111549 | 0.006680858 | 0.003795338 | 0.002266322 | 0.001523921 | 0.00107718 | 0.0008247477 | 0.0006645812 | 0.0007512557 | 0.0006146662 | 0.0006613249 | 0.0007162775 | 0.000968526 | 0.001062526 | 0.001282749 | 0.001573689 | 0.001632588 | 0.001750998
88.6 | 0.01367529 | 0.01118911 | 0.006492391 | 0.00367361 | 0.002174465 | 0.001303147 | 0.0009503636 | 0.0008416476 | 0.0005959714 | 0.0006366392 | 0.0006444757 | 0.000669942 | 0.0007775214 | 0.0009247277 | 0.001122247 | 0.001298346 | 0.001508285 | 0.001600971 | 0.001744633
88.7 | 0.01336874 | 0.01093869 | 0.006219555 | 0.003550387 | 0.00213962 | 0.001224771 | 0.0009582568 | 0.0006341009 | 0.0006106661 | 0.0005974301 | 0.0006475615 | 0.0005822053 | 0.0007572849 | 0.0008307691 | 0.0009676644 | 0.001248444 | 0.001486572 | 0.001590754 | 0.001695542
88.8 | 0.01317347 | 0.01068414 | 0.006246588 | 0.003377753 | 0.002090351 | 0.001318848 | 0.001024296 | 0.0007025214 | 0.0005560797 | 0.0005633932 | 0.0005678393 | 0.0007368859 | 0.0006200112 | 0.0008309134 | 0.00108424 | 0.00127151 | 0.001352638 | 0.001492908 | 0.001779616
88.9 | 0.01307963 | 0.01061773 | 0.006232262 | 0.003457706 | 0.002010874 | 0.001212748 | 0.0009955805 | 0.0007761369 | 0.0006753809 | 0.0005573817 | 0.0005977303 | 0.0006244285 | 0.0006631345 | 0.0008334871 | 0.0009969065 | 0.001203038 | 0.001481595 | 0.00144717 | 0.001669823
89 | 0.01290846 | 0.01042385 | 0.006160583 | 0.003337123 | 0.00198485 | 0.001213089 | 0.0009708502 | 0.0008020075 | 0.0006637353 | 0.0004242734 | 0.0005333452 | 0.0006750276 | 0.0006838137 | 0.0007403087 | 0.0008529329 | 0.001309275 | 0.00138797 | 0.001539925 | 0.001635054
89.1 | 0.01235928 | 0.01010251 | 0.005787015 | 0.003148219 | 0.001952985 | 0.001152635 | 0.0008581738 | 0.0006002342 | 0.000434356 | 0.0006935032 | 0.0006403961 | 0.0005279927 | 0.0007072371 | 0.0007071967 | 0.0009197627 | 0.001060085 | 0.001245772 | 0.001386026 | 0.001536582
89.2 | 0.01200864 | 0.009743807 | 0.005575369 | 0.00315977 | 0.001834663 | 0.001167421 | 0.0008459505 | 0.0006556775 | 0.0005274223 | 0.0004600032 | 0.0004429829 | 0.0005038005 | 0.0004778693 | 0.0007024074 | 0.0009177749 | 0.001112801 | 0.00122143 | 0.001386912 | 0.001481126
89.3 | 0.01168997 | 0.009517253 | 0.005256026 | 0.002924874 | 0.001641407 | 0.001004074 | 0.0008974665 | 0.000741458 | 0.000644748 | 0.0004490007 | 0.0004841142 | 0.0003750444 | 0.00049169 | 0.0008021905 | 0.0007762278 | 0.001059924 | 0.001182657 | 0.001178979 | 0.001347015
89.4 | 0.01147142 | 0.009309178 | 0.005257069 | 0.002830082 | 0.001693977 | 0.001139616 | 0.0008774574 | 0.0004643774 | 0.0005150887 | 0.0005305007 | 0.0005035968 | 0.0004968209 | 0.0005468216 | 0.0006512541 | 0.0007790086 | 0.00100358 | 0.001192087 | 0.001303993 | 0.001406304
89.5 | 0.01133086 | 0.008959689 | 0.005205896 | 0.002818325 | 0.001618802 | 0.0009555245 | 0.0008528753 | 0.0004551079 | 0.000447818 | 0.0004363534 | 0.000442521 | 0.0005998374 | 0.0005011082 | 0.000727204 | 0.000788601 | 0.0009431991 | 0.001109344 | 0.001299054 | 0.001357561
89.6 | 0.0110655 | 0.00885958 | 0.00502274 | 0.002575363 | 0.001655448 | 0.0008823438 | 0.000770002 | 0.0005286495 | 0.0003911355 | 0.0005560447 | 0.0002957794 | 0.0004471955 | 0.0005752784 | 0.0007589265 | 0.0007785549 | 0.0009246922 | 0.00113561 | 0.00112528 | 0.001319143
89.7 | 0.01080965 | 0.008809679 | 0.004869681 | 0.002650999 | 0.001577605 | 0.0009240275 | 0.0005960674 | 0.000605043 | 0.0004976401 | 0.0004901205 | 0.0005217998 | 0.0004615284 | 0.000517363 | 0.0008191578 | 0.0007142299 | 0.0008935788 | 0.001038041 | 0.001144267 | 0.00142584
89.8 | 0.01059843 | 0.008652993 | 0.004669339 | 0.00269345 | 0.001473306 | 0.0009665477 | 0.0007040247 | 0.0005234325 | 0.0004562052 | 0.0004266937 | 0.0003957254 | 0.0004744509 | 0.0005958562 | 0.0007736439 | 0.0007527741 | 0.000858905 | 0.001014313 | 0.001189427 | 0.001318759
89.9 | 0.01032693 | 0.008189471 | 0.00453166 | 0.002490034 | 0.001348096 | 0.0009402026 | 0.0006680327 | 0.0006771461 | 0.0004542189 | 0.0002867779 | 0.0003999903 | 0.0004580445 | 0.0005341518 | 0.0006211731 | 0.0007552886 | 0.000910912 | 0.00102107 | 0.001205989 | 0.001375771
90 | 0 | 0 | 0 | 0 | 0 | 0 | 0 | 0 | 0 | 0 | 0 | 0 | 0 | 0 | 0 | 0 | 0 | 0 | 0

## VBS-2283_BRDF_100
Name / Comment : | MF / Surrey_VBS-2283
Date : | Oct 20 2015 Time 08:36:04 HC
Data file type : | Intensity BRDF
Calibration Value : | TM : 30.0 | PM : -90.0 | TL : 0.0 | Int : 354219.3
Calibration Filename : | C:\Program Files\STIL\Reflet Bench\Calibration\SPCal.txt
Polarizers : | Yes
Polarizer angle : | 0
Analyser angle : | 0
Reflection Source Aperture (field and diaphragm) : | 1
Transmission Source Aperture (field and diaphragm) : | 0
Collection Aperture (field and diaphragm) : | 1
Spectral Mode : | 0
Theta measure beginning : | -90
Theta measure end : | 90
Theta measure step : | 0.1
Scanning : | 2 axes
Phi measure beginning : | -90
Phi measure end : | 90
Phi measure step : | 10
Theta Lighting | 10
| -90 | -80 | -70 | -60 | -50 | -40 | -30 | -20 | -10 | 0 | 10 | 20 | 30 | 40 | 50 | 60 | 70 | 80 | 90
-90 | 0 | 0 | 0 | 0 | 0 | 0 | 0 | 0 | 0 | 0 | 0 | 0 | 0 | 0 | 0 | 0 | 0 | 0 | 0
-89.9 | 0.0002726077 | 0.0001606034 | 0.0003887138 | 0.0003083524 | 0.0002442113 | 0.0002077035 | 0.0002225109 | 0.0003050421 | 0.0001804373 | 0.0002555648 | 0.0002132257 | 0.0001459378 | 0.0002833541 | 0.0002644249 | 0.0002639966 | 0.0002451267 | 0.0002238889 | 0.0002416019 | 0.0003155466
-89.8 | 0.0002334451 | 0.0003865832 | 0.0003941007 | 0.0002896652 | 0.0002404297 | 0.0002291425 | 0.0002891576 | 0.0002219476 | 0.0003087216 | 0.0001298301 | 0.0002693833 | 0.0002704446 | 0.0003267063 | 0.000378552 | 0.0002709374 | 0.0003033142 | 0.0002795984 | 0.0002069685 | 0.0002564453
-89.7 | 0.0003601434 | 0.0004100904 | 0.0002484439 | 0.0003242963 | 0.0002803547 | 0.0003232699 | 0.0003219534 | 0.0003491489 | 0.0002659834 | 0.0002683438 | 0.0002853272 | 0.0002200488 | 0.0002228231 | 0.0002790602 | 0.0002008606 | 0.0003300517 | 0.0002468878 | 0.0002468928 | 0.0003185622
-89.6 | 0.0003431038 | 0.0001879148 | 0.0002704523 | 0.0003790531 | 0.0002792238 | 0.0002736661 | 0.0003454957 | 0.0003277798 | 0.0001798234 | 0.0002972861 | 0.0002465725 | 0.0002270143 | 0.000298193 | 0.0002547373 | 0.0003138853 | 0.0002880667 | 0.0002336264 | 0.0001582168 | 0.000280053
-89.5 | 0.0002333094 | 0.0003209062 | 0.0004334035 | 0.0003451857 | 0.0002582953 | 0.0003033468 | 0.0003803115 | 0.0003499732 | 0.0002648827 | 0.0002833938 | 0.0004037771 | 0.0003069902 | 0.0003264348 | 0.0002744561 | 0.0003399257 | 0.0003027021 | 0.0001880725 | 0.0003011044 | 0.0003055118
-89.4 | 0.0003644701 | 0.0002803679 | 0.000424699 | 0.0001510061 | 0.0002859848 | 0.0002243985 | 0.0003687675 | 0.0002654603 | 0.0003004675 | 0.0002445751 | 0.0002681512 | 0.0002091562 | 0.0002786117 | 0.0003362245 | 0.0001884938 | 0.0002923231 | 0.0003348442 | 0.0003122386 | 0.0003221393
-89.3 | 0.0002044968 | 0.0002722603 | 0.0003664092 | 0.0004167718 | 0.0002903823 | 0.0003592761 | 0.0004142531 | 0.0003183668 | 0.0003364084 | 0.000238252 | 0.0002799627 | 0.0003080909 | 0.0003010126 | 0.0003452038 | 0.0003369948 | 0.0002371778 | 0.0003535223 | 0.0001881195 | 0.0002055531
-89.2 | 0.0001372546 | 0.0002388704 | 0.0003490299 | 0.0003690205 | 0.0002892781 | 0.0004009599 | 0.0002957986 | 0.000268137 | 0.0002966965 | 0.0003637114 | 0.0003258172 | 0.0002637051 | 0.0003405445 | 0.0003924281 | 0.0003126503 | 0.0003203652 | 0.0002662624 | 0.0002874993 | 0.0002903937
-89.1 | 0.0003539605 | 0.0003611339 | 0.0002966713 | 0.0004431597 | 0.0003320182 | 0.0002784767 | 0.0003789372 | 0.0002881352 | 0.0003236976 | 0.0003009137 | 0.0002916442 | 0.0004041467 | 0.0003406548 | 0.0001685759 | 0.0002776431 | 0.0003387762 | 0.0003476132 | 0.0003825258 | 0.0003259181
-89 | 0.0003530682 | 0.000440186 | 0.0003263541 | 0.0004488621 | 0.0004278678 | 0.0003000498 | 0.0003446651 | 0.0004043566 | 0.0002914049 | 0.0002978909 | 0.0003342446 | 0.0002905702 | 0.0003908433 | 0.0004781788 | 0.0002793265 | 0.0002679225 | 0.0003773994 | 0.0003026175 | 0.0002776147
-88.9 | 0.0003583591 | 0.0003648248 | 0.000294382 | 0.0003488907 | 0.0004077365 | 0.0003633079 | 0.0003304277 | 0.0003936707 | 0.0003228742 | 0.00033252 | 0.0003158308 | 0.0003287032 | 0.0003104242 | 0.0003660459 | 0.0003089162 | 0.0003133527 | 0.0002756519 | 0.0003281761 | 0.0003833808
-88.8 | 0.0003149352 | 0.0003389079 | 0.0005005083 | 0.000320926 | 0.0002942294 | 0.0003878597 | 0.0003852576 | 0.0002897833 | 0.0004299228 | 0.0003546445 | 0.0003143187 | 0.000344369 | 0.0003280829 | 0.000469109 | 0.0003287967 | 0.0002526598 | 0.0003821059 | 0.0003747607 | 0.0002876466
-88.7 | 0.0003410445 | 0.0003938751 | 0.0004382809 | 0.0003169181 | 0.0004625937 | 0.0004054493 | 0.0005213008 | 0.0003870751 | 0.0002449582 | 0.0003560187 | 0.0005176286 | 0.0004868028 | 0.0003071494 | 0.0002254673 | 0.0003337437 | 0.000335752 | 0.0002635144 | 0.0004081531 | 0.0003433009
-88.6 | 0.0002823667 | 0.0001561976 | 0.0003307511 | 0.0003813213 | 0.0003376188 | 0.000379271 | 0.0004054925 | 0.0003274352 | 0.0002745486 | 0.0002508935 | 0.000327099 | 0.0003893598 | 0.0003233192 | 0.000430495 | 0.0003179405 | 0.0003402179 | 0.0002614532 | 0.0004022443 | 0.0004625449
-88.5 | 0.0003760867 | 0.0004484287 | 0.0004143019 | 0.0003580983 | 0.0004982957 | 0.0003280369 | 0.0004591876 | 0.0002562527 | 0.0003070716 | 0.0004561277 | 0.0003227011 | 0.0002998457 | 0.000389829 | 0.0002785102 | 0.0003195895 | 0.0002592103 | 0.0002953966 | 0.0004984361 | 0.0002959371
-88.4 | 0.0003268906 | 0.0003936683 | 0.0003684016 | 0.0003435315 | 0.0004162922 | 0.0002805367 | 0.0004500508 | 0.0003964234 | 0.0004119211 | 0.0004841946 | 0.0003993126 | 0.0004464724 | 0.0003958295 | 0.0004890321 | 0.0003031899 | 0.0002906774 | 0.0003579208 | 0.0004264983 | 0.000419154
-88.3 | 0.0002708185 | 0.0003777512 | 0.0003880575 | 0.0004207624 | 0.0004291741 | 0.0004048979 | 0.0004501183 | 0.0003387035 | 0.0004172348 | 0.000413318 | 0.0003501856 | 0.000372815 | 0.0004278494 | 0.0004412133 | 0.0004478094 | 0.0002442278 | 0.0005095574 | 0.0003737962 | 0.0002212732
-88.2 | 0.0004001359 | 0.0003229654 | 0.0004677598 | 0.0003855824 | 0.0005656418 | 0.0004827491 | 0.000431155 | 0.000364125 | 0.0003436278 | 0.0003367778 | 0.0004515552 | 0.0004555872 | 0.0004441988 | 0.0003698461 | 0.0004166784 | 0.0004042549 | 0.0003399162 | 0.0004884043 | 0.0003200781
-88.1 | 0.0003414107 | 0.0004679425 | 0.0004355992 | 0.0004541509 | 0.0004044409 | 0.0004121827 | 0.0005342162 | 0.0003892722 | 0.0003346895 | 0.0003892722 | 0.0004744807 | 0.0004566435 | 0.0003720892 | 0.0005104687 | 0.0002841342 | 0.0003966994 | 0.0003763346 | 0.0004243701 | 0.0004966592
-88 | 0.0003572599 | 0.0004168214 | 0.0004073397 | 0.0004371184 | 0.0004083913 | 0.000404075 | 0.0003842945 | 0.0003740332 | 0.0002980363 | 0.0004408073 | 0.0003327339 | 0.0004229076 | 0.0003115923 | 0.0003811612 | 0.0004359826 | 0.0004472013 | 0.0003364813 | 0.0003821762 | 0.0002994236
-87.9 | 0.0003911969 | 0.0003749837 | 0.0004572703 | 0.0004949672 | 0.0003081055 | 0.0003511671 | 0.0003548914 | 0.0004276134 | 0.0003818297 | 0.0004801049 | 0.0003475757 | 0.0005026746 | 0.0004874908 | 0.0004427197 | 0.0004452598 | 0.0004766056 | 0.0005002915 | 0.0004895056 | 0.0003808128
-87.8 | 0.0003097167 | 0.0003481155 | 0.0004486468 | 0.0004287782 | 0.0004436049 | 0.0002964699 | 0.0004532818 | 0.0003465368 | 0.0005450814 | 0.0004218407 | 0.0004679562 | 0.0004598013 | 0.0003951459 | 0.0004835351 | 0.0005889252 | 0.0003548494 | 0.0004875054 | 0.0004578304 | 0.0005215336
-87.7 | 0.0003545128 | 0.000373997 | 0.0004542902 | 0.0005517156 | 0.0004831853 | 0.0005398448 | 0.0003993667 | 0.0004943951 | 0.0004980911 | 0.0005464811 | 0.0003991058 | 0.0004431739 | 0.000624088 | 0.0004871122 | 0.0005439956 | 0.0004804477 | 0.0004510877 | 0.0005121777 | 0.000491165
-87.6 | 0.0002536496 | 0.0004074627 | 0.0004768239 | 0.000575905 | 0.0004383779 | 0.000425658 | 0.0004615301 | 0.0005476486 | 0.0003974951 | 0.0004476729 | 0.0005567297 | 0.000531946 | 0.000431138 | 0.0004731124 | 0.0004319849 | 0.0004771477 | 0.0005379405 | 0.0004686851 | 0.0003647283
-87.5 | 0.0003987631 | 0.0004289121 | 0.000536081 | 0.0004815412 | 0.0005455667 | 0.0005232128 | 0.000485846 | 0.0004373625 | 0.0003575485 | 0.0005158326 | 0.00039576 | 0.0004352069 | 0.0003508928 | 0.0005018267 | 0.0004590023 | 0.0004594218 | 0.0005277054 | 0.0003994936 | 0.0004759076
-87.4 | 0.0004028316 | 0.0006008313 | 0.0004630272 | 0.0004650535 | 0.0004889538 | 0.0003684809 | 0.0003126778 | 0.0004713384 | 0.0004079377 | 0.000350661 | 0.0003937476 | 0.0004142871 | 0.0004924344 | 0.0004471182 | 0.0004756679 | 0.0005398693 | 0.0004976751 | 0.0005075969 | 0.0004733673
-87.3 | 0.0003774151 | 0.0004207376 | 0.000633831 | 0.0004565174 | 0.0005256393 | 0.0004627986 | 0.0006411065 | 0.000583287 | 0.0004296507 | 0.0005655802 | 0.0005228045 | 0.0005486243 | 0.0004271282 | 0.0004574286 | 0.0004743997 | 0.0003789729 | 0.0005018647 | 0.0003847592 | 0.0004707247
-87.2 | 0.0004706249 | 0.0004546114 | 0.0005239591 | 0.0003455908 | 0.0003906252 | 0.0004527209 | 0.0004887324 | 0.0005161055 | 0.0004066654 | 0.0005216764 | 0.0004282365 | 0.000470692 | 0.0004443291 | 0.0005374052 | 0.0004214172 | 0.0005697669 | 0.0004908053 | 0.0005385665 | 0.000407475
-87.1 | 0.0003839149 | 0.0004850582 | 0.0006041429 | 0.0004283844 | 0.0005306395 | 0.0006377531 | 0.0004959197 | 0.0004248645 | 0.0003968609 | 0.0003552002 | 0.0005464875 | 0.0004540286 | 0.0004106279 | 0.0005102949 | 0.0004189674 | 0.0005039863 | 0.0004145365 | 0.0004899181 | 0.0003431213
-87 | 0.0003606391 | 0.0003180902 | 0.0004994083 | 0.0004729811 | 0.0005509069 | 0.0005441228 | 0.0005204345 | 0.0004575683 | 0.0004398853 | 0.000499623 | 0.0004719386 | 0.0004134904 | 0.0004941876 | 0.0005977697 | 0.000499606 | 0.0006110029 | 0.0004784591 | 0.0005200307 | 0.0005011154
-86.9 | 0.0004343558 | 0.0005261769 | 0.0005151708 | 0.000483406 | 0.0004153649 | 0.0005099538 | 0.0005062142 | 0.0005143506 | 0.0003368887 | 0.0004109188 | 0.000501754 | 0.0003405215 | 0.0005222507 | 0.0005304463 | 0.000446744 | 0.0004893304 | 0.0003963455 | 0.0005035655 | 0.0005716623
-86.8 | 0.0004788249 | 0.0005514869 | 0.0004581341 | 0.0004964798 | 0.0004734235 | 0.00046248 | 0.0004442134 | 0.0003821956 | 0.0003979077 | 0.0004159622 | 0.0004429468 | 0.0005944711 | 0.0003651881 | 0.0004216953 | 0.0005297608 | 0.0005104104 | 0.0005196654 | 0.0005565901 | 0.000451035
-86.7 | 0.0004082425 | 0.0006208894 | 0.0005242638 | 0.0005023691 | 0.0004563825 | 0.0005843198 | 0.0004912603 | 0.0005367727 | 0.0004873685 | 0.0005043526 | 0.000463967 | 0.0004122511 | 0.0004789554 | 0.0005845382 | 0.0005712991 | 0.000541378 | 0.0004600317 | 0.0005631581 | 0.0005166185
-86.6 | 0.0003776107 | 0.0005494113 | 0.0005012819 | 0.0005130298 | 0.0005753909 | 0.0005171686 | 0.0005840339 | 0.0004276134 | 0.0004593264 | 0.0005234144 | 0.00048829 | 0.0004604821 | 0.000572845 | 0.0005727559 | 0.0005065791 | 0.0005991818 | 0.0005596472 | 0.0005178192 | 0.0004155827
-86.5 | 0.0003840727 | 0.0004807211 | 0.000411677 | 0.0006125969 | 0.0004570049 | 0.0004770439 | 0.0003764602 | 0.0006042475 | 0.0005450378 | 0.0004916447 | 0.0005257003 | 0.0004617213 | 0.0005190346 | 0.0006451496 | 0.0006403338 | 0.000459636 | 0.0005588144 | 0.0005921145 | 0.0005515454
-86.4 | 0.0004890156 | 0.0004546981 | 0.0005029333 | 0.0004502406 | 0.0005131346 | 0.0004973066 | 0.0005114543 | 0.0005232882 | 0.0005173221 | 0.0004681573 | 0.0004761292 | 0.0004844359 | 0.0004662375 | 0.0005830937 | 0.0004684103 | 0.0005383787 | 0.0005199332 | 0.0005468312 | 0.0005128717
-86.3 | 0.0004361419 | 0.000529576 | 0.0005900738 | 0.0005212806 | 0.0005575235 | 0.0004328481 | 0.0005240408 | 0.0006589885 | 0.0005476386 | 0.0004759864 | 0.0006182171 | 0.0006287395 | 0.0005726158 | 0.0005055288 | 0.0005047953 | 0.0005997275 | 0.000542047 | 0.0005992577 | 0.0005087816
-86.2 | 0.0004502418 | 0.0005235975 | 0.0005524034 | 0.0005195621 | 0.0004231304 | 0.0006112309 | 0.0006310341 | 0.0004887782 | 0.0004094569 | 0.0004208392 | 0.0004829326 | 0.0004710654 | 0.0003643226 | 0.0004655363 | 0.0004925308 | 0.0005266236 | 0.0005375204 | 0.0004613911 | 0.0005201607
-86.1 | 0.0003710081 | 0.0005705249 | 0.0005017025 | 0.0005393499 | 0.0004106886 | 0.0005138815 | 0.0006440166 | 0.000635239 | 0.0005893644 | 0.0005735511 | 0.0004222831 | 0.0004818765 | 0.0005537135 | 0.0005558486 | 0.0005083347 | 0.00050092 | 0.0004155943 | 0.0005238591 | 0.0004615844
-86 | 0.0004853366 | 0.0005884588 | 0.0005310587 | 0.000518469 | 0.0005228894 | 0.0004635513 | 0.0006683491 | 0.0004763801 | 0.0004314278 | 0.0005313672 | 0.0005249511 | 0.0005432128 | 0.0004879711 | 0.0005628281 | 0.0005019409 | 0.0004879303 | 0.0005393823 | 0.0006649806 | 0.0004815849
-85.9 | 0.0005208636 | 0.0006114511 | 0.0005368483 | 0.0005089859 | 0.0004162558 | 0.0005845012 | 0.0006444277 | 0.0005633857 | 0.0005913184 | 0.0003627521 | 0.0004417019 | 0.0004494913 | 0.0004933829 | 0.0004836858 | 0.0006636828 | 0.0005738299 | 0.0005533955 | 0.0004130133 | 0.0007083635
-85.8 | 0.0004880567 | 0.0004770727 | 0.000488493 | 0.0004257251 | 0.00055013 | 0.0006226051 | 0.0005393771 | 0.0005291289 | 0.0006156869 | 0.0006116195 | 0.0005256605 | 0.0005460317 | 0.0005256898 | 0.0005328675 | 0.000493085 | 0.0005773288 | 0.0005252525 | 0.0005315901 | 0.0005995887
-85.7 | 0.000463198 | 0.0005064215 | 0.0005850577 | 0.0006777019 | 0.0006437959 | 0.0003864769 | 0.0006359161 | 0.0005330129 | 0.000530473 | 0.0005181173 | 0.0005087072 | 0.0005258573 | 0.0005107809 | 0.0004674285 | 0.0005586425 | 0.0005441575 | 0.0005428762 | 0.0004661448 | 0.0005208475
-85.6 | 0.0004480485 | 0.000640271 | 0.0005908116 | 0.0005559743 | 0.0005164303 | 0.0004543681 | 0.0006424512 | 0.0004939938 | 0.0005287225 | 0.000607501 | 0.0006283493 | 0.0006323331 | 0.0005619211 | 0.0006128053 | 0.0005404946 | 0.0006324999 | 0.0005111695 | 0.0005678931 | 0.0005973732
-85.5 | 0.0004908572 | 0.0007111739 | 0.0005843436 | 0.0006479936 | 0.0004969207 | 0.0005670554 | 0.0005919762 | 0.0006378829 | 0.0004947582 | 0.0004894301 | 0.0005567102 | 0.0004903046 | 0.0005660891 | 0.0005521092 | 0.0004776791 | 0.0006483103 | 0.0005700748 | 0.0005703043 | 0.0006659933
-85.4 | 0.0004861328 | 0.0006521196 | 0.000528031 | 0.0005008769 | 0.0005016394 | 0.000584438 | 0.0006031692 | 0.0006116959 | 0.0005928474 | 0.0004520657 | 0.0005579641 | 0.0004335655 | 0.000505356 | 0.000552061 | 0.000504833 | 0.000560275 | 0.0006658738 | 0.0006001307 | 0.000625558
-85.3 | 0.0004788747 | 0.0005350435 | 0.0005983208 | 0.0005840126 | 0.0006159466 | 0.0006959506 | 0.0006852839 | 0.0005969205 | 0.0007037967 | 0.000583566 | 0.000553787 | 0.0006050536 | 0.0006797353 | 0.0005560322 | 0.0005475825 | 0.0005646844 | 0.0005191011 | 0.0005106961 | 0.0004255975
-85.2 | 0.0004651307 | 0.0006622189 | 0.0005840126 | 0.0006664762 | 0.0005845225 | 0.0005597029 | 0.0005732367 | 0.0005879886 | 0.0005368963 | 0.0005940157 | 0.0005986323 | 0.0005851381 | 0.0005850029 | 0.0005824037 | 0.0006181085 | 0.0005196877 | 0.0005604743 | 0.0004952869 | 0.000484605
-85.1 | 0.0006084465 | 0.0005968677 | 0.000625965 | 0.0006054322 | 0.0006105785 | 0.0006174762 | 0.0006523847 | 0.0006036809 | 0.0005148692 | 0.0004381725 | 0.0004966989 | 0.0005351052 | 0.0006529608 | 0.0005417098 | 0.0006116735 | 0.0005020406 | 0.0007253801 | 0.0006697968 | 0.0004883256
-85 | 0.0005779674 | 0.0005778131 | 0.0006450668 | 0.0006433983 | 0.0006740201 | 0.0005913266 | 0.000660643 | 0.0005598383 | 0.000560491 | 0.0006195842 | 0.0005662638 | 0.0004634381 | 0.0007094569 | 0.0006027661 | 0.0005327809 | 0.0006109925 | 0.0006040572 | 0.0005940998 | 0.0005909195
-84.9 | 0.0006125181 | 0.0005275185 | 0.0005449896 | 0.0005602212 | 0.000699745 | 0.0005970642 | 0.0006572536 | 0.0005847825 | 0.0005201118 | 0.000655425 | 0.0006418925 | 0.0006371152 | 0.000532203 | 0.0006785615 | 0.0006794779 | 0.0006478277 | 0.0005973974 | 0.0005962965 | 0.000538792
-84.8 | 0.0005079215 | 0.0005632646 | 0.0006951076 | 0.0006295093 | 0.0006653724 | 0.0005887419 | 0.0006140966 | 0.0006113958 | 0.0006130379 | 0.0006501383 | 0.0006411294 | 0.0006448332 | 0.0005491016 | 0.0005797671 | 0.0005819203 | 0.0005350309 | 0.0006469648 | 0.0006220555 | 0.0005877866
-84.7 | 0.0006308083 | 0.0006321806 | 0.0007078771 | 0.0006407662 | 0.0006185356 | 0.0006755116 | 0.0006162208 | 0.0006507437 | 0.0005825215 | 0.0005868535 | 0.0005461844 | 0.0006419372 | 0.0006892607 | 0.0006586343 | 0.0006872066 | 0.0006971825 | 0.0005970153 | 0.0007927615 | 0.0006108457
-84.6 | 0.000461585 | 0.0005637205 | 0.0006177133 | 0.0006813045 | 0.000697048 | 0.0006529701 | 0.000590228 | 0.0006546277 | 0.0005886779 | 0.0006472363 | 0.0006271945 | 0.0006419944 | 0.0006496159 | 0.0006033664 | 0.0005807286 | 0.0006436927 | 0.0006125871 | 0.0006352175 | 0.000661873
-84.5 | 0.0006675616 | 0.0006911804 | 0.0006677671 | 0.0006380883 | 0.0006105018 | 0.0005716209 | 0.0005794926 | 0.0006762358 | 0.0005983972 | 0.0005654558 | 0.0005646808 | 0.0007280821 | 0.0004877925 | 0.0007493633 | 0.0006548892 | 0.0006275955 | 0.0005766157 | 0.0006982106 | 0.0006142424
-84.4 | 0.0005624146 | 0.0006404742 | 0.0006667315 | 0.0006529104 | 0.0007452047 | 0.0006737323 | 0.0007176528 | 0.0006318055 | 0.0004988413 | 0.0006510741 | 0.0005965739 | 0.0006506133 | 0.0006995938 | 0.0006783363 | 0.0006700522 | 0.0006593049 | 0.0006071192 | 0.000709514 | 0.000694065
-84.3 | 0.0005607576 | 0.0006816395 | 0.0007210276 | 0.0006805334 | 0.0006766477 | 0.0006209658 | 0.0006474736 | 0.000595455 | 0.0005618907 | 0.0005917824 | 0.0005628276 | 0.000611175 | 0.0005865193 | 0.0006195523 | 0.0005795189 | 0.0007667253 | 0.0007023509 | 0.0007224922 | 0.0005797737
-84.2 | 0.0005153673 | 0.0005958638 | 0.0008085807 | 0.0006340686 | 0.0006761612 | 0.0006720771 | 0.0007203001 | 0.0005890428 | 0.0006650405 | 0.0005911407 | 0.0006455808 | 0.0005069648 | 0.0006026376 | 0.0007013575 | 0.0008303573 | 0.0005999735 | 0.0005986034 | 0.0005789701 | 0.0008264935
-84.1 | 0.0005129601 | 0.0006194906 | 0.0006599753 | 0.0004653813 | 0.0005623332 | 0.0006930482 | 0.0006544693 | 0.0005578549 | 0.0005347781 | 0.0006549798 | 0.0006170208 | 0.0006699696 | 0.0007005913 | 0.0006452728 | 0.0007392899 | 0.0006543496 | 0.0006475547 | 0.0006226037 | 0.0007985477
-84 | 0.0006131297 | 0.0005343299 | 0.0006525199 | 0.0005934084 | 0.0006507814 | 0.0005092733 | 0.0005071882 | 0.0006721066 | 0.0006598913 | 0.00063591 | 0.0005220657 | 0.000740323 | 0.0007138014 | 0.000562349 | 0.0006256803 | 0.0006754233 | 0.000850645 | 0.0006162543 | 0.0005916817
-83.9 | 0.000557462 | 0.0005887078 | 0.0005564108 | 0.0005778957 | 0.000582074 | 0.0004886725 | 0.0005889711 | 0.0006011817 | 0.0006502608 | 0.0006445494 | 0.0005968412 | 0.0006216211 | 0.0006149702 | 0.0006902772 | 0.0005837531 | 0.000646983 | 0.0005543407 | 0.0005889539 | 0.0006277404
-83.8 | 0.00060233 | 0.0006349581 | 0.0006442212 | 0.0005988461 | 0.000650397 | 0.0006711624 | 0.0006143143 | 0.000583619 | 0.000558008 | 0.0005920959 | 0.0005820432 | 0.0006514862 | 0.0006597401 | 0.0007796514 | 0.0006631709 | 0.0005975722 | 0.0006932591 | 0.0007112414 | 0.0005728026
-83.7 | 0.0005547509 | 0.0006328722 | 0.0007189759 | 0.0006499976 | 0.0005803611 | 0.0005198345 | 0.000553308 | 0.0006767005 | 0.0006191049 | 0.0005938509 | 0.000622862 | 0.0006069814 | 0.0005530825 | 0.0005870675 | 0.000595666 | 0.0006423616 | 0.0006132058 | 0.0007055833 | 0.0006655133
-83.6 | 0.000500199 | 0.0006320517 | 0.0005840373 | 0.000525208 | 0.0005647356 | 0.000520377 | 0.0006457237 | 0.0006450337 | 0.000498322 | 0.000589413 | 0.0005223371 | 0.0006069066 | 0.0006229187 | 0.000563107 | 0.000540302 | 0.0005679103 | 0.0007128826 | 0.0006055885 | 0.0005443921
-83.5 | 0.0006085182 | 0.0005810609 | 0.0006680893 | 0.0006049758 | 0.0006403949 | 0.0005447708 | 0.0006958548 | 0.0006355729 | 0.0005851839 | 0.0005557184 | 0.000596783 | 0.0006080562 | 0.0006187193 | 0.00062598 | 0.0006182572 | 0.0006019963 | 0.0006677103 | 0.000483978 | 0.0005744558
-83.4 | 0.0005186601 | 0.0005868395 | 0.0006207684 | 0.0006478258 | 0.0006370121 | 0.0006760452 | 0.0005611346 | 0.0006380395 | 0.0005610588 | 0.000575238 | 0.0005468031 | 0.0005996942 | 0.0005859223 | 0.0006771934 | 0.0006215796 | 0.0006737628 | 0.0006240826 | 0.0006709779 | 0.0005675083
-83.3 | 0.0005735403 | 0.0005415211 | 0.0005405168 | 0.000583585 | 0.0006133299 | 0.0006872775 | 0.0007723213 | 0.0005541407 | 0.0006088925 | 0.0006926942 | 0.0006408933 | 0.0006083753 | 0.0007625718 | 0.0006765542 | 0.0005326574 | 0.0005378095 | 0.0005940363 | 0.0006272853 | 0.000583351
-83.2 | 0.0005641088 | 0.0005813379 | 0.0006312744 | 0.0005849092 | 0.0006330415 | 0.0006104948 | 0.0005722903 | 0.0005603625 | 0.0006585253 | 0.0006316516 | 0.0004828842 | 0.0005316059 | 0.0006761547 | 0.000553163 | 0.0005306982 | 0.0005580138 | 0.0006815958 | 0.0006954701 | 0.0005811455
-83.1 | 0.0006481668 | 0.0005269594 | 0.0006017915 | 0.0006219339 | 0.0004955434 | 0.0005615335 | 0.0006450702 | 0.0005497253 | 0.0006654383 | 0.0005599478 | 0.0006243386 | 0.0005289784 | 0.0007380581 | 0.000599618 | 0.0006117689 | 0.000633741 | 0.0005677602 | 0.0005899811 | 0.0006456013
-83 | 0.0005500115 | 0.0004777945 | 0.0006987526 | 0.0006166528 | 0.0006566599 | 0.0005070291 | 0.0005696961 | 0.0006156281 | 0.0005491061 | 0.0005595447 | 0.0005071699 | 0.0006430491 | 0.0005588909 | 0.000534753 | 0.0006506933 | 0.0005914503 | 0.0006030057 | 0.0006241458 | 0.0005738527
-82.9 | 0.0004703345 | 0.0005812562 | 0.0006670308 | 0.0006290431 | 0.0006398604 | 0.0005465644 | 0.0007609379 | 0.0005493063 | 0.0005870871 | 0.0006673775 | 0.0004736726 | 0.0005405052 | 0.0005857378 | 0.0005889855 | 0.0005707283 | 0.0006260792 | 0.0006177211 | 0.000536765 | 0.0005592166
-82.8 | 0.0005501144 | 0.0006398362 | 0.0005853003 | 0.0005757021 | 0.0005811188 | 0.0005613809 | 0.0006015604 | 0.0006072843 | 0.0005030725 | 0.0005812922 | 0.0006282056 | 0.0006566305 | 0.0005034306 | 0.0006979436 | 0.0006061405 | 0.0005129397 | 0.0005433088 | 0.0006249574 | 0.0005941013
-82.7 | 0.0005835436 | 0.0005730006 | 0.0005036205 | 0.0006236119 | 0.0004867882 | 0.0006910733 | 0.0006258862 | 0.0005190464 | 0.0005768707 | 0.0005407157 | 0.0005705967 | 0.0006099814 | 0.0006498057 | 0.0005922724 | 0.0005842602 | 0.0007149776 | 0.0005644268 | 0.0005992248 | 0.0005313314
-82.6 | 0.0005121464 | 0.0006084348 | 0.0006082152 | 0.0005830352 | 0.0005189393 | 0.0005790462 | 0.0005869716 | 0.0005329868 | 0.0004974702 | 0.0006584246 | 0.0005283525 | 0.0007013433 | 0.0005709891 | 0.000625004 | 0.0005146818 | 0.0005723187 | 0.000599143 | 0.0006692787 | 0.0005618775
-82.5 | 0.000510685 | 0.0004809224 | 0.0006273938 | 0.0007433211 | 0.0006045916 | 0.000556904 | 0.0006178099 | 0.0005709006 | 0.0006006097 | 0.0006354698 | 0.0005498248 | 0.0005717985 | 0.0005536674 | 0.0005989103 | 0.0005634794 | 0.0005770698 | 0.0005881288 | 0.0005776154 | 0.0006496622
-82.4 | 0.0004476703 | 0.0005324651 | 0.0006486184 | 0.000558051 | 0.0005483455 | 0.0005788165 | 0.0005507972 | 0.0005440107 | 0.0006436594 | 0.000603075 | 0.0005202676 | 0.0004569963 | 0.0005323434 | 0.0005297977 | 0.0005001775 | 0.0005585573 | 0.0006135242 | 0.0005706042 | 0.0006341174
-82.3 | 0.0005063906 | 0.0005704835 | 0.0005567157 | 0.0005368652 | 0.0005211119 | 0.0005158208 | 0.0005951725 | 0.0006170426 | 0.0005086254 | 0.0005449175 | 0.0004952644 | 0.0006711481 | 0.0005432056 | 0.0005276786 | 0.0006109425 | 0.000661767 | 0.0005865921 | 0.0005348307 | 0.0005347146
-82.2 | 0.0003999086 | 0.0005414967 | 0.0006343793 | 0.0006173529 | 0.0005079165 | 0.0005452903 | 0.0005678171 | 0.0006003315 | 0.0006251341 | 0.000562717 | 0.0005834468 | 0.0005563175 | 0.0005717925 | 0.0005782771 | 0.0005807955 | 0.0006315171 | 0.0006003766 | 0.0005860803 | 0.0006049161
-82.1 | 0.0006010407 | 0.0006055002 | 0.0005043361 | 0.0005432768 | 0.0005963213 | 0.0005261092 | 0.00060297 | 0.0005717116 | 0.0005323677 | 0.0005219083 | 0.0006149366 | 0.0005265656 | 0.000514339 | 0.0005770139 | 0.0005663193 | 0.0005395662 | 0.0005322108 | 0.0006078562 | 0.0005842026
-82 | 0.0004292046 | 0.0005992914 | 0.000533066 | 0.0005173696 | 0.0005437134 | 0.0005841265 | 0.0006185566 | 0.000617305 | 0.0004849858 | 0.0005607477 | 0.0004935722 | 0.0004830394 | 0.0005775741 | 0.0005968165 | 0.0005451031 | 0.0005705074 | 0.000609123 | 0.0006377541 | 0.0005941022
-81.9 | 0.0005084008 | 0.0005783759 | 0.0005759789 | 0.0006249138 | 0.0005361626 | 0.000514345 | 0.0005822872 | 0.0005709779 | 0.0005739211 | 0.000614208 | 0.0004873576 | 0.0005314253 | 0.0005649273 | 0.0006186335 | 0.0006039076 | 0.0005561933 | 0.0005613177 | 0.0006364821 | 0.0005308658
-81.8 | 0.0004724576 | 0.0005825484 | 0.0005572584 | 0.0005976493 | 0.0005268785 | 0.0005581529 | 0.000635718 | 0.0005328703 | 0.0004644239 | 0.0005516185 | 0.0005163077 | 0.0004985357 | 0.0005774835 | 0.000633639 | 0.0006234397 | 0.0005565249 | 0.0004549236 | 0.0005673733 | 0.0005035124
-81.7 | 0.00045793 | 0.0004839048 | 0.0005510301 | 0.0006011384 | 0.0005680101 | 0.0005982931 | 0.0006044196 | 0.0005341742 | 0.0005786742 | 0.0006196291 | 0.0005106044 | 0.0005473324 | 0.0005885497 | 0.0005631184 | 0.0005229965 | 0.00053119 | 0.0006055109 | 0.0005629847 | 0.000525535
-81.6 | 0.0005020349 | 0.0005628039 | 0.000553541 | 0.0005013123 | 0.0005729406 | 0.0004603297 | 0.0005030349 | 0.0006156794 | 0.0005311566 | 0.0005146644 | 0.0004347099 | 0.0005256225 | 0.0005341969 | 0.000612946 | 0.0005455911 | 0.000537816 | 0.0005679639 | 0.0005729385 | 0.0005388697
-81.5 | 0.0004739288 | 0.000476732 | 0.000511183 | 0.0005944822 | 0.0005500854 | 0.0005019353 | 0.0005722062 | 0.00050872 | 0.0005191236 | 0.0005471889 | 0.0005058778 | 0.0006052478 | 0.0005421509 | 0.0005910506 | 0.0005472544 | 0.0004803763 | 0.0005931382 | 0.0005555488 | 0.0006048163
-81.4 | 0.000532517 | 0.0005119855 | 0.0005227299 | 0.0005637786 | 0.0005675466 | 0.0005705058 | 0.0006040436 | 0.0004815603 | 0.0005676341 | 0.0005687212 | 0.0004937959 | 0.0005576344 | 0.0005062783 | 0.0006632526 | 0.000544717 | 0.0005504561 | 0.0005378781 | 0.000617661 | 0.0005374306
-81.3 | 0.000546105 | 0.0005664483 | 0.0005977778 | 0.0005429387 | 0.00060531 | 0.0005618448 | 0.0005726905 | 0.0006043023 | 0.000571522 | 0.0005458726 | 0.0004807172 | 0.0005316107 | 0.0005019184 | 0.0005955469 | 0.0005031172 | 0.0005505047 | 0.0004776402 | 0.0005300667 | 0.0005868598
-81.2 | 0.0005462018 | 0.0006201433 | 0.0005886266 | 0.0005392371 | 0.0005526981 | 0.0006236823 | 0.0005727509 | 0.0005986709 | 0.0005432934 | 0.0004855194 | 0.0004824573 | 0.0005451827 | 0.0005388419 | 0.0005895628 | 0.0005705835 | 0.0005642343 | 0.0005548318 | 0.0005622442 | 0.0005354727
-81.1 | 0.0005342311 | 0.0004956533 | 0.0004966054 | 0.0005423604 | 0.0004691445 | 0.0004371479 | 0.0005755675 | 0.0005912317 | 0.0005113494 | 0.0004715112 | 0.0005083097 | 0.0005425916 | 0.0005629807 | 0.0005193968 | 0.0005277122 | 0.0005984283 | 0.0005186727 | 0.0004752685 | 0.0005096844
-81 | 0.0004622763 | 0.0005894729 | 0.0005241817 | 0.0006226404 | 0.0005682452 | 0.0004775673 | 0.0005728834 | 0.000535485 | 0.0005413712 | 0.0005983622 | 0.0005561325 | 0.0005184129 | 0.0005108961 | 0.0004797087 | 0.0004756455 | 0.000502363 | 0.0005394081 | 0.000464444 | 0.0005580816
-80.9 | 0.0004794819 | 0.0005190027 | 0.000577347 | 0.0005753558 | 0.0006249054 | 0.0005281775 | 0.0005353001 | 0.0005488668 | 0.0005034257 | 0.0005328242 | 0.0004984085 | 0.000513609 | 0.0005579067 | 0.0005331947 | 0.0005103943 | 0.0005972237 | 0.0005871495 | 0.0005649447 | 0.0005028034
-80.8 | 0.0005161316 | 0.0005747879 | 0.0005879973 | 0.0005207039 | 0.0005113167 | 0.0005358973 | 0.0005639705 | 0.0005914504 | 0.000527826 | 0.0004971697 | 0.0004966896 | 0.000464613 | 0.0005172451 | 0.000607777 | 0.0005578555 | 0.0005377254 | 0.0005483277 | 0.0006420603 | 0.0005351386
-80.7 | 0.0004586654 | 0.0005110559 | 0.000514748 | 0.0005369802 | 0.0005060087 | 0.0005699313 | 0.0005420987 | 0.0005724379 | 0.0004564731 | 0.0005043642 | 0.0005162027 | 0.0005855619 | 0.0004796254 | 0.0005812224 | 0.000585134 | 0.0005540235 | 0.0005149139 | 0.0004542355 | 0.000573232
-80.6 | 0.0005282159 | 0.0004984681 | 0.0005593306 | 0.0005138734 | 0.0005325992 | 0.0005122893 | 0.0005905766 | 0.0005447693 | 0.0005750151 | 0.0005460481 | 0.0005719917 | 0.0005539949 | 0.0005362861 | 0.0004392391 | 0.0005054986 | 0.0005405589 | 0.0005740639 | 0.0004967584 | 0.0005325801
-80.5 | 0.0004747232 | 0.00051025 | 0.0005875696 | 0.0005066855 | 0.0005634385 | 0.0004218138 | 0.0005404441 | 0.0005452639 | 0.0005097044 | 0.000462387 | 0.0005313445 | 0.0005082035 | 0.0005248251 | 0.0005828305 | 0.0005329207 | 0.0005440462 | 0.0005360759 | 0.0005294079 | 0.0005559084
-80.4 | 0.0004780881 | 0.0005402729 | 0.0005543809 | 0.0005386305 | 0.00048944 | 0.0005462281 | 0.0006092708 | 0.0005481079 | 0.0005137221 | 0.0004907667 | 0.0005697457 | 0.0005024742 | 0.0005653524 | 0.0004786381 | 0.0005651998 | 0.0005393298 | 0.0005573627 | 0.0004957088 | 0.0005328449
-80.3 | 0.000480671 | 0.0004775147 | 0.0005826083 | 0.0005358575 | 0.0005044075 | 0.0005013449 | 0.0005428426 | 0.0005554108 | 0.0005335167 | 0.0004605021 | 0.000547456 | 0.000522201 | 0.0005698259 | 0.0005290308 | 0.0005261313 | 0.0005727856 | 0.0005350116 | 0.0005239643 | 0.0005546181
-80.2 | 0.0005290379 | 0.0005602116 | 0.0005646431 | 0.0006083483 | 0.0005944523 | 0.0005582052 | 0.0005595929 | 0.0005608822 | 0.0004658777 | 0.0005607545 | 0.0004963651 | 0.0004857027 | 0.0005182778 | 0.0005640414 | 0.0005800629 | 0.0005353582 | 0.0005341611 | 0.0005411767 | 0.0005680064
-80.1 | 0.0004506421 | 0.0005061331 | 0.0005648288 | 0.0005577665 | 0.0004788166 | 0.0005934171 | 0.0005103925 | 0.0004664266 | 0.0005172105 | 0.0005151481 | 0.0005578969 | 0.0005069262 | 0.0004413527 | 0.0005419359 | 0.0005565718 | 0.0005795743 | 0.0005311578 | 0.0004750633 | 0.0004964097
-80 | 0.0004960763 | 0.0005122281 | 0.0004932385 | 0.0005481536 | 0.0004484942 | 0.0005268453 | 0.000556795 | 0.000499789 | 0.000522268 | 0.000572713 | 0.0004894617 | 0.0004919262 | 0.0005251125 | 0.0004199557 | 0.0005196617 | 0.0005271465 | 0.0004987005 | 0.0005511869 | 0.0004821131
-79.9 | 0.0004755739 | 0.000552852 | 0.0005225893 | 0.0005249009 | 0.0004951109 | 0.0005698031 | 0.000610974 | 0.000485193 | 0.0004743444 | 0.0004543551 | 0.000529015 | 0.0005437047 | 0.0005078126 | 0.0005863087 | 0.0005688511 | 0.0005293632 | 0.0005208703 | 0.0005530012 | 0.0005215394
-79.8 | 0.000505584 | 0.0004590382 | 0.0005370137 | 0.0005597915 | 0.0005459093 | 0.0005253637 | 0.0005368886 | 0.0005811352 | 0.0005164735 | 0.0005510554 | 0.0004824591 | 0.000498296 | 0.0005067329 | 0.0004940281 | 0.0005379021 | 0.0005368944 | 0.0005602346 | 0.0005244941 | 0.0005322763
-79.7 | 0.0005250243 | 0.0005253332 | 0.0005242472 | 0.0005217632 | 0.0004806446 | 0.0004623085 | 0.0005415204 | 0.0005039874 | 0.0004717595 | 0.0004958226 | 0.0005088796 | 0.000522216 | 0.0004964896 | 0.0005108284 | 0.0005107948 | 0.0005555343 | 0.0005597654 | 0.0005341549 | 0.0004844613
-79.6 | 0.0004604528 | 0.0005325811 | 0.0005653881 | 0.0005414197 | 0.0004394256 | 0.0004553406 | 0.0004966125 | 0.0005406443 | 0.0005070002 | 0.0004981148 | 0.0005396618 | 0.0005306485 | 0.0005147403 | 0.0005146843 | 0.0005449692 | 0.0005879255 | 0.0005170789 | 0.0004583113 | 0.0005380019
-79.5 | 0.000529568 | 0.0004737278 | 0.0005457232 | 0.0005406219 | 0.0004681369 | 0.0005109171 | 0.0004839278 | 0.0006106265 | 0.0005139393 | 0.0004809906 | 0.0004694488 | 0.0004926891 | 0.0004934955 | 0.0005245106 | 0.0005258273 | 0.0005073541 | 0.0005063267 | 0.0005287566 | 0.0005307286
-79.4 | 0.0004566556 | 0.0004712606 | 0.0005622663 | 0.0004295662 | 0.000466968 | 0.000451867 | 0.000597033 | 0.0005327468 | 0.0004840839 | 0.0005158785 | 0.0005387101 | 0.0004950344 | 0.0004710035 | 0.0005347282 | 0.0004984466 | 0.0004848632 | 0.0004837191 | 0.0005154218 | 0.0005307906
-79.3 | 0.000484666 | 0.0004706568 | 0.0005469717 | 0.0005093067 | 0.0005156761 | 0.0005233094 | 0.0004916302 | 0.000508039 | 0.0004515525 | 0.0004724518 | 0.0004972705 | 0.0004649527 | 0.000447655 | 0.0005240975 | 0.000495735 | 0.0004976093 | 0.0004527423 | 0.0005288729 | 0.0005097474
-79.2 | 0.0004852456 | 0.0005010031 | 0.0004877226 | 0.0005020508 | 0.0005494936 | 0.0005527727 | 0.0005488809 | 0.0005162893 | 0.0005068507 | 0.0004809049 | 0.0004899078 | 0.0004709667 | 0.0005164479 | 0.0005240121 | 0.0005473812 | 0.0005060006 | 0.0005351473 | 0.0005115328 | 0.0005178998
-79.1 | 0.0004407577 | 0.0005016776 | 0.0005220838 | 0.0004674308 | 0.0004859293 | 0.000500577 | 0.0005624138 | 0.0004582374 | 0.0004658503 | 0.0005028258 | 0.0004558342 | 0.0004053175 | 0.0004922298 | 0.0004501441 | 0.0005060172 | 0.0005829773 | 0.0004496095 | 0.0005159981 | 0.0005094026
-79 | 0.0005580815 | 0.0004800382 | 0.0004347503 | 0.0005033386 | 0.000456655 | 0.0005158958 | 0.0005453077 | 0.0004838439 | 0.0004064583 | 0.0004654903 | 0.0004802936 | 0.0005144123 | 0.0005425664 | 0.0005161331 | 0.000532912 | 0.0004736347 | 0.0005341258 | 0.0005234345 | 0.0004776274
-78.9 | 0.0004952204 | 0.0004986354 | 0.0005411664 | 0.000529764 | 0.0005149488 | 0.0005128506 | 0.000502027 | 0.0004985727 | 0.0004801409 | 0.0005135946 | 0.0005134842 | 0.0004777339 | 0.0005401003 | 0.0005234711 | 0.0005063819 | 0.0004933872 | 0.0004755497 | 0.0005034771 | 0.0004838864
-78.8 | 0.000484142 | 0.0005323431 | 0.0004877154 | 0.000479464 | 0.0005088674 | 0.0005135446 | 0.0004781925 | 0.0004980361 | 0.0004978393 | 0.0005050883 | 0.000478787 | 0.0004187673 | 0.0004415224 | 0.0004831302 | 0.0004758048 | 0.0005243462 | 0.0005035464 | 0.0004636381 | 0.0005248374
-78.7 | 0.0004871483 | 0.0004720105 | 0.0004504605 | 0.0005137284 | 0.0005101472 | 0.0005388937 | 0.0005254347 | 0.0005264931 | 0.0004584739 | 0.0005051165 | 0.0005160915 | 0.0004199242 | 0.0004834053 | 0.0005592872 | 0.0004831729 | 0.0005452664 | 0.0004315422 | 0.000492867 | 0.0005058666
-78.6 | 0.0004902729 | 0.0004974731 | 0.0004589376 | 0.0005120749 | 0.0004946031 | 0.0004410762 | 0.0005118525 | 0.0005210668 | 0.0005257571 | 0.0004460457 | 0.0004656613 | 0.0005086323 | 0.0004916622 | 0.0004972552 | 0.0005483507 | 0.0004650098 | 0.000494937 | 0.0004908221 | 0.0004704832
-78.5 | 0.0004713727 | 0.0005368954 | 0.0004350194 | 0.000478956 | 0.0004439803 | 0.0005269174 | 0.000480505 | 0.0004910187 | 0.0005065682 | 0.0004128151 | 0.0005051865 | 0.0004676681 | 0.0004629455 | 0.0005221466 | 0.0004689432 | 0.0004949855 | 0.0005076602 | 0.000469261 | 0.00050829
-78.4 | 0.000473178 | 0.0005169488 | 0.0004756865 | 0.0005071146 | 0.0005272849 | 0.0005006282 | 0.0005693386 | 0.0004811041 | 0.0004581817 | 0.0004706404 | 0.0004816204 | 0.0004780754 | 0.0004803317 | 0.0004784347 | 0.0004714631 | 0.0004744262 | 0.0004832869 | 0.0004863228 | 0.0005442108
-78.3 | 0.000450674 | 0.0004477219 | 0.0005490048 | 0.0005553291 | 0.0004820687 | 0.0005158268 | 0.0005183688 | 0.0004297495 | 0.0004664679 | 0.0005027298 | 0.0004577607 | 0.0004712893 | 0.0004632318 | 0.0004616547 | 0.0004699605 | 0.0004161474 | 0.0005486268 | 0.0004343422 | 0.0004888009
-78.2 | 0.000443831 | 0.000437621 | 0.0005312929 | 0.0004900039 | 0.0005007032 | 0.0004671951 | 0.0004858473 | 0.0004511097 | 0.0005305809 | 0.0004350938 | 0.0004683372 | 0.0004649297 | 0.0004849577 | 0.0004929712 | 0.0004674105 | 0.0004774019 | 0.000441653 | 0.0005093356 | 0.0004639506
-78.1 | 0.0004406217 | 0.0005039539 | 0.000547054 | 0.000501353 | 0.0005134109 | 0.0005747843 | 0.0004683921 | 0.00045638 | 0.0004259883 | 0.0004149418 | 0.0004699068 | 0.0004635034 | 0.0005188844 | 0.0005023621 | 0.0005199981 | 0.0005047204 | 0.0004473377 | 0.000497892 | 0.0004914713
-78 | 0.000445473 | 0.0004476255 | 0.0005332761 | 0.0005006121 | 0.0005262318 | 0.0004893746 | 0.0005624181 | 0.0005015262 | 0.0005185584 | 0.0004647053 | 0.0004848321 | 0.0004211532 | 0.0004734968 | 0.0005177827 | 0.0004740559 | 0.0004728119 | 0.0004749085 | 0.0004858105 | 0.0005469456
-77.9 | 0.0004127699 | 0.0003854373 | 0.000502593 | 0.0005132083 | 0.0005075748 | 0.0004293983 | 0.0005146229 | 0.0004357868 | 0.0005135315 | 0.0004475292 | 0.0004879399 | 0.0004985309 | 0.0004209678 | 0.000477085 | 0.0004713241 | 0.0005173567 | 0.0004740977 | 0.0004510369 | 0.0004843358
-77.8 | 0.0004606376 | 0.0004612217 | 0.0004870183 | 0.000487029 | 0.0004998698 | 0.0004608157 | 0.0004765485 | 0.0004412615 | 0.0004296583 | 0.0004995137 | 0.0004874091 | 0.0004746921 | 0.0004554125 | 0.0004952422 | 0.0005170941 | 0.000481994 | 0.0004479757 | 0.0004798357 | 0.0004873678
-77.7 | 0.0004923465 | 0.0005627822 | 0.0005214472 | 0.0004848187 | 0.000482853 | 0.0004464565 | 0.0004799083 | 0.0004921835 | 0.0004297 | 0.0004735278 | 0.0004613694 | 0.0004409483 | 0.0004342404 | 0.0004454894 | 0.0004848191 | 0.0004573211 | 0.0004929096 | 0.0005253931 | 0.0004725361
-77.6 | 0.0004189198 | 0.0004563885 | 0.0005043752 | 0.0004947319 | 0.0004996924 | 0.0004611386 | 0.0004901485 | 0.0004960168 | 0.0004756356 | 0.0004887419 | 0.0004604296 | 0.0005248153 | 0.0004757097 | 0.0004515566 | 0.0005256276 | 0.0005129125 | 0.000486011 | 0.0005370575 | 0.0004773376
-77.5 | 0.0004927385 | 0.0004801794 | 0.0005239376 | 0.0004062783 | 0.0004729487 | 0.0004770318 | 0.0004737984 | 0.0004932284 | 0.0004168118 | 0.0004661682 | 0.0004338991 | 0.0004623463 | 0.0004844612 | 0.0005335538 | 0.0004778952 | 0.0004948772 | 0.0005076975 | 0.0004828175 | 0.0004549597
-77.4 | 0.0004144867 | 0.0004685816 | 0.0005148601 | 0.0004210233 | 0.0005084218 | 0.0005086195 | 0.0005035482 | 0.0005084032 | 0.0004490688 | 0.0004432361 | 0.0004350398 | 0.0004515211 | 0.0004471691 | 0.0004790605 | 0.0005045556 | 0.0004511256 | 0.0004425836 | 0.0005095849 | 0.0004432781
-77.3 | 0.0004531569 | 0.00045575 | 0.0004695138 | 0.0004673296 | 0.0004877998 | 0.0005376236 | 0.0005304244 | 0.0004710963 | 0.0004646483 | 0.0004936742 | 0.0004555817 | 0.0004473732 | 0.0004543933 | 0.0004626505 | 0.000471905 | 0.0004953175 | 0.0004623095 | 0.0004641737 | 0.0004748576
-77.2 | 0.0004408498 | 0.0004234152 | 0.0005036191 | 0.0004666525 | 0.0005194697 | 0.0004871542 | 0.0005046222 | 0.0004743525 | 0.0004272045 | 0.0004505087 | 0.0004429657 | 0.0004709941 | 0.0005027191 | 0.0004772747 | 0.0004281154 | 0.0004143927 | 0.0004432764 | 0.0004875013 | 0.0004829083
-77.1 | 0.0004541945 | 0.0004783681 | 0.0005007706 | 0.0004405559 | 0.0004679777 | 0.0004684281 | 0.0004528608 | 0.0004509459 | 0.0004200632 | 0.0004732406 | 0.0004372642 | 0.0004850852 | 0.0004340426 | 0.0004840122 | 0.0004930779 | 0.0004554715 | 0.0004741371 | 0.0004541149 | 0.0005394572
-77 | 0.000409217 | 0.0004784091 | 0.0005047023 | 0.0004901042 | 0.0004144708 | 0.0004676809 | 0.0004907723 | 0.0004379551 | 0.0004638599 | 0.0004129874 | 0.0004567131 | 0.0004257907 | 0.0004579153 | 0.0004839019 | 0.0004540786 | 0.0004537786 | 0.0004781103 | 0.000432436 | 0.0004894886
-76.9 | 0.000462009 | 0.000553121 | 0.0005109955 | 0.0004542502 | 0.0005019208 | 0.000480142 | 0.0004953774 | 0.0004993886 | 0.0004350677 | 0.0004355705 | 0.0004691697 | 0.0004667364 | 0.0004215266 | 0.0004618142 | 0.0004648737 | 0.0004502115 | 0.0004215901 | 0.0004881956 | 0.0004606682
-76.8 | 0.0004332302 | 0.0004425344 | 0.0004984439 | 0.000488831 | 0.0004688549 | 0.0004811731 | 0.0004562395 | 0.0004359997 | 0.0004370661 | 0.0004944669 | 0.000412244 | 0.0004798685 | 0.0004511773 | 0.0004999269 | 0.0003897126 | 0.0004350607 | 0.0004639102 | 0.0004577906 | 0.0004656006
-76.7 | 0.0004372665 | 0.0004747004 | 0.0004791064 | 0.0004512247 | 0.0004943879 | 0.0004505426 | 0.0005277598 | 0.0004200717 | 0.0004962955 | 0.0004690147 | 0.000433119 | 0.0004245646 | 0.0004693051 | 0.0004596376 | 0.0004324554 | 0.0005146639 | 0.0004640149 | 0.0004215017 | 0.0004598636
-76.6 | 0.0004477166 | 0.0004502563 | 0.0004206931 | 0.0004589381 | 0.00045843 | 0.0004688612 | 0.0005087627 | 0.0004535326 | 0.0004510463 | 0.0004432993 | 0.0005160198 | 0.0004501727 | 0.0004058886 | 0.0005015925 | 0.0004159486 | 0.0004753499 | 0.0004654696 | 0.0004984041 | 0.0004453147
-76.5 | 0.0004883821 | 0.0004803302 | 0.0004409273 | 0.0004545058 | 0.0005071978 | 0.0004424483 | 0.0004660103 | 0.0004079565 | 0.0004129195 | 0.00044616 | 0.0004470576 | 0.0004405016 | 0.0004409686 | 0.0004652116 | 0.0004836134 | 0.0004633802 | 0.0004583607 | 0.0004511171 | 0.0004672957
-76.4 | 0.0004154064 | 0.0004970849 | 0.000468958 | 0.0004541739 | 0.0004587514 | 0.0004545773 | 0.0004385151 | 0.000431931 | 0.0004876394 | 0.0004486561 | 0.0004662559 | 0.0004589969 | 0.0004676561 | 0.0004805168 | 0.0004702883 | 0.000479407 | 0.00044559 | 0.0005042492 | 0.0004205925
-76.3 | 0.0004358774 | 0.0004880948 | 0.0005262762 | 0.0004363089 | 0.0004661999 | 0.0004163667 | 0.0004469248 | 0.0004722529 | 0.000420402 | 0.0004745925 | 0.0004685938 | 0.0004486315 | 0.0004339819 | 0.0004392553 | 0.0004591175 | 0.0004150565 | 0.0004728556 | 0.0004437024 | 0.0004395118
-76.2 | 0.0004050908 | 0.0004701116 | 0.0004895374 | 0.0004752752 | 0.0004623269 | 0.0004474256 | 0.0004739711 | 0.0004542501 | 0.0004371414 | 0.0004516137 | 0.0004659508 | 0.0004561492 | 0.0004462427 | 0.0005272998 | 0.0004506053 | 0.0004782355 | 0.0004706577 | 0.0004439479 | 0.0004661052
-76.1 | 0.0004117147 | 0.000367463 | 0.0004810366 | 0.0004928709 | 0.0004326474 | 0.0004398545 | 0.0004647097 | 0.000452955 | 0.0004414695 | 0.0004196907 | 0.0004737088 | 0.0004392514 | 0.0004666912 | 0.0004518663 | 0.0004637108 | 0.0004623212 | 0.0004250601 | 0.0004627464 | 0.0004429937
-76 | 0.0004510655 | 0.0004748562 | 0.0004642635 | 0.0004758484 | 0.0004511161 | 0.0004814473 | 0.0004701949 | 0.0004390725 | 0.0004572729 | 0.0004709103 | 0.0004323686 | 0.0004292903 | 0.0004376775 | 0.0004098876 | 0.0004638675 | 0.0004609486 | 0.0004821123 | 0.0004268207 | 0.0004369452
-75.9 | 0.0004817966 | 0.0004192087 | 0.000483099 | 0.0004306959 | 0.0005081002 | 0.0004320556 | 0.0004367404 | 0.0004496981 | 0.0004923317 | 0.0004373878 | 0.0004585712 | 0.0003985768 | 0.0004092376 | 0.0004474665 | 0.0004423034 | 0.0004588093 | 0.0004285358 | 0.000450482 | 0.0004703268
-75.8 | 0.0004185224 | 0.0003966645 | 0.0004968306 | 0.0004660743 | 0.0004589299 | 0.000523869 | 0.0004676183 | 0.0003905188 | 0.0004455488 | 0.0004717764 | 0.0004450682 | 0.0004693242 | 0.0004664964 | 0.0004810536 | 0.0004369654 | 0.0004493278 | 0.0004612738 | 0.0004539681 | 0.0004290774
-75.7 | 0.0004257121 | 0.0004323299 | 0.0004230112 | 0.0004424831 | 0.0005015722 | 0.0004368806 | 0.0004741763 | 0.0004352258 | 0.0004334923 | 0.0004772595 | 0.0004413469 | 0.0004452385 | 0.000419626 | 0.0004703912 | 0.0004596461 | 0.000449351 | 0.0004739407 | 0.0004660593 | 0.0004312711
-75.6 | 0.0004175091 | 0.0004908309 | 0.000508688 | 0.0004941013 | 0.0004699035 | 0.0004687252 | 0.0004717666 | 0.0004405891 | 0.0004333045 | 0.0004231121 | 0.000442436 | 0.0004499002 | 0.0004469713 | 0.0004233041 | 0.0004817655 | 0.0004725317 | 0.0004595973 | 0.0004712912 | 0.0003985792
-75.5 | 0.000402344 | 0.0004696399 | 0.0004861518 | 0.0004563558 | 0.0004739645 | 0.0004289504 | 0.0004278366 | 0.0004778267 | 0.0004858622 | 0.0004345661 | 0.0004214334 | 0.0004173936 | 0.0004921485 | 0.0004861702 | 0.0004611581 | 0.0004368355 | 0.0004450797 | 0.0004838147 | 0.0004644016
-75.4 | 0.0003942183 | 0.0004618182 | 0.0004702491 | 0.000467126 | 0.0004565939 | 0.0004283358 | 0.0004543581 | 0.0004719976 | 0.0004035802 | 0.0004730547 | 0.0004081568 | 0.0004604961 | 0.0004236986 | 0.0004384358 | 0.0004667256 | 0.0004746644 | 0.0004678782 | 0.0004572735 | 0.0004393283
-75.3 | 0.0004090938 | 0.0004299898 | 0.0004633064 | 0.0004395354 | 0.0004613962 | 0.0004644006 | 0.0004741042 | 0.0004781238 | 0.0004212413 | 0.0004499055 | 0.0004383261 | 0.0004250675 | 0.0004039251 | 0.0005025767 | 0.0004114188 | 0.0004755208 | 0.0004349753 | 0.0004189294 | 0.0004162558
-75.2 | 0.0003933029 | 0.000449823 | 0.0005065775 | 0.0004684904 | 0.000433477 | 0.0003855044 | 0.0004309173 | 0.0004711938 | 0.0004228528 | 0.0003901865 | 0.0004414237 | 0.0004453683 | 0.000440646 | 0.0004484209 | 0.000428214 | 0.0004639876 | 0.000427519 | 0.0004532554 | 0.0004603166
-75.1 | 0.0004442085 | 0.0004376014 | 0.0004415357 | 0.0004618615 | 0.0004408699 | 0.0004724564 | 0.0004950018 | 0.0004737886 | 0.0004547217 | 0.0004886204 | 0.0004774121 | 0.0004029236 | 0.0004589103 | 0.0004717162 | 0.0004527524 | 0.0004461495 | 0.0004433204 | 0.0004467498 | 0.0004223953
-75 | 0.0004029489 | 0.0004102563 | 0.0004173336 | 0.0004796835 | 0.0004494676 | 0.0004134136 | 0.0004695918 | 0.0004531111 | 0.0004225901 | 0.0004091811 | 0.0004276388 | 0.0004148226 | 0.0004243175 | 0.0004831249 | 0.0004397782 | 0.0004062067 | 0.0004148055 | 0.0004351047 | 0.0003390045
-74.9 | 0.0004036555 | 0.0004356286 | 0.0004456149 | 0.0004671724 | 0.0004730572 | 0.0004326777 | 0.0004570138 | 0.0004275499 | 0.0004173587 | 0.0004318051 | 0.0004268871 | 0.0003882097 | 0.0004059243 | 0.0004429074 | 0.0004600303 | 0.0004578149 | 0.0004085687 | 0.0004594141 | 0.0004127683
-74.8 | 0.0004234044 | 0.0004251468 | 0.0004393515 | 0.0004610463 | 0.0004494996 | 0.0004450108 | 0.0004737388 | 0.0004386733 | 0.0004756144 | 0.0004958902 | 0.0004259615 | 0.0004013086 | 0.000438753 | 0.0004919892 | 0.0004610776 | 0.0004599093 | 0.000462038 | 0.0004534186 | 0.0004586035
-74.7 | 0.0004037167 | 0.0004350148 | 0.0004557436 | 0.0004303225 | 0.0004555981 | 0.0004526335 | 0.0004443933 | 0.0004641442 | 0.0004480315 | 0.0004570346 | 0.0004192154 | 0.0003902584 | 0.0004695407 | 0.0004253342 | 0.0004233193 | 0.0004358431 | 0.0004357516 | 0.0004616668 | 0.0004494516
-74.6 | 0.0004184322 | 0.0004139392 | 0.0004868389 | 0.0004468791 | 0.0004507326 | 0.0004334861 | 0.0004496492 | 0.0004632661 | 0.0004573868 | 0.0004806218 | 0.000435017 | 0.0004182876 | 0.0004312108 | 0.0004525143 | 0.0004181969 | 0.0004444173 | 0.0004415572 | 0.0004683796 | 0.0004465293
-74.5 | 0.0003835562 | 0.0004336446 | 0.0004748508 | 0.0004581175 | 0.0004313133 | 0.0004372925 | 0.0005124391 | 0.0004756909 | 0.0004271879 | 0.0004240524 | 0.0004293834 | 0.000435011 | 0.0004128695 | 0.000471145 | 0.0004027956 | 0.0004394758 | 0.0004586935 | 0.0004327626 | 0.0004257124
-74.4 | 0.0004431259 | 0.0004100752 | 0.0004299354 | 0.0004639319 | 0.0004486477 | 0.0004326036 | 0.0004657529 | 0.0004455989 | 0.0004504019 | 0.0004484415 | 0.0004454642 | 0.0004336283 | 0.0004308736 | 0.000447469 | 0.0004317415 | 0.0004549921 | 0.0004217567 | 0.0004365098 | 0.000417006
-74.3 | 0.0004343887 | 0.0004444247 | 0.0004789012 | 0.0004808575 | 0.0004324433 | 0.0004342111 | 0.0004081781 | 0.0004347536 | 0.00040459 | 0.0004306755 | 0.000420952 | 0.0004344449 | 0.0003865218 | 0.0004504328 | 0.0004517454 | 0.0004149306 | 0.0004642943 | 0.0004342212 | 0.0004712553
-74.2 | 0.0004065441 | 0.0004587419 | 0.0004111797 | 0.0004496454 | 0.0004540487 | 0.0003871696 | 0.0004284016 | 0.0004250408 | 0.0004154252 | 0.0004181291 | 0.0004236668 | 0.0004049655 | 0.000425329 | 0.0004020849 | 0.0004510695 | 0.0004389672 | 0.0004511409 | 0.0004457176 | 0.0004066722
-74.1 | 0.0004333095 | 0.0004312379 | 0.0004479731 | 0.0004296952 | 0.0004489374 | 0.0003943309 | 0.0004887608 | 0.0003951614 | 0.0003928701 | 0.0004163166 | 0.0004396008 | 0.000373742 | 0.0004029608 | 0.0004451568 | 0.0004219968 | 0.0004580256 | 0.0004391807 | 0.0003903785 | 0.0003916581
-74 | 0.0003976381 | 0.0004703445 | 0.0004471016 | 0.0003815288 | 0.0004097114 | 0.0004700117 | 0.0004479546 | 0.0004459803 | 0.0004316294 | 0.0004557652 | 0.0003936558 | 0.0003744696 | 0.0004561588 | 0.0004080037 | 0.0004205651 | 0.0004162829 | 0.0004225952 | 0.0004523155 | 0.0004302065
-73.9 | 0.0004144891 | 0.0004062114 | 0.0004109857 | 0.0004089433 | 0.0004176508 | 0.0004497675 | 0.0004504663 | 0.0004721418 | 0.000428849 | 0.0004359641 | 0.000438202 | 0.0004271692 | 0.0004707781 | 0.0004071514 | 0.0003817865 | 0.0004507794 | 0.0004302106 | 0.0004390593 | 0.0004500787
-73.8 | 0.0004163758 | 0.0003913187 | 0.0004492904 | 0.0004347601 | 0.0004280348 | 0.0004324339 | 0.0004425061 | 0.0003902414 | 0.0004133412 | 0.0004139883 | 0.0004500541 | 0.0004066475 | 0.0004510796 | 0.0004410757 | 0.0004438707 | 0.0004227609 | 0.000459953 | 0.0004318783 | 0.0004003755
-73.7 | 0.0004139654 | 0.0004426105 | 0.0004759989 | 0.0004255431 | 0.000407338 | 0.0004509437 | 0.0003943786 | 0.0004940335 | 0.0003994696 | 0.0004036743 | 0.0004070356 | 0.0004355024 | 0.000392283 | 0.0004702239 | 0.0004080425 | 0.0004548271 | 0.0004145564 | 0.0004609598 | 0.0004115585
-73.6 | 0.0003792335 | 0.0004538854 | 0.0004529853 | 0.0004388277 | 0.0004365494 | 0.0004256764 | 0.0004396871 | 0.000431339 | 0.0004183125 | 0.000403642 | 0.0004099826 | 0.0004129278 | 0.0003972811 | 0.0004142769 | 0.000407695 | 0.0004123952 | 0.000446374 | 0.000435017 | 0.0004203734
-73.5 | 0.0004251753 | 0.0004274504 | 0.0004315942 | 0.0004286424 | 0.000400128 | 0.0004175702 | 0.0004226836 | 0.0004319195 | 0.0004144938 | 0.0004502727 | 0.0004060054 | 0.0003870465 | 0.0004014896 | 0.0004155389 | 0.0003961522 | 0.0004444194 | 0.0004346093 | 0.0004393458 | 0.0004621526
-73.4 | 0.0004051046 | 0.0004292089 | 0.0004314579 | 0.0003887929 | 0.0004255151 | 0.0004216193 | 0.0004567299 | 0.0004770722 | 0.0004163376 | 0.0004326325 | 0.0004127211 | 0.000435582 | 0.0004165911 | 0.0004477454 | 0.000406667 | 0.0004307679 | 0.0004170912 | 0.0003995022 | 0.0004140399
-73.3 | 0.0003989744 | 0.0004117163 | 0.0004267217 | 0.000434684 | 0.0004440724 | 0.0003944501 | 0.0004923867 | 0.0004038011 | 0.000429188 | 0.0004224853 | 0.0004215149 | 0.0003767069 | 0.0004187664 | 0.0003991917 | 0.000389691 | 0.0004371414 | 0.0004617816 | 0.000408406 | 0.0003937837
-73.2 | 0.0003645318 | 0.000417511 | 0.0004732709 | 0.0004282326 | 0.0004738382 | 0.0004256819 | 0.0004504878 | 0.0004289418 | 0.0004230995 | 0.0003888729 | 0.0003902302 | 0.000424924 | 0.0003872789 | 0.0003984622 | 0.0004055376 | 0.0004204947 | 0.0004397245 | 0.00041417 | 0.0004128327
-73.1 | 0.0003907314 | 0.0003864535 | 0.0003790812 | 0.000442963 | 0.0004381512 | 0.0004368452 | 0.0004531194 | 0.0004008948 | 0.0003953046 | 0.0003864199 | 0.0003855103 | 0.000407146 | 0.0004128506 | 0.0004033372 | 0.0004127171 | 0.0004033651 | 0.000412024 | 0.0004172688 | 0.000447488
-73 | 0.0004288875 | 0.0004575651 | 0.0004092744 | 0.0004639125 | 0.0003950084 | 0.0004028194 | 0.0004393736 | 0.0004461759 | 0.0004295737 | 0.0004171453 | 0.0004569719 | 0.0003800958 | 0.0004212164 | 0.0003799002 | 0.000445809 | 0.0004587451 | 0.0004319261 | 0.000423868 | 0.0003949189
-72.9 | 0.0003500767 | 0.0003956171 | 0.0004204405 | 0.0004255164 | 0.0003935788 | 0.000418669 | 0.0004232053 | 0.0004254917 | 0.0003997853 | 0.0004081603 | 0.0003871264 | 0.0004464052 | 0.0004168124 | 0.0003928276 | 0.0004364607 | 0.0004067484 | 0.0003984608 | 0.0003942997 | 0.0004082325
-72.8 | 0.0004240727 | 0.0004381857 | 0.0004213762 | 0.0004275827 | 0.0004385035 | 0.0004029077 | 0.0004515812 | 0.0004065148 | 0.0003938464 | 0.0003971757 | 0.0004056139 | 0.0004362164 | 0.0004163078 | 0.0003851355 | 0.0004008283 | 0.0004040782 | 0.0004126896 | 0.0003977987 | 0.0004385235
-72.7 | 0.0003897803 | 0.000374421 | 0.0004495991 | 0.0004180057 | 0.0004370169 | 0.0004221598 | 0.0004328488 | 0.0004114437 | 0.00041116 | 0.0004457474 | 0.0004058336 | 0.0004171442 | 0.0004262436 | 0.0004106487 | 0.0004268877 | 0.0004536801 | 0.0004072667 | 0.0003956402 | 0.0004077583
-72.6 | 0.0004054284 | 0.0004196772 | 0.0004473402 | 0.0003969977 | 0.0004020477 | 0.0004168638 | 0.0004416386 | 0.0004428065 | 0.0004508688 | 0.0004189479 | 0.0004073543 | 0.0003945763 | 0.0004353544 | 0.0004282765 | 0.0004421053 | 0.0003987142 | 0.000427934 | 0.0004243245 | 0.0004175867
-72.5 | 0.0003888861 | 0.0004325006 | 0.0004114026 | 0.0003971756 | 0.000428891 | 0.0004108808 | 0.0004522782 | 0.0004572014 | 0.0003978101 | 0.0004296637 | 0.000417919 | 0.0003974616 | 0.000412085 | 0.0003896725 | 0.0004261772 | 0.0004284362 | 0.0004319507 | 0.0004164672 | 0.0004106154
-72.4 | 0.0003717054 | 0.0003926106 | 0.0004578994 | 0.0004543655 | 0.0004434794 | 0.0004573805 | 0.0004475323 | 0.0004236657 | 0.0003927898 | 0.0003987404 | 0.000432306 | 0.0003852739 | 0.0004197038 | 0.0004084038 | 0.0004288399 | 0.0004396365 | 0.000435012 | 0.0004344715 | 0.0004030349
-72.3 | 0.0004120835 | 0.0004276823 | 0.0004189334 | 0.0004378886 | 0.0004141129 | 0.0004286646 | 0.0003755975 | 0.0004531645 | 0.0003739486 | 0.0004025096 | 0.0003942223 | 0.0004411323 | 0.0004262421 | 0.0004195462 | 0.0004004174 | 0.0003922729 | 0.0003960676 | 0.0003899024 | 0.0004172569
-72.2 | 0.0003493961 | 0.0003877846 | 0.0004055943 | 0.0004658962 | 0.0004462008 | 0.000361947 | 0.0004354066 | 0.0004071948 | 0.0004238388 | 0.0004186438 | 0.0004297896 | 0.0003971314 | 0.0003901445 | 0.0003824694 | 0.0003965801 | 0.0004335867 | 0.0004179925 | 0.0004025286 | 0.0003925115
-72.1 | 0.0004022826 | 0.0004686882 | 0.0003999303 | 0.0004198626 | 0.0004286552 | 0.0003864382 | 0.0004129311 | 0.0004218935 | 0.0004008265 | 0.0004512619 | 0.0004424905 | 0.0004360214 | 0.0003795661 | 0.0004492425 | 0.0003766191 | 0.0004288142 | 0.0003722794 | 0.000429272 | 0.0004392745
-72 | 0.0003707317 | 0.0004018469 | 0.0004116825 | 0.0004176322 | 0.0004564549 | 0.0004119451 | 0.0004324523 | 0.0003844549 | 0.0004407155 | 0.0004429342 | 0.0003757309 | 0.0004170268 | 0.0004277906 | 0.0004076067 | 0.0004389915 | 0.000416777 | 0.0004185421 | 0.0003895284 | 0.0004253006
-71.9 | 0.0004151072 | 0.0004257963 | 0.0004233618 | 0.0004092426 | 0.0004220891 | 0.0004014439 | 0.0004358312 | 0.0004172661 | 0.0003899432 | 0.0003623186 | 0.0004060159 | 0.0003909729 | 0.0003835672 | 0.0004525302 | 0.0004053984 | 0.000384971 | 0.0004376149 | 0.0003789063 | 0.000390009
-71.8 | 0.0003918497 | 0.0003955305 | 0.0003998879 | 0.0004053741 | 0.0004046081 | 0.0004009939 | 0.0004089326 | 0.0004112813 | 0.0003918089 | 0.0003782721 | 0.0003819648 | 0.000371059 | 0.0004084947 | 0.0004023472 | 0.0003901565 | 0.0003815627 | 0.0004234537 | 0.0004205453 | 0.0004236891
-71.7 | 0.000418724 | 0.0004134106 | 0.0004174021 | 0.0004229368 | 0.0004248307 | 0.0003952612 | 0.0004314153 | 0.00042624 | 0.0004123958 | 0.0003977207 | 0.0003977426 | 0.0003922386 | 0.0003985843 | 0.0004048138 | 0.0004319852 | 0.0004296091 | 0.0004119901 | 0.0004095572 | 0.0004075931
-71.6 | 0.0003665324 | 0.0004322039 | 0.0003981363 | 0.0003984823 | 0.0004240157 | 0.000418262 | 0.0004337993 | 0.0004342315 | 0.0004094361 | 0.0004529608 | 0.0004572413 | 0.0004182712 | 0.0004110007 | 0.0004188151 | 0.0004120209 | 0.0004117098 | 0.0004177892 | 0.0004314631 | 0.0004102749
-71.5 | 0.0003616446 | 0.0004158011 | 0.0004164557 | 0.0004221583 | 0.0004239513 | 0.0003852318 | 0.0004188338 | 0.0004279484 | 0.0003842946 | 0.0004449333 | 0.0004229744 | 0.0004069308 | 0.0003872155 | 0.0003655463 | 0.0004486116 | 0.000432963 | 0.000391955 | 0.0003832332 | 0.0004369327
-71.4 | 0.0004017856 | 0.000407469 | 0.0004147063 | 0.0004067874 | 0.0004347293 | 0.0004153946 | 0.0004268041 | 0.000402439 | 0.000419328 | 0.0004195236 | 0.0003960317 | 0.0003967402 | 0.0003982647 | 0.0004000549 | 0.0004380962 | 0.0003857191 | 0.000422819 | 0.0004092305 | 0.0004139745
-71.3 | 0.0004027495 | 0.0003929267 | 0.0004222246 | 0.0004221393 | 0.0004075337 | 0.0003902083 | 0.0004393794 | 0.0004071576 | 0.0003973193 | 0.0004300874 | 0.000386298 | 0.0004018677 | 0.0004030185 | 0.0003926872 | 0.0004197169 | 0.0004008235 | 0.0004096547 | 0.0004078464 | 0.000408885
-71.2 | 0.0004092994 | 0.0004087557 | 0.0004240877 | 0.0004204941 | 0.0004360597 | 0.0004018574 | 0.0004523591 | 0.0004138328 | 0.000417006 | 0.0004150014 | 0.0003775822 | 0.000409181 | 0.00038164 | 0.0004226365 | 0.0004111741 | 0.0003827469 | 0.0003883012 | 0.0004149463 | 0.0004165921
-71.1 | 0.0003953315 | 0.000410998 | 0.0004331545 | 0.0003980578 | 0.0004031016 | 0.000400279 | 0.0004188068 | 0.0003979392 | 0.0004195129 | 0.000421211 | 0.0003865913 | 0.0003987218 | 0.0003732881 | 0.0004261543 | 0.0003962397 | 0.0003742604 | 0.0004292835 | 0.0004141678 | 0.0003903134
-71 | 0.0004000427 | 0.0004145641 | 0.0003987348 | 0.0004504164 | 0.0004132387 | 0.0003984577 | 0.0004617073 | 0.0004003655 | 0.0003654568 | 0.0003977385 | 0.0004015295 | 0.0004174508 | 0.0004373463 | 0.000400408 | 0.0004012916 | 0.0003844435 | 0.0004114956 | 0.0003588702 | 0.0003973761
-70.9 | 0.0003999991 | 0.0004111228 | 0.000404025 | 0.0003817965 | 0.0004085592 | 0.00043597 | 0.000394592 | 0.000440472 | 0.0004232163 | 0.0004007567 | 0.0003795846 | 0.0004031616 | 0.0004109787 | 0.0003654113 | 0.0003933321 | 0.0004342855 | 0.0004065289 | 0.0003777098 | 0.0004161186
-70.8 | 0.0003527858 | 0.0004143843 | 0.000399473 | 0.0004376646 | 0.0004198222 | 0.0004507224 | 0.0004235627 | 0.0003854335 | 0.000422736 | 0.0004307644 | 0.0004171978 | 0.0003969249 | 0.0003965694 | 0.0004214021 | 0.0004096706 | 0.0004287421 | 0.0004120156 | 0.0004189523 | 0.0004086519
-70.7 | 0.0004159199 | 0.0004062338 | 0.0004170385 | 0.0003706612 | 0.0004042663 | 0.0004089165 | 0.0004400509 | 0.0004105065 | 0.0004118954 | 0.0004120767 | 0.0003883073 | 0.000380423 | 0.0004202145 | 0.0004099073 | 0.000358427 | 0.000428872 | 0.0004026153 | 0.0004173804 | 0.0003863943
-70.6 | 0.0003759077 | 0.0004164274 | 0.0004211911 | 0.0003681927 | 0.0004108975 | 0.000423714 | 0.0004103949 | 0.0003923518 | 0.0004033116 | 0.0004106955 | 0.0003937346 | 0.0003815102 | 0.0003911222 | 0.0004328898 | 0.0003781485 | 0.0003957981 | 0.0004031207 | 0.0003984651 | 0.0004043693
-70.5 | 0.0004024255 | 0.0003803716 | 0.0003874372 | 0.000420738 | 0.0004326106 | 0.0003881316 | 0.0003946483 | 0.0004389575 | 0.0003733882 | 0.0003985748 | 0.0003923391 | 0.000393473 | 0.0003721539 | 0.0004284724 | 0.0004201143 | 0.0003688269 | 0.0003887372 | 0.0003841851 | 0.0004134386
-70.4 | 0.0003541142 | 0.000391418 | 0.0004395503 | 0.0004138665 | 0.000377908 | 0.000380647 | 0.0004293776 | 0.0003764185 | 0.0003980807 | 0.0004061602 | 0.0004334237 | 0.0004089547 | 0.0003757647 | 0.0004203596 | 0.0003954217 | 0.0004180455 | 0.0003812182 | 0.0004014771 | 0.0004000599
-70.3 | 0.0003691922 | 0.0004320442 | 0.0003837089 | 0.0003716451 | 0.0003960096 | 0.0004005316 | 0.0004638194 | 0.0003888601 | 0.000411431 | 0.0004023544 | 0.0004012802 | 0.0004037578 | 0.0003754313 | 0.000385833 | 0.0004336153 | 0.0003752788 | 0.0004157862 | 0.000373965 | 0.0004177892
-70.2 | 0.0003721262 | 0.0004268161 | 0.0004371649 | 0.0004178314 | 0.0004269794 | 0.0003926089 | 0.0003800669 | 0.0003988202 | 0.0004055079 | 0.0004017632 | 0.000392458 | 0.0003614168 | 0.0004076713 | 0.0004115846 | 0.0004152517 | 0.0003790459 | 0.0003869477 | 0.000372089 | 0.0003878061
-70.1 | 0.0003771661 | 0.0004045756 | 0.0004044997 | 0.0004331616 | 0.0004064806 | 0.0004339882 | 0.0004135403 | 0.0004175346 | 0.0004013849 | 0.0003886777 | 0.000395469 | 0.0003611972 | 0.0004025938 | 0.0004031184 | 0.0004199863 | 0.0004246283 | 0.0004000449 | 0.0003912192 | 0.000371533
-70 | 0.0003451431 | 0.000394133 | 0.0004049796 | 0.0004215696 | 0.0003913235 | 0.0004046205 | 0.0004173572 | 0.0003993225 | 0.0003793772 | 0.0004162884 | 0.000388258 | 0.0003637073 | 0.0003892383 | 0.0004065653 | 0.0004214239 | 0.0003584026 | 0.0004085881 | 0.0003691938 | 0.0003595203
-69.9 | 0.0004172523 | 0.0004274267 | 0.0004416044 | 0.0004015806 | 0.0003924738 | 0.0004355519 | 0.0004017685 | 0.0004048152 | 0.0003948477 | 0.0003702673 | 0.0004063169 | 0.0003883508 | 0.0004076166 | 0.0004216179 | 0.0003872139 | 0.0003881638 | 0.0004037156 | 0.0003893166 | 0.0004350958
-69.8 | 0.0003669219 | 0.0004326781 | 0.0004149544 | 0.0003893923 | 0.0004253488 | 0.000379624 | 0.0004230588 | 0.000405037 | 0.0004205918 | 0.0004178729 | 0.0003903007 | 0.0003999923 | 0.000409616 | 0.0004057302 | 0.0003816641 | 0.0004051236 | 0.0004193455 | 0.0004155977 | 0.0003890406
-69.7 | 0.0004112347 | 0.0003753744 | 0.0004120825 | 0.0003786045 | 0.000383557 | 0.0003921557 | 0.0004285462 | 0.0004147362 | 0.000403729 | 0.0003944468 | 0.0003839109 | 0.0003967379 | 0.0003721206 | 0.0003842911 | 0.0004083635 | 0.0003879751 | 0.0003875256 | 0.0003645801 | 0.000425979
-69.6 | 0.000367716 | 0.0004131172 | 0.0003781998 | 0.0004090611 | 0.000443927 | 0.0004070158 | 0.000446377 | 0.000375766 | 0.0004110535 | 0.0003695575 | 0.0003803522 | 0.0003748156 | 0.000367926 | 0.0004050512 | 0.0003826592 | 0.0003704228 | 0.0003888316 | 0.0004239353 | 0.000384384
-69.5 | 0.0003662217 | 0.0003963674 | 0.0004453021 | 0.0004274583 | 0.0003545186 | 0.0004053322 | 0.0004049282 | 0.0004339912 | 0.0004093248 | 0.0003895626 | 0.0003805633 | 0.0003730952 | 0.0003945187 | 0.0003881387 | 0.0003904817 | 0.0004080928 | 0.0003882989 | 0.0004127789 | 0.0003853993
-69.4 | 0.0004028274 | 0.0003892444 | 0.0004194656 | 0.0003923716 | 0.0003872173 | 0.0003959999 | 0.0004113604 | 0.0004101612 | 0.0004126142 | 0.0004234132 | 0.000395704 | 0.000384244 | 0.0004121065 | 0.000411164 | 0.0003808373 | 0.0003955189 | 0.0003553847 | 0.0003920112 | 0.0003608569
-69.3 | 0.0003748249 | 0.000397397 | 0.0004179147 | 0.0003877094 | 0.000398133 | 0.0004140008 | 0.0003864515 | 0.0003773426 | 0.0003846298 | 0.0004015213 | 0.0003888983 | 0.0004090824 | 0.0003674845 | 0.0004031045 | 0.0003855687 | 0.0003866684 | 0.0003667522 | 0.0003882962 | 0.0003866786
-69.2 | 0.0004030423 | 0.0004010433 | 0.0004567053 | 0.0003908235 | 0.0004142992 | 0.0003853206 | 0.0003910302 | 0.0003652932 | 0.0003709835 | 0.0003887019 | 0.0003891471 | 0.0004103174 | 0.0003849909 | 0.000399043 | 0.0004097934 | 0.0003827153 | 0.0003796286 | 0.0003937728 | 0.0003803139
-69.1 | 0.0003535137 | 0.0003978684 | 0.00041034 | 0.0004068084 | 0.0004099127 | 0.0003747138 | 0.0004159935 | 0.0003868713 | 0.0004074724 | 0.0003649369 | 0.0003895406 | 0.0003631883 | 0.0003694981 | 0.0003531429 | 0.0004211716 | 0.000406073 | 0.000418637 | 0.0003757214 | 0.0003703094
-69 | 0.0003652149 | 0.0004070443 | 0.0004096866 | 0.0004058338 | 0.0003791272 | 0.0003592316 | 0.000426912 | 0.0003949052 | 0.0004010127 | 0.0004060333 | 0.0004074649 | 0.0003981793 | 0.0003876949 | 0.0003925856 | 0.0003637327 | 0.0003914179 | 0.0003943286 | 0.0004088602 | 0.0003907165
-68.9 | 0.0003711203 | 0.0003729118 | 0.0003777003 | 0.0003786472 | 0.0004217214 | 0.0003519906 | 0.0004224925 | 0.0004176386 | 0.0003660915 | 0.0003839634 | 0.000376617 | 0.0003641683 | 0.0004095273 | 0.0003689501 | 0.0003858602 | 0.0003925488 | 0.0004107768 | 0.0003718396 | 0.0004236273
-68.8 | 0.000384131 | 0.0003763641 | 0.0003805669 | 0.0003838351 | 0.0004099902 | 0.0003986719 | 0.0003917972 | 0.0003568491 | 0.0003796085 | 0.0003730393 | 0.000423577 | 0.0003788848 | 0.0003817281 | 0.000388075 | 0.0003974393 | 0.0003854305 | 0.0003775716 | 0.0003923892 | 0.0003807278
-68.7 | 0.0003895618 | 0.000373764 | 0.000387454 | 0.0004350352 | 0.0004007119 | 0.0003691662 | 0.0004080082 | 0.000397662 | 0.0003908845 | 0.0004081671 | 0.0004172053 | 0.0003640816 | 0.0004097588 | 0.0004264078 | 0.0004101106 | 0.000399892 | 0.0003889213 | 0.0004075863 | 0.0003643869
-68.6 | 0.0003614484 | 0.0003619866 | 0.0003908716 | 0.0003827917 | 0.0004039196 | 0.0003886343 | 0.000416368 | 0.000384046 | 0.0003852065 | 0.0004079496 | 0.000371789 | 0.0003879508 | 0.0003689866 | 0.0003749604 | 0.0003651827 | 0.0004044701 | 0.0003916183 | 0.0003813282 | 0.0003957804
-68.5 | 0.0003782942 | 0.0004200369 | 0.0003922146 | 0.0004082786 | 0.0003941483 | 0.0003863416 | 0.0004126659 | 0.0003792794 | 0.0003900863 | 0.0003722509 | 0.000402985 | 0.0003884283 | 0.0003825458 | 0.000410311 | 0.0003892356 | 0.0003823618 | 0.000385898 | 0.0003763867 | 0.0003811959
-68.4 | 0.0003859809 | 0.000374918 | 0.0003955153 | 0.0004165862 | 0.0003911255 | 0.0003756014 | 0.0003801397 | 0.0004091724 | 0.0003641214 | 0.00039688 | 0.0003878206 | 0.0003606289 | 0.0003911396 | 0.0003973595 | 0.0003972534 | 0.0003416635 | 0.0003925727 | 0.0003976589 | 0.0003998016
-68.3 | 0.0003878171 | 0.0003754732 | 0.0003858418 | 0.0003844706 | 0.000396167 | 0.0003958768 | 0.000399999 | 0.0003743588 | 0.0003817333 | 0.0004018929 | 0.0003915989 | 0.0003668907 | 0.000363181 | 0.0004072285 | 0.0003920087 | 0.0003866954 | 0.0003570232 | 0.0003763366 | 0.0003669316
-68.2 | 0.0003447124 | 0.0003927535 | 0.0003769734 | 0.0003829529 | 0.0003694846 | 0.0003906863 | 0.0004037547 | 0.0003825713 | 0.0003690697 | 0.000390971 | 0.0004199882 | 0.0003820577 | 0.0003567148 | 0.0003502254 | 0.0003679077 | 0.0003913231 | 0.0003749705 | 0.0004004893 | 0.0003767217
-68.1 | 0.0003714952 | 0.0003714226 | 0.0004092906 | 0.0003729015 | 0.0003718425 | 0.000376049 | 0.000382778 | 0.0003916185 | 0.0003885391 | 0.0003684767 | 0.0003929745 | 0.0003546368 | 0.0003859383 | 0.0003872227 | 0.0003777338 | 0.000380329 | 0.0003774764 | 0.0003795569 | 0.000385423
-68 | 0.0003521129 | 0.000370683 | 0.0003869459 | 0.000420799 | 0.00037289 | 0.0003745801 | 0.0003689946 | 0.0004210451 | 0.0003810356 | 0.0003698572 | 0.0003835503 | 0.000378326 | 0.0003641859 | 0.000414356 | 0.0003526512 | 0.0003704019 | 0.0003936051 | 0.000374324 | 0.0004063345
-67.9 | 0.0003591634 | 0.0003675163 | 0.0003819354 | 0.0004004698 | 0.0004352475 | 0.0003949418 | 0.0004104938 | 0.0003946711 | 0.0003581755 | 0.0003615932 | 0.0003763199 | 0.000381436 | 0.0003565217 | 0.0003610769 | 0.0003662952 | 0.0003776716 | 0.0003740641 | 0.000395257 | 0.0003664772
-67.8 | 0.0004012642 | 0.0004161492 | 0.0004085245 | 0.0004050912 | 0.0003812957 | 0.0004167533 | 0.0003564218 | 0.0003880786 | 0.0003726619 | 0.0003760575 | 0.0003440826 | 0.0003811674 | 0.0003924351 | 0.0004013293 | 0.0003747622 | 0.0003699223 | 0.0003652143 | 0.0003879996 | 0.0004013038
-67.7 | 0.0003454761 | 0.0003704124 | 0.0003958449 | 0.0004136308 | 0.0003913664 | 0.0003836967 | 0.0003969911 | 0.0003929574 | 0.0003540095 | 0.0003627832 | 0.0003540724 | 0.0003880713 | 0.0003944669 | 0.0003935709 | 0.000370357 | 0.0003843372 | 0.0003678735 | 0.0003949489 | 0.0003737886
-67.6 | 0.0003647457 | 0.0003775092 | 0.0004128231 | 0.0003931973 | 0.0003960399 | 0.0003707208 | 0.000393058 | 0.0004218159 | 0.0003734958 | 0.0003941571 | 0.0003636045 | 0.0003949449 | 0.0003883849 | 0.0003849604 | 0.0003694106 | 0.0003400544 | 0.0003935692 | 0.0003911322 | 0.000364488
-67.5 | 0.0003775431 | 0.0003761867 | 0.0003797176 | 0.0003998112 | 0.0003713343 | 0.0003853529 | 0.0003926822 | 0.0003718356 | 0.0003597574 | 0.000376901 | 0.0003815423 | 0.0003917813 | 0.0003711527 | 0.0003972383 | 0.0003892395 | 0.0003992227 | 0.0003608273 | 0.0003849366 | 0.0003627086
-67.4 | 0.000381053 | 0.0003683208 | 0.0004217593 | 0.0003894239 | 0.0003984074 | 0.000393751 | 0.0003899455 | 0.0003659045 | 0.0003621022 | 0.0003822666 | 0.0003956456 | 0.0003980105 | 0.0003618468 | 0.0004068183 | 0.0003876745 | 0.0003876233 | 0.0003693276 | 0.0003705704 | 0.0003669087
-67.3 | 0.0003620909 | 0.0003766868 | 0.000388468 | 0.0003838997 | 0.0004228989 | 0.0003935418 | 0.0003812867 | 0.0003782207 | 0.0003738575 | 0.0003815205 | 0.0003960448 | 0.0003558504 | 0.0003977151 | 0.0003961546 | 0.0003629882 | 0.0003728735 | 0.0003701849 | 0.000400021 | 0.0003630911
-67.2 | 0.0003500965 | 0.0003978186 | 0.0004211643 | 0.0003717163 | 0.0003985347 | 0.0003806327 | 0.0003742692 | 0.0003781508 | 0.0003763969 | 0.0003862094 | 0.0003675543 | 0.0003750681 | 0.0003718893 | 0.0003776631 | 0.0004162848 | 0.0003826726 | 0.0003894217 | 0.0003674197 | 0.0003488159
-67.1 | 0.0003521815 | 0.0003859993 | 0.0003940652 | 0.0003880615 | 0.0003674801 | 0.0004113508 | 0.0004065968 | 0.0003960831 | 0.0003565567 | 0.0003599557 | 0.0003866551 | 0.000379136 | 0.0003573306 | 0.0003802288 | 0.0003555573 | 0.0003734853 | 0.0003663245 | 0.000361996 | 0.0003724807
-67 | 0.0003530661 | 0.0004007643 | 0.0004046454 | 0.0003832093 | 0.0003912817 | 0.0003619663 | 0.0003781044 | 0.0003850478 | 0.0003788652 | 0.0003790058 | 0.0003564531 | 0.0003863151 | 0.0003642532 | 0.0003626512 | 0.0003907909 | 0.0003878234 | 0.0003669931 | 0.0003523119 | 0.0003986446
-66.9 | 0.0003607449 | 0.000406778 | 0.0003997265 | 0.0003809863 | 0.0004262827 | 0.0003979829 | 0.0003657417 | 0.0003812675 | 0.0003591797 | 0.0003976016 | 0.0003595109 | 0.0003742983 | 0.0003850985 | 0.0004095194 | 0.0003818362 | 0.0003810655 | 0.0003706767 | 0.0003794864 | 0.0003621795
-66.8 | 0.0003829363 | 0.0003871952 | 0.0003944692 | 0.0003735186 | 0.0004133382 | 0.0003534687 | 0.0003858575 | 0.0003465377 | 0.0003927431 | 0.000359681 | 0.0003719634 | 0.0003871095 | 0.0003554319 | 0.0003484968 | 0.0003906344 | 0.0003465004 | 0.0004118823 | 0.0003763386 | 0.0004212997
-66.7 | 0.0003526875 | 0.0003659956 | 0.0003995365 | 0.0003979971 | 0.000397497 | 0.0003487762 | 0.0003912562 | 0.0003624968 | 0.0003727526 | 0.0003889216 | 0.0003631702 | 0.0003628523 | 0.0003515253 | 0.0003896729 | 0.0003664406 | 0.0003979527 | 0.0003557053 | 0.0003811334 | 0.0003722796
-66.6 | 0.0003600808 | 0.0003554734 | 0.0004059474 | 0.0003914716 | 0.0003919358 | 0.0003693625 | 0.0003904912 | 0.0003494931 | 0.0003605747 | 0.0003635991 | 0.0003497012 | 0.0003691808 | 0.0003514344 | 0.0003740115 | 0.0003777674 | 0.0003761754 | 0.0003718109 | 0.0003520588 | 0.0003825912
-66.5 | 0.0003924132 | 0.0003684786 | 0.000402191 | 0.0003907595 | 0.0003970518 | 0.0003639068 | 0.0003311646 | 0.0003596755 | 0.0003733398 | 0.0003481117 | 0.0003743022 | 0.0003825342 | 0.0003909241 | 0.0003868023 | 0.000373962 | 0.0003316173 | 0.0003650819 | 0.0003492148 | 0.0003719457
-66.4 | 0.0003534234 | 0.0003694166 | 0.0003741635 | 0.0003756407 | 0.0003822327 | 0.0004070911 | 0.0003819844 | 0.0004010103 | 0.0003632171 | 0.0003699521 | 0.0003741921 | 0.0003583874 | 0.0003769999 | 0.0003624332 | 0.0003537527 | 0.0003764431 | 0.0003483517 | 0.000363806 | 0.0003659027
-66.3 | 0.0003479507 | 0.0004092671 | 0.0004012923 | 0.0003474397 | 0.0003839779 | 0.0003688894 | 0.000388388 | 0.0003887781 | 0.0003426891 | 0.0003815961 | 0.0003580025 | 0.0003836823 | 0.0003443364 | 0.0003858059 | 0.0003506054 | 0.0003926158 | 0.0003743086 | 0.000390187 | 0.000373552
-66.2 | 0.0003661553 | 0.0003321335 | 0.000401217 | 0.0003868845 | 0.0003717323 | 0.0003678781 | 0.0004088207 | 0.0003954766 | 0.0003691532 | 0.0003668579 | 0.0003745158 | 0.000346303 | 0.0003905139 | 0.0003774494 | 0.0003451126 | 0.000369046 | 0.000361966 | 0.0003607609 | 0.0003574027
-66.1 | 0.0003624153 | 0.0003670501 | 0.0003912859 | 0.0003798663 | 0.0003675442 | 0.0003865664 | 0.00037534 | 0.0003764675 | 0.0003652044 | 0.0003865218 | 0.0003630362 | 0.0003493138 | 0.0003899093 | 0.0003568862 | 0.0003492384 | 0.0003586903 | 0.0003749754 | 0.000366114 | 0.0003526672
-66 | 0.0003784923 | 0.0003769871 | 0.000383779 | 0.0003907594 | 0.0004039767 | 0.0003647103 | 0.0003753415 | 0.0003722406 | 0.000386075 | 0.0003552291 | 0.0003708404 | 0.0003448482 | 0.0003496958 | 0.0003797567 | 0.0003681161 | 0.0003658393 | 0.0003666608 | 0.0003693883 | 0.0003589446
-65.9 | 0.0003683448 | 0.0003577649 | 0.0003681566 | 0.0003864467 | 0.0004036455 | 0.0003840769 | 0.0003825704 | 0.0003767444 | 0.0003825619 | 0.000375742 | 0.0003520456 | 0.0003943249 | 0.0003571859 | 0.000380075 | 0.0003658242 | 0.0003758714 | 0.000374023 | 0.0003745122 | 0.0003755163
-65.8 | 0.0003474401 | 0.0003868406 | 0.0003679759 | 0.0003960384 | 0.0003585647 | 0.0003708885 | 0.0004004964 | 0.0003792411 | 0.00037105 | 0.0003875268 | 0.0003770218 | 0.000356048 | 0.0003616537 | 0.000370687 | 0.0003559639 | 0.0003627496 | 0.0003509661 | 0.0003631584 | 0.0003624625
-65.7 | 0.0003691434 | 0.0003743309 | 0.000373826 | 0.0003691815 | 0.0003760399 | 0.0003715185 | 0.0003824306 | 0.0003823034 | 0.0003708354 | 0.000341288 | 0.0003962337 | 0.0003499205 | 0.0003500123 | 0.0003568392 | 0.0003516453 | 0.0003748628 | 0.0003732269 | 0.0003514158 | 0.0003727985
-65.6 | 0.0003521728 | 0.0003499558 | 0.00038776 | 0.0003864476 | 0.0003866651 | 0.0003673773 | 0.0003734188 | 0.0003790886 | 0.0003525487 | 0.0003805833 | 0.0003769232 | 0.0003734905 | 0.0003773881 | 0.0003897633 | 0.0003740742 | 0.0003852207 | 0.0003600054 | 0.0003898637 | 0.0003609797
-65.5 | 0.0003604678 | 0.0003610799 | 0.0003785469 | 0.0003795813 | 0.000350644 | 0.000355052 | 0.0003824967 | 0.0003786121 | 0.0003661452 | 0.0003357341 | 0.0003565681 | 0.0003602361 | 0.0003783598 | 0.000367573 | 0.0003790774 | 0.0003874943 | 0.0003514223 | 0.0003660422 | 0.0003633309
-65.4 | 0.000358837 | 0.0003771508 | 0.0003753292 | 0.000383748 | 0.0003758944 | 0.0003944912 | 0.0003897796 | 0.0003472139 | 0.0003713718 | 0.0003630152 | 0.0003495699 | 0.0003519573 | 0.0003711196 | 0.0003656539 | 0.0003488789 | 0.0003524598 | 0.000371685 | 0.0003605961 | 0.0003372243
-65.3 | 0.0003476964 | 0.000374016 | 0.000400691 | 0.0003612155 | 0.0003842279 | 0.0004011046 | 0.0003753709 | 0.0003923312 | 0.0003510228 | 0.0003766104 | 0.0003845183 | 0.0003521459 | 0.0003575885 | 0.0003673068 | 0.0003504263 | 0.0003617425 | 0.000368577 | 0.0003598145 | 0.0003847764
-65.2 | 0.0003458171 | 0.0003758887 | 0.0003849317 | 0.0003762892 | 0.0003725795 | 0.0003654724 | 0.0004043295 | 0.0003719008 | 0.0003579501 | 0.0003502574 | 0.0003822552 | 0.0003355646 | 0.0003884821 | 0.0003771754 | 0.0003614472 | 0.0003755612 | 0.0003472757 | 0.0003735025 | 0.0003431683
-65.1 | 0.0003497888 | 0.0003687956 | 0.0003570304 | 0.0003712289 | 0.0003694407 | 0.0003601229 | 0.0003708165 | 0.0004004394 | 0.0003587575 | 0.0003482245 | 0.0003586651 | 0.0003689998 | 0.0003730232 | 0.000377349 | 0.0003579764 | 0.0003695374 | 0.000365397 | 0.0003647676 | 0.0003867094
-65 | 0.0003578851 | 0.0003694533 | 0.0003727044 | 0.0003532706 | 0.0003722996 | 0.0003764242 | 0.0003782378 | 0.0003661991 | 0.0003378668 | 0.0003664525 | 0.0003486311 | 0.0003363175 | 0.0003754608 | 0.0003887907 | 0.0003485928 | 0.0003414621 | 0.0003663057 | 0.0003444444 | 0.0003475119
-64.9 | 0.0003570848 | 0.000364985 | 0.0003677595 | 0.0003545463 | 0.0003681358 | 0.0003834111 | 0.0003802562 | 0.0003479748 | 0.0003425056 | 0.0003623679 | 0.0003715034 | 0.0003454257 | 0.0003500711 | 0.0003568658 | 0.0003443308 | 0.0003813404 | 0.0003467545 | 0.0003652125 | 0.0003545293
-64.8 | 0.0003324949 | 0.0003682829 | 0.000380805 | 0.0003694746 | 0.000390533 | 0.0003783427 | 0.0003755732 | 0.0003667332 | 0.0003805014 | 0.0003746344 | 0.0003830303 | 0.0003337075 | 0.0003765333 | 0.0003733998 | 0.0003995451 | 0.0003563735 | 0.0003690386 | 0.0003631531 | 0.0003582899
-64.7 | 0.0003559651 | 0.0003835394 | 0.0003646015 | 0.0003664812 | 0.0003946226 | 0.00039972 | 0.0003882242 | 0.0003656619 | 0.0003739216 | 0.0003409989 | 0.0003467016 | 0.0003522296 | 0.0003707139 | 0.0003539355 | 0.0003509399 | 0.000370848 | 0.0003541903 | 0.0003646057 | 0.000389765
-64.6 | 0.000359075 | 0.0003777396 | 0.0003735911 | 0.0003416018 | 0.0003813049 | 0.0003539353 | 0.0003806255 | 0.0003736806 | 0.0003708357 | 0.0003537056 | 0.0003695944 | 0.0003645631 | 0.000388487 | 0.0003711245 | 0.0003726649 | 0.000365242 | 0.0003464677 | 0.0003739124 | 0.0003467917
-64.5 | 0.0003295961 | 0.000354157 | 0.0003465329 | 0.0003918757 | 0.0003810622 | 0.0003438384 | 0.0003878012 | 0.0003667502 | 0.0003591459 | 0.0003682349 | 0.0003673233 | 0.0003797313 | 0.0003819664 | 0.0003501109 | 0.0003780141 | 0.0003700234 | 0.0003692339 | 0.0003484073 | 0.0003664988
-64.4 | 0.0003573109 | 0.0003718105 | 0.0003793047 | 0.0003939036 | 0.0003717547 | 0.0003430784 | 0.0003656033 | 0.0003645468 | 0.0003576921 | 0.0003855255 | 0.000359297 | 0.0003546395 | 0.0003768536 | 0.0003612141 | 0.0003534141 | 0.0003809389 | 0.0003683688 | 0.0003229763 | 0.0003647832
-64.3 | 0.0003418276 | 0.0003666247 | 0.0004011138 | 0.0003828983 | 0.000366082 | 0.0003721796 | 0.0003689219 | 0.0003468333 | 0.0003210278 | 0.0003397311 | 0.0003706744 | 0.0003507626 | 0.0003631199 | 0.0003735987 | 0.000327477 | 0.0003599881 | 0.0003540224 | 0.0003742025 | 0.0003357399
-64.2 | 0.0003311499 | 0.000344702 | 0.0003747849 | 0.0003875306 | 0.0003736642 | 0.0003694241 | 0.0003769005 | 0.0003923334 | 0.0003325973 | 0.0003731656 | 0.000347693 | 0.0003711363 | 0.0003729209 | 0.0003540343 | 0.0003900108 | 0.0003537265 | 0.0003682002 | 0.0003406294 | 0.0003435961
-64.1 | 0.0003461634 | 0.0003701719 | 0.0003796031 | 0.0003800484 | 0.0003608549 | 0.0003588028 | 0.0003575372 | 0.0003702288 | 0.0003708688 | 0.0003686446 | 0.0003591392 | 0.0003376763 | 0.0003552874 | 0.0003664239 | 0.0003535834 | 0.0003700433 | 0.0003414974 | 0.000369954 | 0.0003628728
-64 | 0.0003386378 | 0.0003812114 | 0.0003950146 | 0.0003781938 | 0.0003738381 | 0.0003788482 | 0.00040206 | 0.0003450814 | 0.0003429327 | 0.0003668264 | 0.0003462733 | 0.0003629196 | 0.0003437078 | 0.0003548663 | 0.0003330855 | 0.0003526561 | 0.0003762532 | 0.0003542387 | 0.000344902
-63.9 | 0.0003428989 | 0.0003413345 | 0.0003851268 | 0.0003504101 | 0.0003554194 | 0.0003553831 | 0.0003799819 | 0.0003381212 | 0.0003471052 | 0.0003928351 | 0.0003704915 | 0.0003450209 | 0.0003468153 | 0.0003586325 | 0.0003675913 | 0.0003644678 | 0.0003255837 | 0.0003872675 | 0.0003494311
-63.8 | 0.0003612676 | 0.0003591572 | 0.0004020286 | 0.0003699805 | 0.0003673352 | 0.000369113 | 0.0003601062 | 0.0003731615 | 0.0003597219 | 0.0003450186 | 0.0003623076 | 0.0003447243 | 0.0003404554 | 0.0003395439 | 0.0003571642 | 0.0003665079 | 0.0003294802 | 0.0003552438 | 0.0003442361
-63.7 | 0.0003616694 | 0.0003738946 | 0.0003619656 | 0.0003676059 | 0.0003574646 | 0.0003512132 | 0.0003746324 | 0.0003863421 | 0.0003835467 | 0.0003566551 | 0.00035063 | 0.000345574 | 0.0003609009 | 0.000358347 | 0.0003543246 | 0.0003617294 | 0.0004001178 | 0.0003675057 | 0.0003668564
-63.6 | 0.0003504201 | 0.0003791168 | 0.0003834861 | 0.0003482348 | 0.0003775774 | 0.000344033 | 0.0003604534 | 0.0003825528 | 0.0003546596 | 0.0003342289 | 0.0003746209 | 0.0003566872 | 0.0003523368 | 0.0003564364 | 0.0003492847 | 0.0003483025 | 0.0003358492 | 0.0003294377 | 0.00038015
-63.5 | 0.0003363671 | 0.0003432701 | 0.0003813354 | 0.0003632173 | 0.0003664592 | 0.000350598 | 0.0004009355 | 0.0003406231 | 0.0003599291 | 0.0003681409 | 0.000377444 | 0.00037926 | 0.0003472684 | 0.0003692245 | 0.0003476553 | 0.0003249245 | 0.0003578896 | 0.0003736097 | 0.0003694831
-63.4 | 0.0003394266 | 0.0003581624 | 0.0003647183 | 0.0003617362 | 0.0003981469 | 0.0003649204 | 0.000374754 | 0.0003680903 | 0.0003632745 | 0.0003882463 | 0.0003705321 | 0.0003498682 | 0.0003682359 | 0.0003699814 | 0.000354778 | 0.0003621095 | 0.0003730886 | 0.0003682859 | 0.0003463261
-63.3 | 0.0003580243 | 0.0003456942 | 0.000360924 | 0.0003638931 | 0.000343899 | 0.0003758561 | 0.0003692846 | 0.0003783967 | 0.000361916 | 0.0003404694 | 0.0003264816 | 0.0003535456 | 0.0003639836 | 0.0003374369 | 0.0003477454 | 0.000357026 | 0.0003696404 | 0.0003763252 | 0.0003211501
-63.2 | 0.0003358819 | 0.0003611629 | 0.0003720967 | 0.000372036 | 0.0003616171 | 0.0003431651 | 0.0003881658 | 0.0003658711 | 0.0003301943 | 0.0003398304 | 0.0003314282 | 0.000348415 | 0.0003328723 | 0.0003754625 | 0.0003528454 | 0.0003515881 | 0.0003628495 | 0.000364091 | 0.0003454085
-63.1 | 0.0003540567 | 0.0003709345 | 0.0003570173 | 0.000346926 | 0.0003783731 | 0.0003808825 | 0.0003872395 | 0.0003773864 | 0.0003483934 | 0.0003549002 | 0.0003495353 | 0.0003695435 | 0.0003663713 | 0.0003825788 | 0.0003509635 | 0.000328154 | 0.0003424642 | 0.000337685 | 0.0003355408
-63 | 0.0003507777 | 0.0003472868 | 0.0003682574 | 0.0003693158 | 0.0003836383 | 0.0003614014 | 0.0003547251 | 0.0003639594 | 0.000328773 | 0.0003586537 | 0.0003507444 | 0.0003537051 | 0.0003574235 | 0.000352772 | 0.0003497301 | 0.0003572489 | 0.0003348516 | 0.000339045 | 0.0003271701
-62.9 | 0.0003500651 | 0.0003917809 | 0.0003674139 | 0.0003445308 | 0.0003529113 | 0.0003643903 | 0.000378799 | 0.0003812137 | 0.000361751 | 0.0003572746 | 0.0003461662 | 0.000365655 | 0.0003450265 | 0.0003567195 | 0.0003494796 | 0.0003633898 | 0.0003328023 | 0.0003519501 | 0.0003730578
-62.8 | 0.0003656588 | 0.0003742748 | 0.0003601231 | 0.0003917355 | 0.000376859 | 0.0003684832 | 0.0003790429 | 0.0003642332 | 0.0003550976 | 0.0003659735 | 0.0003401925 | 0.0003254147 | 0.0003545255 | 0.0003414561 | 0.0003550403 | 0.0003560322 | 0.0003732496 | 0.000352251 | 0.0003523511
-62.7 | 0.000335244 | 0.0003490572 | 0.0003470048 | 0.0003501715 | 0.0003510414 | 0.000370726 | 0.0003753493 | 0.0003793936 | 0.0003691647 | 0.0003484995 | 0.0003696542 | 0.0003609316 | 0.0003294479 | 0.000325378 | 0.0003271564 | 0.0003582553 | 0.0003327707 | 0.0003494302 | 0.0003562837
-62.6 | 0.0003610836 | 0.0003651764 | 0.0003854027 | 0.000319298 | 0.0003387198 | 0.0003343883 | 0.0003448787 | 0.0003621522 | 0.0003431527 | 0.000333128 | 0.0003573146 | 0.0003415423 | 0.0003339704 | 0.0003540007 | 0.0003601809 | 0.0003621126 | 0.0003676359 | 0.0003521531 | 0.0003449571
-62.5 | 0.000322127 | 0.0003718785 | 0.0003740546 | 0.0003654347 | 0.0003959238 | 0.0003571845 | 0.0003602513 | 0.0003535208 | 0.0003673801 | 0.0003449189 | 0.0003485887 | 0.0003361145 | 0.0003466314 | 0.0003516948 | 0.0003561226 | 0.0003484691 | 0.0003556555 | 0.0003147717 | 0.0003414625
-62.4 | 0.0003390037 | 0.0003571228 | 0.0003630468 | 0.000355412 | 0.0003552927 | 0.0003620021 | 0.0003444061 | 0.000347904 | 0.0003498523 | 0.0003448682 | 0.0003623771 | 0.0003389994 | 0.0003531098 | 0.0003585543 | 0.0003245328 | 0.0003545317 | 0.0003633538 | 0.0003370359 | 0.0003470572
-62.3 | 0.0003345198 | 0.0003715734 | 0.0003741053 | 0.0003627654 | 0.0004046861 | 0.0003643074 | 0.0003813392 | 0.000367215 | 0.0003504006 | 0.0003637661 | 0.0003388821 | 0.0003554322 | 0.00033366 | 0.0003564639 | 0.0003665981 | 0.0003563443 | 0.0003560366 | 0.0003695639 | 0.0003626287
-62.2 | 0.0003360007 | 0.0003653652 | 0.0003690545 | 0.0003366181 | 0.0003514995 | 0.0003486383 | 0.0003457516 | 0.0003832517 | 0.000350538 | 0.0003595612 | 0.0003593785 | 0.0003524742 | 0.0003185472 | 0.0003700915 | 0.0003424222 | 0.0003467028 | 0.0003413946 | 0.0003581447 | 0.0003507075
-62.1 | 0.0003567163 | 0.0003453729 | 0.0003697631 | 0.0003535195 | 0.0003764552 | 0.0003415961 | 0.0003598243 | 0.0003490646 | 0.0003285466 | 0.0003350411 | 0.0003499293 | 0.0003379417 | 0.0003377523 | 0.0003442276 | 0.0003307648 | 0.0003723552 | 0.0003812476 | 0.0003471624 | 0.000352178
-62 | 0.0003323205 | 0.0003664914 | 0.0003927795 | 0.0003500016 | 0.0003615005 | 0.0003441679 | 0.0003636416 | 0.000360492 | 0.0003438008 | 0.000334403 | 0.0003685612 | 0.0003249047 | 0.0003321876 | 0.0003676356 | 0.0003412867 | 0.0003612376 | 0.0003470333 | 0.000358238 | 0.0003411267
-61.9 | 0.0003536945 | 0.000344434 | 0.0003646354 | 0.0003629284 | 0.0003789995 | 0.0003818856 | 0.0003498779 | 0.0003472638 | 0.0003484134 | 0.0003496393 | 0.0003594489 | 0.0003676812 | 0.0003538414 | 0.0003465737 | 0.0003397512 | 0.0003520226 | 0.0003630663 | 0.0003331076 | 0.0003460752
-61.8 | 0.0003497165 | 0.0003321304 | 0.0003508898 | 0.0003671102 | 0.0003742845 | 0.0003741521 | 0.0003747845 | 0.0003715035 | 0.000363264 | 0.0003473013 | 0.0003522198 | 0.0003218988 | 0.0003411518 | 0.0003479646 | 0.0003699894 | 0.0003548788 | 0.000316766 | 0.0003447527 | 0.0003391577
-61.7 | 0.0003724645 | 0.0003563452 | 0.0003693993 | 0.000356228 | 0.0003639701 | 0.000355272 | 0.0003703519 | 0.0003536047 | 0.0003592622 | 0.000376187 | 0.0003609661 | 0.0003414179 | 0.0003439259 | 0.0003659009 | 0.000327964 | 0.0003532121 | 0.000345542 | 0.0003483405 | 0.0003491486
-61.6 | 0.0003246362 | 0.0003398481 | 0.0003460793 | 0.0003498361 | 0.0003716528 | 0.0003720304 | 0.000377218 | 0.0003861482 | 0.0003470516 | 0.000347653 | 0.0003498432 | 0.0003497976 | 0.0003525789 | 0.0003467556 | 0.0003250512 | 0.0003411094 | 0.0003435465 | 0.0003440238 | 0.0003768166
-61.5 | 0.0003324601 | 0.0003494236 | 0.0003769712 | 0.0003355634 | 0.0003647953 | 0.0003721727 | 0.0003847475 | 0.0003469828 | 0.000360464 | 0.0003649901 | 0.0003461244 | 0.0003453711 | 0.0003299155 | 0.0003278362 | 0.0003476102 | 0.0003299329 | 0.0003683813 | 0.000344935 | 0.0003459297
-61.4 | 0.000336931 | 0.0003905841 | 0.0003581312 | 0.0003613397 | 0.0003630413 | 0.0003419634 | 0.0003466702 | 0.0003434097 | 0.0003511769 | 0.0003390448 | 0.0003451124 | 0.0003540689 | 0.000313611 | 0.0003530419 | 0.0003337558 | 0.0003434683 | 0.0003249177 | 0.0003414025 | 0.0003456203
-61.3 | 0.0003427224 | 0.0003572134 | 0.0003542642 | 0.0003708079 | 0.0003854201 | 0.0003606885 | 0.0003583989 | 0.0003606948 | 0.0003390232 | 0.0003564763 | 0.0003265627 | 0.0003273644 | 0.0003350266 | 0.0003397175 | 0.0003514614 | 0.0003391866 | 0.0003522324 | 0.0003417337 | 0.0003441673
-61.2 | 0.0003420829 | 0.000348785 | 0.0003382143 | 0.0003714249 | 0.0003436975 | 0.000358084 | 0.0003875556 | 0.0003297594 | 0.0003434436 | 0.0003431109 | 0.0003654672 | 0.0003564483 | 0.0003081561 | 0.0003402125 | 0.0003357608 | 0.0003367626 | 0.0003287279 | 0.0003307208 | 0.0003203061
-61.1 | 0.0003299844 | 0.0003624836 | 0.0003703322 | 0.0003443407 | 0.0003473082 | 0.0003531468 | 0.0003590387 | 0.0003558385 | 0.0003530979 | 0.0003760245 | 0.000342832 | 0.0003547626 | 0.0003506901 | 0.0003429385 | 0.0003581857 | 0.0003525851 | 0.0003379795 | 0.0003599303 | 0.0003321555
-61 | 0.0003390374 | 0.0003561758 | 0.0003746576 | 0.0003562078 | 0.0003683998 | 0.0003653018 | 0.0003765503 | 0.0003558881 | 0.0003508672 | 0.0003396396 | 0.0003522389 | 0.0003389836 | 0.0003344645 | 0.0003365076 | 0.0003568322 | 0.0003505797 | 0.0003501248 | 0.0003649254 | 0.0003248651
-60.9 | 0.0003095713 | 0.0003329459 | 0.0003702236 | 0.0003661965 | 0.0003562057 | 0.0003648241 | 0.0003618586 | 0.0003380649 | 0.0003546544 | 0.0003346173 | 0.0003455777 | 0.0003444944 | 0.0003443655 | 0.0003536045 | 0.0003497127 | 0.0003582633 | 0.0003651947 | 0.0003567563 | 0.0003483022
-60.8 | 0.0003391312 | 0.0003439133 | 0.0003745777 | 0.0003616595 | 0.0003682274 | 0.0003721894 | 0.0003638761 | 0.0003701709 | 0.0003446088 | 0.0003375112 | 0.000336345 | 0.0003527592 | 0.0003446507 | 0.0003423812 | 0.0003363419 | 0.0003541136 | 0.0003321903 | 0.0003331089 | 0.0003423804
-60.7 | 0.0003112637 | 0.0003628994 | 0.0003656572 | 0.0003480707 | 0.0003868279 | 0.0003526123 | 0.0003503583 | 0.0003383159 | 0.0003316692 | 0.0003518044 | 0.0003615371 | 0.000348252 | 0.0003453001 | 0.0003506035 | 0.0003469066 | 0.0003328198 | 0.0003202923 | 0.0003438341 | 0.0003377113
-60.6 | 0.000343365 | 0.0003508067 | 0.0003422892 | 0.0003701212 | 0.0003599671 | 0.0003591505 | 0.0003587328 | 0.0003510731 | 0.0003428322 | 0.0003241929 | 0.0003453077 | 0.0003348116 | 0.0003531711 | 0.0003439914 | 0.0003248731 | 0.0003425997 | 0.000336982 | 0.0003610943 | 0.0003456058
-60.5 | 0.0003397148 | 0.0003317274 | 0.0003768801 | 0.0003475886 | 0.0003798618 | 0.0003324959 | 0.0003558579 | 0.0003458209 | 0.0003460764 | 0.0003430387 | 0.0003481832 | 0.0003522161 | 0.0003372628 | 0.0003406442 | 0.0003302232 | 0.0003531832 | 0.0003698915 | 0.0003419587 | 0.0003219222
-60.4 | 0.0003270946 | 0.0003303888 | 0.000351663 | 0.0003332912 | 0.0003592335 | 0.0003559684 | 0.0003674932 | 0.0003468946 | 0.0003502833 | 0.0003465784 | 0.0003541039 | 0.0003532514 | 0.0003332595 | 0.0003448492 | 0.0003436647 | 0.0003199329 | 0.0003495178 | 0.0003284842 | 0.0003610463
-60.3 | 0.0003369709 | 0.0003439485 | 0.0003565548 | 0.0003323566 | 0.0003355881 | 0.0003416265 | 0.0003730134 | 0.0003455954 | 0.0003434418 | 0.0003515182 | 0.0003662903 | 0.0003283866 | 0.0003389331 | 0.0003660401 | 0.0003682873 | 0.0003393957 | 0.0003476625 | 0.0003135831 | 0.0003370512
-60.2 | 0.0003299302 | 0.0003494658 | 0.0003697794 | 0.0003566085 | 0.0003513156 | 0.0003362336 | 0.0003584944 | 0.0003524439 | 0.0003299142 | 0.0003312671 | 0.0003494889 | 0.0003425949 | 0.00033758 | 0.0003296258 | 0.0003483246 | 0.0003453509 | 0.0003374837 | 0.0003601226 | 0.0003540239
-60.1 | 0.0003417624 | 0.0003364101 | 0.0003510363 | 0.0003734565 | 0.0003568706 | 0.000349512 | 0.0003724823 | 0.0003505434 | 0.0003417235 | 0.000339172 | 0.0003477687 | 0.0003497074 | 0.0003354452 | 0.0003449335 | 0.0003627428 | 0.000365135 | 0.000335588 | 0.0003432102 | 0.0003549858
-60 | 0.0003388998 | 0.0003450322 | 0.0003476034 | 0.000353546 | 0.0003272354 | 0.0003205931 | 0.000348009 | 0.000336108 | 0.0003493933 | 0.0003563183 | 0.0003407792 | 0.0003560846 | 0.0003375514 | 0.0003497439 | 0.0003298473 | 0.0003500413 | 0.0003414826 | 0.0003364881 | 0.0003243985
-59.9 | 0.0003430935 | 0.0003474278 | 0.0003432717 | 0.0003642881 | 0.0003507358 | 0.0003569628 | 0.0003644125 | 0.0003466712 | 0.0003684275 | 0.0003598347 | 0.0003532844 | 0.000342729 | 0.0003264169 | 0.0003353237 | 0.0003385676 | 0.0003521273 | 0.0003566342 | 0.0003412672 | 0.0003420201
-59.8 | 0.0003370809 | 0.0003503608 | 0.0003427662 | 0.0003560357 | 0.0003859103 | 0.0003551968 | 0.0003629876 | 0.0003626534 | 0.000318154 | 0.000371446 | 0.0003379794 | 0.0003441742 | 0.0003290733 | 0.0003312056 | 0.0003549812 | 0.0003427257 | 0.0003394352 | 0.0003175383 | 0.0003261103
-59.7 | 0.0003124069 | 0.0003349339 | 0.0003549552 | 0.0003531093 | 0.0003285649 | 0.0003392914 | 0.0003883443 | 0.0003360712 | 0.0003248785 | 0.0003336336 | 0.0003457261 | 0.0003343534 | 0.0003301154 | 0.0003572199 | 0.0003342651 | 0.0003414497 | 0.0003564787 | 0.0003325871 | 0.0003164251
-59.6 | 0.0003413664 | 0.0003437955 | 0.0003397054 | 0.0003445215 | 0.0003353242 | 0.0003393976 | 0.0003437073 | 0.0003696843 | 0.0003447025 | 0.0003472615 | 0.0003432258 | 0.0003482266 | 0.000345773 | 0.0003237878 | 0.0003494622 | 0.0003523448 | 0.0003438707 | 0.0003542496 | 0.0003176493
-59.5 | 0.0003411236 | 0.0003694472 | 0.0003278926 | 0.0003311307 | 0.0003520147 | 0.0003431934 | 0.0003428696 | 0.0003374245 | 0.0003293309 | 0.0003499146 | 0.0003374219 | 0.0003462813 | 0.0003388616 | 0.0003461293 | 0.0003511239 | 0.0003268182 | 0.000332475 | 0.0003277088 | 0.0003277496
-59.4 | 0.0003423819 | 0.0003420275 | 0.000348558 | 0.0003524105 | 0.0003421676 | 0.0003389945 | 0.0003461345 | 0.0003375062 | 0.0003549136 | 0.0003256034 | 0.0003445399 | 0.0003475163 | 0.0003022325 | 0.0003624615 | 0.0003195643 | 0.000338107 | 0.0003181928 | 0.0003429399 | 0.0003303931
-59.3 | 0.0003472294 | 0.0003601802 | 0.0003447712 | 0.0003609718 | 0.0003616756 | 0.0003448411 | 0.000377299 | 0.0003504912 | 0.0003362355 | 0.0003441084 | 0.0003360416 | 0.0003488787 | 0.0003516729 | 0.0003435697 | 0.0003486459 | 0.0003466457 | 0.0003447651 | 0.0003490067 | 0.0003530701
-59.2 | 0.0003289615 | 0.0003473112 | 0.0003594814 | 0.0003551026 | 0.0003704787 | 0.0003339645 | 0.0003335264 | 0.000336978 | 0.0003302256 | 0.0003307682 | 0.0003361608 | 0.0003424824 | 0.0003320097 | 0.0003455344 | 0.0003488426 | 0.0003297858 | 0.0003086205 | 0.0003218063 | 0.0003426692
-59.1 | 0.000332386 | 0.0003529832 | 0.0003550334 | 0.0003660848 | 0.0003586546 | 0.0003260515 | 0.00035805 | 0.0003492432 | 0.0003269838 | 0.0003534795 | 0.0003355397 | 0.0003440519 | 0.0003399065 | 0.0003460539 | 0.0003220757 | 0.0003656395 | 0.0003390333 | 0.0003529049 | 0.0003237217
-59 | 0.0003069435 | 0.0003330672 | 0.0003576933 | 0.0003529914 | 0.0003313384 | 0.00035644 | 0.0003530187 | 0.0003384468 | 0.0003405665 | 0.000331142 | 0.0003331134 | 0.0003339676 | 0.0003308678 | 0.0003400793 | 0.0003592257 | 0.0003282476 | 0.0003304486 | 0.0003417099 | 0.0003282726
-58.9 | 0.0003269463 | 0.0003352423 | 0.0003702414 | 0.0003315441 | 0.0003567614 | 0.0003432534 | 0.0003326758 | 0.0003076042 | 0.0003443503 | 0.0003257153 | 0.000336859 | 0.0003366252 | 0.0003186832 | 0.0003305215 | 0.0003600567 | 0.0003473396 | 0.0003426228 | 0.0003497819 | 0.000329544
-58.8 | 0.0003144465 | 0.0003490433 | 0.000344133 | 0.0003271569 | 0.000342943 | 0.0003570134 | 0.0003727716 | 0.0003443988 | 0.0003490702 | 0.0003256425 | 0.0003349205 | 0.0003403474 | 0.0003487654 | 0.0003364909 | 0.0003443916 | 0.0003484439 | 0.0003217681 | 0.0003329626 | 0.0003402136
-58.7 | 0.0003330408 | 0.0003423148 | 0.0003569224 | 0.0003673538 | 0.0003298627 | 0.0003376818 | 0.000343416 | 0.0003479771 | 0.0003303281 | 0.0003397692 | 0.0003496649 | 0.0003194424 | 0.0003345563 | 0.000334503 | 0.0003281251 | 0.0003212593 | 0.0003341471 | 0.0003394895 | 0.0003085633
-58.6 | 0.000353986 | 0.0003390902 | 0.0003585074 | 0.0003637067 | 0.0003536962 | 0.0003527395 | 0.0003502173 | 0.0003413087 | 0.0003416963 | 0.0003304625 | 0.0003389962 | 0.0003548006 | 0.0003320557 | 0.0003249247 | 0.0003187714 | 0.0003605125 | 0.0003402792 | 0.0003505766 | 0.0003259043
-58.5 | 0.000349612 | 0.0003477702 | 0.0003452011 | 0.0003562296 | 0.0003391986 | 0.0003614108 | 0.0003544155 | 0.0003554878 | 0.0003422081 | 0.0003410289 | 0.0003249369 | 0.000333213 | 0.0003300942 | 0.0003453797 | 0.000337922 | 0.0003279737 | 0.0003077328 | 0.0003089027 | 0.0003471448
-58.4 | 0.0003243263 | 0.0003328614 | 0.0003794488 | 0.0003573003 | 0.0003680444 | 0.0003351175 | 0.0003418408 | 0.0003402728 | 0.0003126096 | 0.000342859 | 0.000330323 | 0.0003391027 | 0.0003244043 | 0.0003460292 | 0.0003290937 | 0.0003326311 | 0.0003522776 | 0.0003392479 | 0.0003379473
-58.3 | 0.0003518671 | 0.0003650312 | 0.0003456537 | 0.0003595644 | 0.0003483723 | 0.0003613095 | 0.0003216771 | 0.0003390584 | 0.0003422397 | 0.0003286324 | 0.0003459483 | 0.0003255539 | 0.0003525689 | 0.0003416546 | 0.0003273713 | 0.000329268 | 0.0003242142 | 0.0003419343 | 0.0003367648
-58.2 | 0.0003167202 | 0.0003404151 | 0.0003277679 | 0.0003476228 | 0.0003349737 | 0.0003331009 | 0.0003434888 | 0.0003408316 | 0.0003347536 | 0.0003387458 | 0.0003534241 | 0.0003415655 | 0.0003207761 | 0.000341851 | 0.0003376357 | 0.0003593047 | 0.0003328923 | 0.0003466003 | 0.0003342696
-58.1 | 0.0003193338 | 0.0003115262 | 0.0003471146 | 0.0003629068 | 0.0003535588 | 0.0003372698 | 0.0003472721 | 0.0003447068 | 0.0003556959 | 0.0003096333 | 0.0003296076 | 0.000310064 | 0.0003301692 | 0.0003412211 | 0.0003270774 | 0.0003255707 | 0.0003400207 | 0.0003354105 | 0.0003445358
-58 | 0.0003571843 | 0.0003426063 | 0.0003471613 | 0.000344159 | 0.0003622554 | 0.0003537789 | 0.0003509122 | 0.000317008 | 0.0003538069 | 0.0003450514 | 0.0003341523 | 0.0003403864 | 0.000343069 | 0.0003310784 | 0.0003056503 | 0.0003318574 | 0.0003385162 | 0.0003426557 | 0.0003085889
-57.9 | 0.0003322193 | 0.0003642287 | 0.0003476919 | 0.0003505219 | 0.000352995 | 0.000339768 | 0.0003583103 | 0.0003453911 | 0.000340537 | 0.0003176635 | 0.0003288604 | 0.0003490145 | 0.0003283373 | 0.0003273653 | 0.0003282389 | 0.0003236128 | 0.0003419212 | 0.0003469126 | 0.0003235142
-57.8 | 0.000327701 | 0.0003325681 | 0.0003470326 | 0.0003523105 | 0.0003438995 | 0.0003495922 | 0.0003650962 | 0.0003483537 | 0.0003371614 | 0.0003263497 | 0.0003372694 | 0.0003578962 | 0.0003433698 | 0.000325922 | 0.0003274447 | 0.0003304986 | 0.0003327099 | 0.0003300009 | 0.000330073
-57.7 | 0.0003267087 | 0.0003319066 | 0.0003402168 | 0.0003493591 | 0.0003411013 | 0.0003416976 | 0.0003477984 | 0.0003267508 | 0.0003238784 | 0.0003492336 | 0.000339366 | 0.0003167785 | 0.0003102074 | 0.0003163089 | 0.0003249481 | 0.0003318817 | 0.0003313756 | 0.0003425765 | 0.00031627
-57.6 | 0.0003174847 | 0.0003325884 | 0.0003322057 | 0.0003648121 | 0.0003161061 | 0.0003383265 | 0.0003506801 | 0.0003600962 | 0.0003371679 | 0.0003470516 | 0.0003382353 | 0.0003351781 | 0.0003358737 | 0.0003204744 | 0.0003503338 | 0.0003168263 | 0.0003330797 | 0.0003499862 | 0.0003368677
-57.5 | 0.0003439439 | 0.0003224911 | 0.0003425963 | 0.0003322436 | 0.0003474081 | 0.0003179807 | 0.0003374073 | 0.0003218944 | 0.000338013 | 0.0003310052 | 0.0003436429 | 0.0003399541 | 0.0003397193 | 0.000341324 | 0.0003237649 | 0.000327522 | 0.0003216039 | 0.0003150865 | 0.0003207937
-57.4 | 0.0003297002 | 0.0003386482 | 0.0003491721 | 0.0003566335 | 0.0003420362 | 0.0003498216 | 0.0003419508 | 0.0003182635 | 0.0003345991 | 0.0003309901 | 0.0003270163 | 0.000328558 | 0.0003384725 | 0.0003322606 | 0.0003288441 | 0.0003210137 | 0.000319472 | 0.0003382583 | 0.0003460628
-57.3 | 0.0003413233 | 0.0003350664 | 0.0003771355 | 0.0003404825 | 0.0003338382 | 0.0003340137 | 0.0003413963 | 0.000352761 | 0.0003322518 | 0.0003432844 | 0.0003365068 | 0.0003191664 | 0.0003287259 | 0.000325904 | 0.0003258591 | 0.000326546 | 0.0003123496 | 0.0003411178 | 0.0003072259
-57.2 | 0.0003358503 | 0.0003263577 | 0.000322652 | 0.0003387071 | 0.000314872 | 0.0003448126 | 0.000337205 | 0.0003384066 | 0.0003216344 | 0.0003144884 | 0.0003364119 | 0.0003396098 | 0.0003283491 | 0.0003244558 | 0.000336821 | 0.0003323214 | 0.0003316398 | 0.000333725 | 0.000334556
-57.1 | 0.0003200211 | 0.000333726 | 0.0003256107 | 0.0003280968 | 0.0003431588 | 0.0003331985 | 0.0003434502 | 0.0003551966 | 0.000331962 | 0.0003158887 | 0.0003036763 | 0.0003312003 | 0.0003274751 | 0.0003023617 | 0.000314772 | 0.0003378013 | 0.0003207879 | 0.0003374251 | 0.0003367241
-57 | 0.0003295711 | 0.0003179791 | 0.0003587708 | 0.0003439213 | 0.0003546891 | 0.000341681 | 0.0003555265 | 0.0003271346 | 0.0003510406 | 0.0003196588 | 0.0003315377 | 0.0003282488 | 0.0003307154 | 0.0003577603 | 0.0003234958 | 0.0003317343 | 0.0003157324 | 0.0003165385 | 0.0003324343
-56.9 | 0.0003303971 | 0.0003269185 | 0.0003416199 | 0.0003473285 | 0.0003370891 | 0.0003574963 | 0.0003404921 | 0.0003381778 | 0.0003073888 | 0.0003147163 | 0.0003041221 | 0.0003548292 | 0.0003160518 | 0.0003372806 | 0.0003087002 | 0.0003443558 | 0.0003229442 | 0.0003478978 | 0.000350403
-56.8 | 0.0003258449 | 0.0003305289 | 0.0003327652 | 0.0003224876 | 0.0003247855 | 0.0003382268 | 0.0003535755 | 0.0003252514 | 0.0003375697 | 0.0003386934 | 0.0003379292 | 0.000320872 | 0.0003310152 | 0.0003305515 | 0.0003350829 | 0.0003240385 | 0.0003348245 | 0.0003349311 | 0.0003121085
-56.7 | 0.0003253241 | 0.000364292 | 0.0003278845 | 0.0003248531 | 0.0003430974 | 0.0003389723 | 0.0003503909 | 0.0003440116 | 0.0003336567 | 0.000329593 | 0.0003285835 | 0.0003240028 | 0.0003246452 | 0.000338353 | 0.0003153135 | 0.0003307118 | 0.0003333383 | 0.000317873 | 0.0003535817
-56.6 | 0.0003308969 | 0.0003148642 | 0.0003616737 | 0.0003446244 | 0.0003284746 | 0.0003214314 | 0.0003591674 | 0.0003328743 | 0.0003289103 | 0.0003201119 | 0.0003112973 | 0.0003241709 | 0.0003137035 | 0.0003279298 | 0.0003306601 | 0.000330998 | 0.0003271587 | 0.0003290483 | 0.0003310833
-56.5 | 0.0003138648 | 0.0003355313 | 0.0003395494 | 0.0003405801 | 0.000335653 | 0.0003289275 | 0.0003573576 | 0.0003242579 | 0.0003360386 | 0.0003303749 | 0.0003191586 | 0.0003543447 | 0.0003313829 | 0.0003325977 | 0.0003333602 | 0.0003165729 | 0.0003018273 | 0.0003264362 | 0.0003207299
-56.4 | 0.0003224131 | 0.0003369428 | 0.0003355516 | 0.0003372897 | 0.000326571 | 0.0003484872 | 0.0003386187 | 0.0003433374 | 0.000356055 | 0.0003117072 | 0.0003291559 | 0.0003369694 | 0.0003303101 | 0.0003281573 | 0.0003078829 | 0.0003295872 | 0.0003383172 | 0.0003278514 | 0.0003118617
-56.3 | 0.0003121585 | 0.000346531 | 0.0003293735 | 0.0003252722 | 0.0003127222 | 0.0003446189 | 0.000346088 | 0.0003305079 | 0.000312619 | 0.0003517837 | 0.0003204502 | 0.0002960686 | 0.0003189854 | 0.0003401679 | 0.0003242554 | 0.0003258988 | 0.0003451405 | 0.0003242016 | 0.0003465876
-56.2 | 0.0003113603 | 0.0003358494 | 0.0003402548 | 0.0003281774 | 0.0003542472 | 0.0003112276 | 0.0003360191 | 0.0003312978 | 0.0003261146 | 0.0003205778 | 0.0003236692 | 0.0003134506 | 0.0003226942 | 0.0003324923 | 0.0003469623 | 0.0003476476 | 0.0003018774 | 0.0003386732 | 0.0003571165
-56.1 | 0.0003399768 | 0.000340739 | 0.0003683452 | 0.0003493109 | 0.0003450662 | 0.0003504068 | 0.0003605461 | 0.0003250868 | 0.0003334281 | 0.0003251127 | 0.000326075 | 0.0003194907 | 0.0003179204 | 0.0003391684 | 0.0003325042 | 0.0003436837 | 0.0003225809 | 0.0003230683 | 0.0003447604
-56 | 0.0003106785 | 0.0003383271 | 0.0003441908 | 0.0003406537 | 0.0003270218 | 0.0003356752 | 0.000350759 | 0.0003364635 | 0.0003254792 | 0.0003243858 | 0.0003041842 | 0.0003484367 | 0.0003119557 | 0.000327342 | 0.0003210258 | 0.0003347974 | 0.0003215403 | 0.0003100237 | 0.0003211652
-55.9 | 0.0003006079 | 0.0002997425 | 0.000325844 | 0.0003352227 | 0.0003619562 | 0.0003239195 | 0.000333462 | 0.0003302128 | 0.0003479912 | 0.0003276359 | 0.0003357788 | 0.0003122682 | 0.0003174456 | 0.000308933 | 0.0003139868 | 0.0003160342 | 0.0003000171 | 0.0003358445 | 0.0003286482
-55.8 | 0.0003357651 | 0.0003245061 | 0.0003501388 | 0.0003443168 | 0.0003201363 | 0.0003206136 | 0.0003533615 | 0.0003256376 | 0.0003293848 | 0.0003310012 | 0.0003303285 | 0.000324327 | 0.0003197984 | 0.0003272839 | 0.0003281929 | 0.000322651 | 0.0003250462 | 0.0003106928 | 0.00034066
-55.7 | 0.0003400018 | 0.0003058475 | 0.0003417314 | 0.0003323746 | 0.0003337316 | 0.0003162899 | 0.0003560408 | 0.0003348423 | 0.0003162515 | 0.0003043212 | 0.0003283368 | 0.0003079215 | 0.0002996285 | 0.0003309332 | 0.0003112935 | 0.0003123097 | 0.0003260644 | 0.0003407683 | 0.0003284032
-55.6 | 0.0003272784 | 0.0003326046 | 0.00032995 | 0.000340333 | 0.0003442244 | 0.0003087617 | 0.000351056 | 0.0003475383 | 0.0003044981 | 0.0003192162 | 0.0003163904 | 0.0003111751 | 0.0003277488 | 0.0003511098 | 0.0003315186 | 0.0003158197 | 0.0003421112 | 0.0003186737 | 0.0003222054
-55.5 | 0.0003157545 | 0.0003196282 | 0.0003332263 | 0.0003130495 | 0.0003346862 | 0.0003375843 | 0.0003216028 | 0.0003360144 | 0.000318248 | 0.0003298807 | 0.0003343666 | 0.0003173656 | 0.0003377203 | 0.0003180687 | 0.0003468302 | 0.0003316441 | 0.0003139377 | 0.0003388285 | 0.000319758
-55.4 | 0.0003231235 | 0.0003488621 | 0.000311445 | 0.0003208826 | 0.0003323241 | 0.0003246808 | 0.0003297638 | 0.0003331436 | 0.0003501262 | 0.0003269273 | 0.0003328434 | 0.000329578 | 0.0003255504 | 0.000336374 | 0.0003149422 | 0.000309276 | 0.0003110262 | 0.0003223724 | 0.0003162419
-55.3 | 0.0003287753 | 0.0003397418 | 0.0003428985 | 0.0003374056 | 0.0003588739 | 0.0003504719 | 0.000351417 | 0.000335249 | 0.0003172326 | 0.0003200765 | 0.0003322466 | 0.000320211 | 0.0003287595 | 0.0002983852 | 0.0003026826 | 0.0003090437 | 0.000321152 | 0.0003086739 | 0.0002954382
-55.2 | 0.0003279858 | 0.0003344557 | 0.0003318006 | 0.0003228878 | 0.0003480353 | 0.0003294143 | 0.0003285151 | 0.0003379544 | 0.0003333559 | 0.0003226232 | 0.0003289388 | 0.0003274658 | 0.0003220096 | 0.0003306615 | 0.000324156 | 0.000320359 | 0.000334149 | 0.0003079924 | 0.0003023412
-55.1 | 0.0003342261 | 0.0003121592 | 0.0003256818 | 0.0003407996 | 0.0003308707 | 0.0003376912 | 0.0003280267 | 0.0003426781 | 0.0003281984 | 0.0003193217 | 0.0003160366 | 0.0003318776 | 0.0003174735 | 0.0003099696 | 0.0003310853 | 0.0003312853 | 0.0003193044 | 0.0003257179 | 0.0003117402
-55 | 0.0003073564 | 0.0003361399 | 0.0003451974 | 0.0003345607 | 0.0003189714 | 0.0003441778 | 0.0003389409 | 0.0003175727 | 0.0003107375 | 0.0003139396 | 0.0003020155 | 0.0003240319 | 0.0003228567 | 0.000328425 | 0.0003059214 | 0.0003193202 | 0.0003405918 | 0.0003301121 | 0.0003247245
-54.9 | 0.0003241646 | 0.0003327622 | 0.0003365388 | 0.0003448763 | 0.0003370421 | 0.0003010127 | 0.0003229359 | 0.0003303992 | 0.0003071101 | 0.000328399 | 0.0003218016 | 0.0003153839 | 0.0003121562 | 0.0003116142 | 0.0003262146 | 0.0003163955 | 0.000331076 | 0.000329758 | 0.0003441122
-54.8 | 0.0003037277 | 0.0003369757 | 0.0003354221 | 0.0003195702 | 0.0003253872 | 0.0003392234 | 0.0003203634 | 0.0003210706 | 0.0003282419 | 0.0003146122 | 0.0003083175 | 0.0003201276 | 0.0003281533 | 0.0003186362 | 0.0003056442 | 0.0003188959 | 0.0003159029 | 0.0003080583 | 0.0002980484
-54.7 | 0.0003266102 | 0.0003340116 | 0.0003375649 | 0.0003332232 | 0.0003290585 | 0.0003308376 | 0.0003150766 | 0.0003134718 | 0.00032664 | 0.0003241164 | 0.0003181748 | 0.0003247786 | 0.0003329138 | 0.0003368726 | 0.0003258648 | 0.0003387302 | 0.000315925 | 0.0003091938 | 0.000313973
-54.6 | 0.0003128817 | 0.0003305194 | 0.0003305511 | 0.000326752 | 0.0003130392 | 0.0003200851 | 0.0003332495 | 0.0003318446 | 0.0003258373 | 0.0003371445 | 0.0003230247 | 0.0003369037 | 0.0003163516 | 0.0003316967 | 0.000313396 | 0.0003073777 | 0.0003368853 | 0.0003253657 | 0.0003080756
-54.5 | 0.0003070851 | 0.0003204765 | 0.0003194297 | 0.0003275683 | 0.0003302441 | 0.0003454994 | 0.0003303498 | 0.0003190128 | 0.0003313906 | 0.0003263456 | 0.0003326059 | 0.0003151961 | 0.000318819 | 0.000294311 | 0.000289128 | 0.0003192495 | 0.0003018868 | 0.0002968112 | 0.0003028378
-54.4 | 0.0003291389 | 0.0003420382 | 0.000333399 | 0.0003237003 | 0.0003365439 | 0.0003349653 | 0.0003405106 | 0.0003261573 | 0.0003152654 | 0.000332615 | 0.0003094594 | 0.0003435085 | 0.0003015514 | 0.0003240198 | 0.0003176683 | 0.0003376001 | 0.0003154531 | 0.0003430963 | 0.0003016797
-54.3 | 0.0003104496 | 0.0003314812 | 0.0003356556 | 0.0003182148 | 0.0003595162 | 0.0003248627 | 0.0003213838 | 0.0003271531 | 0.0003152992 | 0.0003261666 | 0.000319489 | 0.0003263877 | 0.000314783 | 0.000321088 | 0.0003181311 | 0.0003036627 | 0.0003208418 | 0.0003211301 | 0.0003070293
-54.2 | 0.0003161029 | 0.0003509322 | 0.0003351265 | 0.0003282197 | 0.0003389049 | 0.0003144926 | 0.0003413199 | 0.0003389055 | 0.0003053711 | 0.0003203506 | 0.0003224072 | 0.0003370745 | 0.000302086 | 0.0003250011 | 0.0003386796 | 0.0003221841 | 0.0003131286 | 0.0003086511 | 0.0003121665
-54.1 | 0.0003065028 | 0.0003060977 | 0.0003327 | 0.000324424 | 0.0003255729 | 0.0003015301 | 0.0003235785 | 0.0003278753 | 0.0003075868 | 0.0003201252 | 0.0003253293 | 0.000318974 | 0.0003297006 | 0.0003208784 | 0.0003221521 | 0.0003205272 | 0.0003344648 | 0.0003358185 | 0.0003157556
-54 | 0.0003145823 | 0.0003231798 | 0.0003367214 | 0.0003435043 | 0.0003255297 | 0.0003061775 | 0.0003193843 | 0.0003303359 | 0.0003249074 | 0.0002946554 | 0.0003158422 | 0.0003160778 | 0.0003094411 | 0.0003513742 | 0.0003100437 | 0.0003039232 | 0.0003167953 | 0.0003107614 | 0.0003189873
-53.9 | 0.0003196284 | 0.0003224594 | 0.0003374791 | 0.0003492601 | 0.0003238954 | 0.0003355098 | 0.0003351473 | 0.0003319228 | 0.0003325373 | 0.0003288918 | 0.0003062311 | 0.0003165928 | 0.0003180829 | 0.0003271382 | 0.0003163826 | 0.0003167613 | 0.0003015734 | 0.0003116634 | 0.00033608
-53.8 | 0.0003140054 | 0.0003249235 | 0.0003236512 | 0.0003184962 | 0.0003339815 | 0.0003209761 | 0.0003268526 | 0.0003250532 | 0.0003326462 | 0.0003304832 | 0.000320043 | 0.0003099256 | 0.000304564 | 0.000317716 | 0.000308914 | 0.0003155532 | 0.0003076469 | 0.000321993 | 0.0003031972
-53.7 | 0.0003269568 | 0.0003049689 | 0.0003341253 | 0.0003402424 | 0.0003086538 | 0.0003107743 | 0.0003371306 | 0.0003216369 | 0.0003080302 | 0.0003118547 | 0.0003061916 | 0.0003054682 | 0.0003299474 | 0.0003013438 | 0.0003107642 | 0.0003160668 | 0.0003328362 | 0.0003035588 | 0.0002977709
-53.6 | 0.0003120891 | 0.0003120196 | 0.0003257568 | 0.0003397008 | 0.0003374513 | 0.0003222174 | 0.0003234819 | 0.0003282876 | 0.0003148216 | 0.0003125213 | 0.0003103414 | 0.0003272519 | 0.0003195391 | 0.0003151386 | 0.0003138232 | 0.0003222332 | 0.0003370462 | 0.0002968178 | 0.0003232096
-53.5 | 0.0003011606 | 0.0003319492 | 0.000345473 | 0.0003200026 | 0.0003299337 | 0.0003105526 | 0.0003320952 | 0.0003239337 | 0.0003154282 | 0.0003191314 | 0.0003030795 | 0.0003029492 | 0.0003181095 | 0.0003533635 | 0.0003094376 | 0.0003111139 | 0.0003138519 | 0.0003046151 | 0.000305317
-53.4 | 0.0003185345 | 0.0003229466 | 0.0003459657 | 0.0003225702 | 0.0003174818 | 0.0003213221 | 0.0003223598 | 0.0003272398 | 0.0003322744 | 0.0003251469 | 0.0002868566 | 0.0003123919 | 0.0003007959 | 0.0003168542 | 0.0002999695 | 0.0003257355 | 0.0003126905 | 0.0003127161 | 0.000324387
-53.3 | 0.0003147965 | 0.0003328512 | 0.0003284552 | 0.0003294989 | 0.000326618 | 0.000317446 | 0.00032401 | 0.0003243601 | 0.0003176053 | 0.0003172031 | 0.0003198995 | 0.0003038886 | 0.0003298688 | 0.0003172244 | 0.0003104703 | 0.0003168518 | 0.0003362003 | 0.0003287169 | 0.0003030098
-53.2 | 0.0003094598 | 0.0003258073 | 0.000339384 | 0.0003112339 | 0.0003120756 | 0.0003081693 | 0.000332537 | 0.0003341371 | 0.0003101551 | 0.0003089737 | 0.0003309015 | 0.0003107119 | 0.0003215268 | 0.00033406 | 0.0003177618 | 0.0003170683 | 0.0003213317 | 0.0003081873 | 0.0003247873
-53.1 | 0.0003279923 | 0.0003145107 | 0.0003432507 | 0.0003238975 | 0.0003070677 | 0.0003130602 | 0.0003274335 | 0.00032148 | 0.0003184165 | 0.0003139788 | 0.0003107307 | 0.0003128271 | 0.0003189096 | 0.0003057408 | 0.0003147724 | 0.0003289004 | 0.0002937948 | 0.0002903972 | 0.0003088974
-53 | 0.0003130783 | 0.0003033845 | 0.0003223884 | 0.0003354963 | 0.0003203522 | 0.000334719 | 0.0003454057 | 0.0003163833 | 0.0003109425 | 0.0003193741 | 0.0003106782 | 0.0003201509 | 0.0003071858 | 0.000344542 | 0.0003232828 | 0.0003110729 | 0.0003187766 | 0.0003159655 | 0.0003081323
-52.9 | 0.0003041434 | 0.0003247617 | 0.0003375839 | 0.0003274162 | 0.0003182383 | 0.000313346 | 0.0003408791 | 0.0003235787 | 0.0003335127 | 0.0002960422 | 0.0003230799 | 0.0002981511 | 0.0003144742 | 0.0003173892 | 0.0003234166 | 0.0003130636 | 0.0003319581 | 0.0003361427 | 0.0003155068
-52.8 | 0.0003065229 | 0.0003225805 | 0.0003246018 | 0.0003148516 | 0.0003426355 | 0.0003102058 | 0.00033086 | 0.0003308801 | 0.0003111437 | 0.0003211486 | 0.0003088068 | 0.0002996567 | 0.0003122359 | 0.0003151703 | 0.0003149062 | 0.0003075355 | 0.0003099806 | 0.0003008606 | 0.0003182744
-52.7 | 0.0003168777 | 0.0003255686 | 0.0003217505 | 0.0003535509 | 0.0003103733 | 0.0003234536 | 0.0003317338 | 0.0003342011 | 0.0003137936 | 0.0003015134 | 0.0003074047 | 0.0003046514 | 0.000312041 | 0.0003270141 | 0.0003038012 | 0.0003128456 | 0.0003039797 | 0.0003136964 | 0.0003036451
-52.6 | 0.0003001149 | 0.0003205165 | 0.000330723 | 0.0003340728 | 0.0003287646 | 0.000325492 | 0.0003143394 | 0.0003290628 | 0.0003275684 | 0.0003269524 | 0.0003126601 | 0.0003299871 | 0.000327143 | 0.000327602 | 0.0003185383 | 0.0003148173 | 0.0002860989 | 0.0003107413 | 0.0003182387
-52.5 | 0.0002959763 | 0.0003136111 | 0.00032455 | 0.0003170741 | 0.000344961 | 0.0003349806 | 0.0003354146 | 0.0003230337 | 0.0003130801 | 0.0003258418 | 0.0003097662 | 0.0003127389 | 0.0003047738 | 0.0003206224 | 0.0003285003 | 0.0002966762 | 0.0003268388 | 0.0003079871 | 0.0003196694
-52.4 | 0.0003233987 | 0.0003173579 | 0.0003353604 | 0.000326698 | 0.0003272892 | 0.0003253888 | 0.0003211003 | 0.0003371289 | 0.0003211305 | 0.0003075277 | 0.0003100028 | 0.0003143166 | 0.0003133842 | 0.0003181241 | 0.0002982521 | 0.0003349423 | 0.0003054918 | 0.0003216635 | 0.0003041365
-52.3 | 0.0003292813 | 0.0003216837 | 0.0003271721 | 0.0003219034 | 0.0003165634 | 0.0003254952 | 0.0003426417 | 0.0003175066 | 0.0003318143 | 0.0003176387 | 0.0003355817 | 0.0003117937 | 0.0003086987 | 0.0003137903 | 0.0003026211 | 0.0003166872 | 0.0003136177 | 0.0002991186 | 0.0003110285
-52.2 | 0.0002846297 | 0.0003119071 | 0.0003161965 | 0.0003142618 | 0.0003180056 | 0.0003156641 | 0.0003260537 | 0.0003327623 | 0.0003113766 | 0.0003279943 | 0.0003199274 | 0.0003265391 | 0.0003128012 | 0.0003258301 | 0.0002930908 | 0.0003135975 | 0.0003387401 | 0.0003235787 | 0.0002889333
-52.1 | 0.0003099034 | 0.0003101699 | 0.0003151168 | 0.0003382376 | 0.0003205751 | 0.0003011307 | 0.000314659 | 0.0003331645 | 0.0003242194 | 0.0003171176 | 0.0003140406 | 0.0003063221 | 0.0003160664 | 0.0003148869 | 0.0003134798 | 0.0003100374 | 0.0003013052 | 0.000310835 | 0.0003111135
-52 | 0.0002881924 | 0.0003160372 | 0.0003148384 | 0.0003342529 | 0.0003288786 | 0.0003105877 | 0.0003236186 | 0.0003122989 | 0.0002971529 | 0.0003117658 | 0.000304996 | 0.00030872 | 0.0003226403 | 0.0003254031 | 0.0003095528 | 0.0003111306 | 0.0003187188 | 0.0003210344 | 0.0003052185
-51.9 | 0.0003184536 | 0.00031842 | 0.0003216679 | 0.0003244442 | 0.0003145311 | 0.0003295021 | 0.000324566 | 0.0003072036 | 0.0003136728 | 0.000309609 | 0.0003219964 | 0.0003099481 | 0.0003125866 | 0.000318383 | 0.0003165426 | 0.0003220175 | 0.0002996059 | 0.0003095878 | 0.0003013861
-51.8 | 0.0003042584 | 0.0003206432 | 0.000327356 | 0.0003199414 | 0.0003202699 | 0.0003022216 | 0.0003113487 | 0.0003320243 | 0.0003105121 | 0.0003112599 | 0.0003038229 | 0.000314623 | 0.0003131373 | 0.0002994843 | 0.0003104036 | 0.0002974598 | 0.0003004098 | 0.0002892791 | 0.0003064138
-51.7 | 0.0003179063 | 0.0003105221 | 0.0002982418 | 0.0003240761 | 0.0003272404 | 0.0003242108 | 0.0003306423 | 0.0003253332 | 0.0003067485 | 0.0003307433 | 0.0003092297 | 0.0003172894 | 0.0003139526 | 0.0003235439 | 0.0002979634 | 0.0003097872 | 0.0003231641 | 0.0003055421 | 0.000315484
-51.6 | 0.0003158341 | 0.0003225326 | 0.000321603 | 0.000314424 | 0.0003108193 | 0.000291543 | 0.0003296431 | 0.0003195796 | 0.0003169721 | 0.0003169321 | 0.000313358 | 0.0003018308 | 0.0003053062 | 0.0003072231 | 0.0003210942 | 0.0002977677 | 0.0003059359 | 0.0002989202 | 0.0003186346
-51.5 | 0.0003118957 | 0.0003198452 | 0.0003128102 | 0.0003134798 | 0.0003287384 | 0.0003132866 | 0.0003144973 | 0.0003025623 | 0.0003153123 | 0.000299581 | 0.000302816 | 0.0003130846 | 0.0003150673 | 0.0003204298 | 0.0003295207 | 0.0003091176 | 0.0003190657 | 0.0003148781 | 0.0002944881
-51.4 | 0.0003154473 | 0.0002943254 | 0.0003095928 | 0.0003318565 | 0.0003338488 | 0.0003400019 | 0.0003324006 | 0.0003386556 | 0.0002895491 | 0.0003095729 | 0.0003062174 | 0.0003141067 | 0.0003058807 | 0.0003144326 | 0.0002965336 | 0.000312039 | 0.0003045203 | 0.0002917962 | 0.0003062445
-51.3 | 0.0003171282 | 0.0002946252 | 0.0003196799 | 0.0003156323 | 0.0003015381 | 0.0003135974 | 0.0003332552 | 0.0003302487 | 0.0003083612 | 0.0003272524 | 0.0003164754 | 0.0003034178 | 0.0002973846 | 0.0003215935 | 0.0003054111 | 0.000320487 | 0.0003209484 | 0.0003088485 | 0.0003206323
-51.2 | 0.0002940554 | 0.000313357 | 0.0003229135 | 0.0003343882 | 0.00031997 | 0.0003256382 | 0.0003321911 | 0.0003050894 | 0.0002996139 | 0.0003159722 | 0.000313417 | 0.0003057409 | 0.0003067049 | 0.0003137663 | 0.0003109577 | 0.0002892561 | 0.000313377 | 0.00029535 | 0.0003058684
-51.1 | 0.0002915277 | 0.0003083537 | 0.0003304988 | 0.000325269 | 0.0003195035 | 0.0003160468 | 0.0003233025 | 0.0003468666 | 0.000323591 | 0.0003073213 | 0.0003081871 | 0.0002986317 | 0.0003023295 | 0.0003119235 | 0.0003050753 | 0.0003163462 | 0.0003135834 | 0.0003054264 | 0.0003136846
-51 | 0.0002944215 | 0.000330296 | 0.0003213564 | 0.0003040826 | 0.000321553 | 0.0003136254 | 0.0003147115 | 0.0003207139 | 0.0003135838 | 0.0003055158 | 0.0003131825 | 0.0003241465 | 0.0003174008 | 0.0003095669 | 0.0003161189 | 0.0003119001 | 0.0003057663 | 0.0003295659 | 0.0002984373
-50.9 | 0.0003221751 | 0.0003035554 | 0.0003158296 | 0.0003213053 | 0.0003138189 | 0.0003272368 | 0.0003256188 | 0.0003089049 | 0.0002995748 | 0.0003219702 | 0.0003154975 | 0.0002979141 | 0.0003098577 | 0.0003178602 | 0.0003124507 | 0.0002904099 | 0.0003009416 | 0.0003158714 | 0.0003074545
-50.8 | 0.0003182304 | 0.0003044663 | 0.0003146422 | 0.0003082351 | 0.0003162665 | 0.0003063468 | 0.0003267771 | 0.000296009 | 0.0002980125 | 0.000283812 | 0.0003068921 | 0.0003200544 | 0.0003102649 | 0.0003199544 | 0.0003056749 | 0.0003080731 | 0.0003105746 | 0.0003131299 | 0.0003024333
-50.7 | 0.0002959597 | 0.0003216039 | 0.0003102271 | 0.0003299424 | 0.0003161236 | 0.0003156826 | 0.0003398352 | 0.0003057945 | 0.0003043151 | 0.0002989295 | 0.0003040861 | 0.0003218665 | 0.000313134 | 0.0003137972 | 0.000296902 | 0.0003095135 | 0.000315083 | 0.0003074274 | 0.0003101048
-50.6 | 0.0002928455 | 0.0003182059 | 0.0003340791 | 0.0003499196 | 0.000317463 | 0.0003099941 | 0.0003207176 | 0.0002923585 | 0.0003135006 | 0.0003077755 | 0.0002929766 | 0.0003082245 | 0.0003096818 | 0.0003059626 | 0.00030041 | 0.0002939215 | 0.000304057 | 0.000300259 | 0.0003221122
-50.5 | 0.0003023018 | 0.0003002785 | 0.0003301269 | 0.0003268082 | 0.000300055 | 0.0003159468 | 0.0003403288 | 0.0003102855 | 0.0003069395 | 0.000310791 | 0.0002973386 | 0.0002974286 | 0.0002997723 | 0.000311823 | 0.0003243476 | 0.0003083484 | 0.0003298546 | 0.000296287 | 0.0003079108
-50.4 | 0.0003087897 | 0.0003110276 | 0.0003240487 | 0.00032274 | 0.0003223199 | 0.000293089 | 0.0003295239 | 0.0003376341 | 0.0002927492 | 0.0003039148 | 0.0003086955 | 0.0003174866 | 0.0003178551 | 0.0003123842 | 0.0002981692 | 0.0003008027 | 0.0003270528 | 0.0002933626 | 0.0003136296
-50.3 | 0.000306995 | 0.0003253252 | 0.0003197588 | 0.0003300148 | 0.0003100807 | 0.0003227145 | 0.0003316433 | 0.000298658 | 0.0003082322 | 0.0003139523 | 0.0003229884 | 0.0003209697 | 0.0003075861 | 0.000316979 | 0.0003178292 | 0.0003023057 | 0.0003146328 | 0.0003023826 | 0.0002974733
-50.2 | 0.0003137124 | 0.0002956106 | 0.0003228422 | 0.0003046835 | 0.0003065205 | 0.0003265795 | 0.0003061812 | 0.0003049856 | 0.000304166 | 0.0002947918 | 0.0003086553 | 0.0003126076 | 0.0003118918 | 0.0003316507 | 0.000329031 | 0.0003021898 | 0.0003041606 | 0.0003086828 | 0.0002964101
-50.1 | 0.0002965414 | 0.0003067459 | 0.0003077979 | 0.0003292145 | 0.0003103984 | 0.0003247196 | 0.0003239999 | 0.0003184594 | 0.0003061696 | 0.0002993511 | 0.0003074272 | 0.0003135331 | 0.0003015245 | 0.0003125551 | 0.0003078182 | 0.0003106922 | 0.0003000233 | 0.0003124359 | 0.0003101747
-50 | 0.0003117819 | 0.0003074145 | 0.0003265413 | 0.0003197126 | 0.0003318206 | 0.00029012 | 0.0003292125 | 0.0003017888 | 0.0003029636 | 0.0003015947 | 0.0002923872 | 0.0002977675 | 0.0003137023 | 0.0003034249 | 0.0003093409 | 0.0003115356 | 0.0003116396 | 0.0002943514 | 0.0003103401
-49.9 | 0.0002887311 | 0.0003154896 | 0.0003134161 | 0.0003208913 | 0.0003187122 | 0.000319553 | 0.0003126343 | 0.0003395271 | 0.0002951918 | 0.0002928303 | 0.0002836147 | 0.0002891419 | 0.0002746445 | 0.0003343322 | 0.0003102557 | 0.0002893817 | 0.0002986554 | 0.0002971086 | 0.0002894232
-49.8 | 0.0003258359 | 0.0003312931 | 0.0003351005 | 0.0002961278 | 0.0003295188 | 0.0002962392 | 0.0003114139 | 0.0003122155 | 0.0003149014 | 0.0003129681 | 0.0003082041 | 0.000302624 | 0.0003045149 | 0.0003020374 | 0.0003124876 | 0.0002998078 | 0.0002899094 | 0.0003149304 | 0.0002946011
-49.7 | 0.0002951943 | 0.0003145999 | 0.00031304 | 0.0003299543 | 0.0002999214 | 0.0003081102 | 0.0003111524 | 0.000310931 | 0.0002915576 | 0.0002959586 | 0.0003246749 | 0.00031216 | 0.0002928516 | 0.0003113992 | 0.0003044581 | 0.0003064507 | 0.0003023959 | 0.0003053742 | 0.0003159406
-49.6 | 0.000313434 | 0.0003122 | 0.0003052142 | 0.0003090056 | 0.0003081161 | 0.0003250307 | 0.0003235465 | 0.0003030614 | 0.0002949531 | 0.0002898782 | 0.0003106724 | 0.0003065599 | 0.0003125936 | 0.0002995209 | 0.0003093421 | 0.000301354 | 0.0003041036 | 0.0003048054 | 0.0002876307
-49.5 | 0.0002946841 | 0.0003165679 | 0.0003200176 | 0.0003124685 | 0.0003031786 | 0.0003131618 | 0.0003144206 | 0.0003202403 | 0.0002892956 | 0.0003196467 | 0.0003058299 | 0.0003284296 | 0.0003025589 | 0.0003091841 | 0.0002877887 | 0.0003088814 | 0.0003024342 | 0.0003192758 | 0.0002684016
-49.4 | 0.0003040856 | 0.0003154933 | 0.0003134537 | 0.0002990436 | 0.0003170832 | 0.0003058172 | 0.0003276654 | 0.0003147163 | 0.000313334 | 0.0002909368 | 0.0003182445 | 0.0003047989 | 0.0003214261 | 0.0003150161 | 0.0003067925 | 0.0003257514 | 0.0002999252 | 0.0003086537 | 0.0003026329
-49.3 | 0.0003169224 | 0.0002943486 | 0.0003105077 | 0.0003180592 | 0.0003151012 | 0.0003052938 | 0.0003015635 | 0.0003089035 | 0.000315562 | 0.0003091183 | 0.0003005759 | 0.0003173246 | 0.0003066179 | 0.0003168328 | 0.0003115092 | 0.0003087422 | 0.0003192855 | 0.0002980882 | 0.0002934403
-49.2 | 0.0003122529 | 0.0003182224 | 0.0002964062 | 0.0003102775 | 0.0003288513 | 0.0002925549 | 0.0003403576 | 0.0003233807 | 0.0003064784 | 0.0003038616 | 0.0003113506 | 0.000318886 | 0.000304093 | 0.0002984611 | 0.0003030488 | 0.000311692 | 0.0003179537 | 0.0002989237 | 0.000308039
-49.1 | 0.0003019892 | 0.0003122163 | 0.0003024799 | 0.0003173159 | 0.0003118237 | 0.0003001351 | 0.0003141898 | 0.0003200374 | 0.0003052784 | 0.000302979 | 0.0002954785 | 0.0003008563 | 0.0002887487 | 0.0003007964 | 0.0003088236 | 0.0003035643 | 0.0002954766 | 0.0003079776 | 0.0003057256
-49 | 0.0002966745 | 0.0003064525 | 0.0003029192 | 0.0003005882 | 0.0003107882 | 0.0003238348 | 0.0003026336 | 0.0003051794 | 0.0003087137 | 0.000292408 | 0.0002934071 | 0.000305497 | 0.0002899649 | 0.0003152811 | 0.0003094923 | 0.0003069877 | 0.0003192233 | 0.0002967262 | 0.000303831
-48.9 | 0.0003156924 | 0.0003338677 | 0.000331243 | 0.0003121401 | 0.0003045117 | 0.0003270263 | 0.0003375409 | 0.0003072053 | 0.0002937472 | 0.0002881726 | 0.0003017515 | 0.0002987282 | 0.0003016676 | 0.0002970913 | 0.0002988203 | 0.00031012 | 0.0002981752 | 0.0002976601 | 0.0002846598
-48.8 | 0.0002997488 | 0.0003024456 | 0.0003174397 | 0.0003305791 | 0.000315794 | 0.0003235774 | 0.0003032251 | 0.0003073184 | 0.0003228178 | 0.0003039732 | 0.0002958884 | 0.0003151724 | 0.0002921837 | 0.0003024132 | 0.0003077735 | 0.0002902998 | 0.000315014 | 0.0003114337 | 0.0002990884
-48.7 | 0.0003049662 | 0.0003169851 | 0.0003316436 | 0.0003119819 | 0.0003141381 | 0.0003189965 | 0.0003038519 | 0.0003206577 | 0.0002966052 | 0.0003059165 | 0.0002944631 | 0.0003081456 | 0.0003079012 | 0.0003024723 | 0.0002916622 | 0.0002944086 | 0.0003058729 | 0.0002903795 | 0.0003074243
-48.6 | 0.0003000249 | 0.0002949617 | 0.0003179738 | 0.0003286389 | 0.000303166 | 0.0003108037 | 0.0003120395 | 0.0003102619 | 0.0003062833 | 0.0003012351 | 0.0003092277 | 0.0003167951 | 0.0003100008 | 0.0003147487 | 0.0002890364 | 0.0003200886 | 0.0002984548 | 0.0002921044 | 0.0002965842
-48.5 | 0.0003019124 | 0.0003087181 | 0.0003265905 | 0.00030982 | 0.0003173708 | 0.0003037978 | 0.0003208447 | 0.0003131895 | 0.0002938887 | 0.0003068185 | 0.0003161022 | 0.0002954504 | 0.0003182557 | 0.0002892768 | 0.0003257432 | 0.0003032708 | 0.0002986022 | 0.0002989605 | 0.0002805145
-48.4 | 0.0003055626 | 0.0003115936 | 0.0003124017 | 0.0003094771 | 0.0003035892 | 0.0003030804 | 0.0003108531 | 0.0003144895 | 0.0002911095 | 0.0003102479 | 0.0003067034 | 0.0002896735 | 0.0002989892 | 0.0002941706 | 0.00031106 | 0.0003035325 | 0.0003057704 | 0.0002996117 | 0.0003029723
-48.3 | 0.0002986782 | 0.000317512 | 0.0002974885 | 0.0003229119 | 0.0003078057 | 0.0003239973 | 0.000321076 | 0.0003165667 | 0.0003163727 | 0.0002751626 | 0.0003110369 | 0.0003156624 | 0.000290667 | 0.0003072273 | 0.0002899212 | 0.0002899673 | 0.0003102005 | 0.0002950937 | 0.0003005794
-48.2 | 0.0003227186 | 0.0002993362 | 0.0003239175 | 0.0003120386 | 0.0003177604 | 0.000298116 | 0.0003177603 | 0.0003111621 | 0.0002950521 | 0.0002879712 | 0.0003022361 | 0.0003072981 | 0.0002814728 | 0.0003065298 | 0.0003004812 | 0.0002972344 | 0.0003003101 | 0.000298764 | 0.0002990864
-48.1 | 0.0002919026 | 0.0003102813 | 0.0002968884 | 0.0003200815 | 0.0003118102 | 0.0002958796 | 0.0003141741 | 0.000305621 | 0.0002962501 | 0.0003147865 | 0.0002937546 | 0.0002931669 | 0.0002923842 | 0.000308463 | 0.0003025072 | 0.0003084716 | 0.0003049863 | 0.0002985002 | 0.0003057672
-48 | 0.0002993636 | 0.0003106295 | 0.0003216488 | 0.0002916186 | 0.0003106272 | 0.0003026649 | 0.0003043697 | 0.0003093557 | 0.0003177431 | 0.0003064132 | 0.0002952857 | 0.0003095802 | 0.0003023753 | 0.0003041191 | 0.0002986631 | 0.000297955 | 0.0003093065 | 0.0003046989 | 0.0003063029
-47.9 | 0.0002852828 | 0.0003097836 | 0.0003131675 | 0.0003132156 | 0.0003016047 | 0.0003142137 | 0.0003266132 | 0.0003125763 | 0.0002960512 | 0.0002808238 | 0.0002821447 | 0.000315438 | 0.0003093928 | 0.000282739 | 0.0003142176 | 0.0002841077 | 0.0003044481 | 0.0003114074 | 0.0002921195
-47.8 | 0.0002969994 | 0.0002944499 | 0.0003219869 | 0.000310376 | 0.0003143085 | 0.0002918988 | 0.0003039679 | 0.0003029973 | 0.0003039299 | 0.0002967525 | 0.0003138783 | 0.0002891136 | 0.0002929673 | 0.0003018283 | 0.000302401 | 0.0002998539 | 0.0002862143 | 0.0002900829 | 0.0002984083
-47.7 | 0.0002958638 | 0.0003020908 | 0.0002936126 | 0.0003221061 | 0.0003072486 | 0.0002985418 | 0.0003069112 | 0.0003090545 | 0.0003007656 | 0.0003158073 | 0.0002968612 | 0.0002897792 | 0.0003048788 | 0.0003126394 | 0.0003028406 | 0.0002896626 | 0.0003162489 | 0.0003021297 | 0.0003034153
-47.6 | 0.0002863222 | 0.0003255961 | 0.0003223739 | 0.0003016118 | 0.0003072413 | 0.0003156168 | 0.0003051184 | 0.0003141054 | 0.0002985155 | 0.0002975438 | 0.0003168319 | 0.0003137466 | 0.0002785666 | 0.0003030942 | 0.0002834103 | 0.0003120477 | 0.0003121383 | 0.0003109501 | 0.0003000374
-47.5 | 0.0003146548 | 0.0002983954 | 0.0003140728 | 0.000312202 | 0.0002911952 | 0.0003156217 | 0.0003167443 | 0.0003126795 | 0.0002814254 | 0.0002979183 | 0.0003167828 | 0.0003037274 | 0.0002967498 | 0.0003234729 | 0.0003018399 | 0.0002957634 | 0.0003022036 | 0.0003091951 | 0.0002898824
-47.4 | 0.0002975599 | 0.0002975072 | 0.0003062108 | 0.0003165531 | 0.0002981613 | 0.0003048312 | 0.0003190737 | 0.0003162553 | 0.0002838919 | 0.0003005839 | 0.0003114558 | 0.000294843 | 0.0003018256 | 0.0003000755 | 0.0003003786 | 0.0003130491 | 0.0003084563 | 0.0002771332 | 0.0002972428
-47.3 | 0.0002969702 | 0.0002892148 | 0.0003132684 | 0.000301313 | 0.0002976389 | 0.0003134383 | 0.0003082309 | 0.0003097307 | 0.000285236 | 0.0003021625 | 0.0003053979 | 0.0003132298 | 0.0002999861 | 0.0003113401 | 0.0003029974 | 0.0003122177 | 0.0002896735 | 0.0003208717 | 0.0002908231
-47.2 | 0.0003164902 | 0.0003032366 | 0.0003089253 | 0.0003027956 | 0.0003076933 | 0.0002955583 | 0.0003096976 | 0.0003197984 | 0.0002894767 | 0.000308139 | 0.0003059631 | 0.0002898143 | 0.0003071845 | 0.0003039608 | 0.0002899716 | 0.000294012 | 0.0002962413 | 0.0002942789 | 0.0002979253
-47.1 | 0.0003096253 | 0.0002913864 | 0.0003075702 | 0.0002941305 | 0.0003134448 | 0.0003259362 | 0.0003257165 | 0.0003017022 | 0.0003003444 | 0.0003124487 | 0.0002868765 | 0.0002788116 | 0.0002893929 | 0.0003015752 | 0.0002972541 | 0.0002886036 | 0.0002874378 | 0.0002894352 | 0.0002890262
-47 | 0.0003007185 | 0.0002883661 | 0.0002985401 | 0.0003032479 | 0.000307026 | 0.0002965085 | 0.0003139716 | 0.000305756 | 0.0003016164 | 0.0002956115 | 0.0002892122 | 0.0002687499 | 0.0002987857 | 0.0003048335 | 0.0002940859 | 0.0003116579 | 0.000298481 | 0.0002989929 | 0.0002967403
-46.9 | 0.0002832497 | 0.000298217 | 0.0003142033 | 0.0003187047 | 0.0002976038 | 0.0003077472 | 0.0002993011 | 0.0003059868 | 0.0002873839 | 0.0002823708 | 0.0003079005 | 0.0002955627 | 0.0003052024 | 0.0002971822 | 0.0002722259 | 0.0003141784 | 0.0003055145 | 0.0003043598 | 0.0003039201
-46.8 | 0.0002795647 | 0.0003059428 | 0.000299661 | 0.0003207868 | 0.000304756 | 0.0003094117 | 0.0003035588 | 0.0002933865 | 0.0002865426 | 0.0002821825 | 0.0003090886 | 0.0002992193 | 0.0003047744 | 0.0003019349 | 0.0003085408 | 0.0002971653 | 0.0002950951 | 0.000287917 | 0.0002950611
-46.7 | 0.000279844 | 0.0002958226 | 0.0003171949 | 0.0003087543 | 0.0003108783 | 0.0003040282 | 0.0002882692 | 0.0002935082 | 0.0003015596 | 0.0003156695 | 0.0003066434 | 0.0002864199 | 0.0003030801 | 0.0003226956 | 0.0002903153 | 0.0003055043 | 0.0002899619 | 0.000294477 | 0.0002961245
-46.6 | 0.0003054678 | 0.0003049541 | 0.0003166227 | 0.0003203687 | 0.0002961796 | 0.0002747791 | 0.0003220816 | 0.0003065536 | 0.0002912324 | 0.0002989006 | 0.0002883591 | 0.0003082673 | 0.0003098927 | 0.0003053708 | 0.0002895791 | 0.0003127585 | 0.0002930795 | 0.0002966444 | 0.0003010907
-46.5 | 0.0002929257 | 0.0003111329 | 0.0003082031 | 0.0003116254 | 0.0002968327 | 0.0003051515 | 0.000313873 | 0.0003055072 | 0.0003062573 | 0.0003001559 | 0.0003095031 | 0.0003036653 | 0.0003022939 | 0.0003053317 | 0.0003019042 | 0.0003134042 | 0.0002940361 | 0.0003014955 | 0.0002864309
-46.4 | 0.0002835544 | 0.0003004786 | 0.0003100433 | 0.0003064014 | 0.0003173401 | 0.000300228 | 0.000306912 | 0.000315881 | 0.0002947509 | 0.000295479 | 0.0003119602 | 0.000296404 | 0.0002812822 | 0.0003031269 | 0.0002989224 | 0.0003159119 | 0.0002868937 | 0.0002869358 | 0.0002928731
-46.3 | 0.0002953866 | 0.000295728 | 0.0002976197 | 0.0002934182 | 0.0002992102 | 0.0002927746 | 0.0003113988 | 0.0003114374 | 0.0003069712 | 0.0003024657 | 0.000305665 | 0.0002931161 | 0.0003083334 | 0.000308107 | 0.0003138223 | 0.0002977326 | 0.0003054552 | 0.0003012729 | 0.0002912601
-46.2 | 0.0002954759 | 0.0003013576 | 0.000300866 | 0.000309718 | 0.0003107568 | 0.0003064237 | 0.0002995713 | 0.000289911 | 0.0002999414 | 0.0002876407 | 0.0002968623 | 0.0003085089 | 0.0002826944 | 0.0003035114 | 0.000305545 | 0.0002950871 | 0.0002913909 | 0.0002967765 | 0.0002803963
-46.1 | 0.0002937557 | 0.0003062706 | 0.0003006818 | 0.0003027917 | 0.0002991284 | 0.0003033401 | 0.0002968615 | 0.0002962452 | 0.0003001473 | 0.0002974821 | 0.0002893316 | 0.000288681 | 0.0002948413 | 0.000311806 | 0.0002881657 | 0.0002931193 | 0.0002903781 | 0.0003005492 | 0.0002963124
-46 | 0.0002743352 | 0.0003035559 | 0.0003046805 | 0.0002863642 | 0.0003128758 | 0.0003075235 | 0.0003007715 | 0.0002974992 | 0.0002833898 | 0.0002944918 | 0.0002932536 | 0.0002952824 | 0.0002890469 | 0.0002984968 | 0.000306337 | 0.0002865903 | 0.0003095752 | 0.0003049397 | 0.0003048882
-45.9 | 0.0002866162 | 0.0002983168 | 0.0002939322 | 0.0002947924 | 0.0002951777 | 0.0003068908 | 0.0003029727 | 0.0002976486 | 0.0002987469 | 0.0002889135 | 0.0002925793 | 0.0002831044 | 0.0003114328 | 0.000325785 | 0.0002886123 | 0.0003082568 | 0.0002925751 | 0.0002804236 | 0.0002987573
-45.8 | 0.0003006387 | 0.0002992601 | 0.0002956572 | 0.0003067277 | 0.000299988 | 0.0002985045 | 0.0003221849 | 0.0002946224 | 0.0002965575 | 0.0002998572 | 0.0002948365 | 0.00028271 | 0.0003093874 | 0.0003027765 | 0.00029501 | 0.0002824834 | 0.0003055391 | 0.0003037749 | 0.0002989459
-45.7 | 0.000287342 | 0.0002984264 | 0.0002967818 | 0.0003064495 | 0.0003128567 | 0.0002993158 | 0.0003090521 | 0.0002983234 | 0.0003080316 | 0.0002866436 | 0.0002971963 | 0.0003127593 | 0.0003108046 | 0.0002953838 | 0.000281416 | 0.0002758863 | 0.0002857037 | 0.0002863216 | 0.0002814834
-45.6 | 0.0002988301 | 0.0002909569 | 0.000308642 | 0.0003003455 | 0.000303123 | 0.0003065881 | 0.0003083419 | 0.0003032425 | 0.0003011523 | 0.000289552 | 0.0002969128 | 0.0002879914 | 0.0002858316 | 0.0003112254 | 0.0003010247 | 0.0003104445 | 0.0002822255 | 0.0002855305 | 0.000283654
-45.5 | 0.0002895442 | 0.0003095196 | 0.0002992022 | 0.0002939938 | 0.0002981886 | 0.0002889969 | 0.0003187883 | 0.0003010294 | 0.0002909297 | 0.0003035534 | 0.0003014442 | 0.0002914722 | 0.0002988303 | 0.0002992147 | 0.0002900625 | 0.0002998636 | 0.0003036488 | 0.0002895343 | 0.0002952533
-45.4 | 0.000278459 | 0.0002838476 | 0.0003015527 | 0.0003044755 | 0.0002965676 | 0.0002955246 | 0.0003068823 | 0.0003027042 | 0.0002999276 | 0.0002819667 | 0.0002984116 | 0.0002860453 | 0.0002831324 | 0.0002995476 | 0.0002931112 | 0.0002872465 | 0.0002934857 | 0.0002907152 | 0.0002895987
-45.3 | 0.0002901396 | 0.0002994569 | 0.0003015638 | 0.0002968373 | 0.0002831337 | 0.0002858401 | 0.0003071369 | 0.000286662 | 0.000284028 | 0.0003017355 | 0.000282438 | 0.0002790724 | 0.0003041128 | 0.0003083885 | 0.0003048151 | 0.0002927003 | 0.0002954784 | 0.0002966101 | 0.0002709219
-45.2 | 0.000293015 | 0.0003059422 | 0.0003139395 | 0.0003071079 | 0.0002950008 | 0.0003053736 | 0.0002987633 | 0.0002992105 | 0.0003012666 | 0.0003026349 | 0.0002888485 | 0.0002891221 | 0.0002964406 | 0.0003061275 | 0.0002802521 | 0.0003071039 | 0.0002998428 | 0.0003019508 | 0.0003006085
-45.1 | 0.0002866323 | 0.0003022674 | 0.0003121234 | 0.0002928072 | 0.000300452 | 0.0002878171 | 0.0003004642 | 0.00029937 | 0.0002919427 | 0.0002870391 | 0.0003072573 | 0.0003016005 | 0.0002910534 | 0.0002970619 | 0.0003009711 | 0.00030224 | 0.0002817041 | 0.0003177181 | 0.000282334
-45 | 0.0002775031 | 0.0002908428 | 0.0002982192 | 0.0002876721 | 0.000298095 | 0.0003036406 | 0.0003068102 | 0.0002994586 | 0.0002932126 | 0.0002836567 | 0.0002959562 | 0.0002929066 | 0.0003046233 | 0.0002993151 | 0.0002821701 | 0.0002932688 | 0.0003005694 | 0.0002978472 | 0.0002772472
-44.9 | 0.0002968355 | 0.0002974796 | 0.0003003391 | 0.0003071533 | 0.0003002707 | 0.0003027438 | 0.0002927371 | 0.0002912816 | 0.0002883776 | 0.000288294 | 0.0002867187 | 0.0002800364 | 0.0003015725 | 0.0003059312 | 0.0002839224 | 0.0002959234 | 0.0002907692 | 0.0002801762 | 0.0002944574
-44.8 | 0.0002764829 | 0.0002942808 | 0.0003016697 | 0.000302752 | 0.0002975147 | 0.000289988 | 0.0002998661 | 0.0002957283 | 0.0002877348 | 0.0002899291 | 0.0002835832 | 0.0003016673 | 0.000283184 | 0.0002941826 | 0.0003056697 | 0.0002948044 | 0.0002949074 | 0.0002967234 | 0.0002849952
-44.7 | 0.0002768519 | 0.0002956909 | 0.0003043228 | 0.0002942393 | 0.0002827627 | 0.0003098698 | 0.0003118463 | 0.000308918 | 0.0002946109 | 0.000289031 | 0.0002927073 | 0.0002825315 | 0.0003053573 | 0.0002991934 | 0.000282249 | 0.0002981791 | 0.0002934883 | 0.0002965871 | 0.0002917187
-44.6 | 0.0002862682 | 0.0002970798 | 0.0003026088 | 0.000311234 | 0.0003093636 | 0.0002919955 | 0.0002837656 | 0.0003121145 | 0.0002906582 | 0.0003003643 | 0.0003055551 | 0.0002812041 | 0.0002919103 | 0.0003050969 | 0.0003067731 | 0.0002943704 | 0.0002911306 | 0.000298667 | 0.0002994016
-44.5 | 0.0002819797 | 0.0002904768 | 0.0002921813 | 0.000294478 | 0.0002856672 | 0.0002992191 | 0.0003085905 | 0.0003123199 | 0.0002896382 | 0.000291345 | 0.0002961722 | 0.0002751171 | 0.0002837004 | 0.000282383 | 0.0002841879 | 0.0002980375 | 0.0002746838 | 0.0002940117 | 0.0002765783
-44.4 | 0.000283868 | 0.0003022056 | 0.0003063808 | 0.0002920669 | 0.0003054939 | 0.0003102658 | 0.0003034889 | 0.0003063547 | 0.0002820134 | 0.000311332 | 0.0002983537 | 0.0002914854 | 0.0002915252 | 0.0003026967 | 0.0002870439 | 0.0002848085 | 0.0002751102 | 0.000294074 | 0.0002779418
-44.3 | 0.0002840528 | 0.0002841877 | 0.0003108845 | 0.0003044073 | 0.0003156216 | 0.0003014294 | 0.0003047891 | 0.000305916 | 0.0002981674 | 0.0003007232 | 0.0002867345 | 0.0002857006 | 0.000303012 | 0.000298412 | 0.0002883763 | 0.000288488 | 0.0002908796 | 0.0002918775 | 0.0002796024
-44.2 | 0.000299776 | 0.0002954394 | 0.0003132307 | 0.0003042667 | 0.0002852774 | 0.0002961869 | 0.0003234167 | 0.0003056139 | 0.0003040252 | 0.000267749 | 0.0002931764 | 0.0002968862 | 0.0003041172 | 0.0002978357 | 0.0002987677 | 0.0002768955 | 0.0002750833 | 0.0002834221 | 0.0002841031
-44.1 | 0.0002801226 | 0.0003021388 | 0.0003117956 | 0.0003010901 | 0.0002957524 | 0.0003019031 | 0.0002959749 | 0.0002980347 | 0.0002746616 | 0.0002970256 | 0.0002975719 | 0.0002957983 | 0.000289077 | 0.0002905328 | 0.0002923512 | 0.0002971677 | 0.0002923105 | 0.0002807242 | 0.000288886
-44 | 0.0002832985 | 0.0002888282 | 0.000303843 | 0.0003003279 | 0.0002990845 | 0.0002973717 | 0.00030617 | 0.0003017614 | 0.0002870705 | 0.0002790476 | 0.0002944838 | 0.0002935609 | 0.0002762048 | 0.0002874044 | 0.0002981281 | 0.0002925731 | 0.0003076997 | 0.000304281 | 0.0002944439
-43.9 | 0.0002909311 | 0.0002977148 | 0.0003027217 | 0.0002971507 | 0.0003046754 | 0.0002906526 | 0.0003158609 | 0.0002836804 | 0.0002838743 | 0.0003048839 | 0.0002894065 | 0.0002897334 | 0.0002868061 | 0.0002845792 | 0.000291907 | 0.0002871886 | 0.0003072886 | 0.0002909795 | 0.0002950932
-43.8 | 0.0002827622 | 0.0002979801 | 0.0003029457 | 0.000302226 | 0.0002946351 | 0.0003037229 | 0.0002826891 | 0.0002985124 | 0.0002830925 | 0.0002884025 | 0.0002903034 | 0.0002774593 | 0.0002855099 | 0.0002962545 | 0.0003019186 | 0.0002985884 | 0.0002755857 | 0.0002836239 | 0.0002867357
-43.7 | 0.0002910204 | 0.0002891909 | 0.0003127975 | 0.0002860038 | 0.0002960235 | 0.0003033671 | 0.0002842674 | 0.0002997129 | 0.0002868386 | 0.0002877556 | 0.0002982274 | 0.0002810857 | 0.0002906686 | 0.0003002746 | 0.0002812286 | 0.000292571 | 0.0002741057 | 0.000301415 | 0.000275076
-43.6 | 0.0002900583 | 0.0002984149 | 0.0002999341 | 0.0002877777 | 0.000296643 | 0.0003066256 | 0.0002988928 | 0.0003008558 | 0.0002774064 | 0.0002830062 | 0.0002801415 | 0.0003000252 | 0.0002831145 | 0.0003167338 | 0.0002852179 | 0.000284676 | 0.0002934734 | 0.0002884119 | 0.0002835152
-43.5 | 0.000292371 | 0.0002891684 | 0.000294077 | 0.0002858199 | 0.0002786066 | 0.0002982208 | 0.0003060007 | 0.000297948 | 0.0002929788 | 0.0002979078 | 0.0002792997 | 0.0002749591 | 0.0002823277 | 0.000298457 | 0.0003055901 | 0.000300191 | 0.0002902882 | 0.0002850559 | 0.000284587
-43.4 | 0.0002875992 | 0.0002703412 | 0.0002901631 | 0.0002950033 | 0.0002903398 | 0.0003045106 | 0.0003066803 | 0.0002939116 | 0.0002898348 | 0.0002787917 | 0.0002747569 | 0.0002874026 | 0.0002930048 | 0.0002975764 | 0.000286499 | 0.0002787491 | 0.0002960826 | 0.0003048693 | 0.0002851981
-43.3 | 0.0002841781 | 0.000308085 | 0.0002997477 | 0.0003052191 | 0.0002944291 | 0.0003072944 | 0.0002974073 | 0.0002938451 | 0.000297295 | 0.0002979179 | 0.0002850765 | 0.0003004425 | 0.0002708906 | 0.000297891 | 0.0002979179 | 0.0002761972 | 0.0002931353 | 0.0002949052 | 0.0002972097
-43.2 | 0.0002956919 | 0.0002892513 | 0.0003190881 | 0.0003026915 | 0.000296537 | 0.0002875035 | 0.0002930491 | 0.0003085025 | 0.0003008395 | 0.0002974058 | 0.0003031005 | 0.0002888458 | 0.0003106071 | 0.0002896154 | 0.0002797558 | 0.000286581 | 0.0002862643 | 0.0002757701 | 0.0002702506
-43.1 | 0.0002920807 | 0.0003024295 | 0.0002826867 | 0.0002937223 | 0.000296001 | 0.0002886799 | 0.0003104491 | 0.0002979988 | 0.0002974173 | 0.0002841021 | 0.0002988251 | 0.000282924 | 0.0002999886 | 0.0002828909 | 0.0003007542 | 0.000285263 | 0.0002995866 | 0.0002893584 | 0.0002786324
-43 | 0.0002816735 | 0.0002921712 | 0.0002860499 | 0.0002938026 | 0.0002896765 | 0.0002969507 | 0.0002961632 | 0.0002912783 | 0.0002891696 | 0.0002868514 | 0.0003139864 | 0.0002893915 | 0.0002997037 | 0.0002864618 | 0.0002890932 | 0.0002902895 | 0.0002994638 | 0.0002933081 | 0.0002946183
-42.9 | 0.0002771324 | 0.0002710527 | 0.0003014562 | 0.0002993611 | 0.0002928876 | 0.0003023282 | 0.0003049006 | 0.0002954894 | 0.0002892685 | 0.0003058556 | 0.0003079148 | 0.0002981105 | 0.0002778954 | 0.0002886033 | 0.0002738871 | 0.0002876563 | 0.0002989329 | 0.0002795977 | 0.0002661064
-42.8 | 0.000298819 | 0.0002900925 | 0.0002969259 | 0.0002950684 | 0.0003076085 | 0.0002941116 | 0.0002963484 | 0.0003069025 | 0.00028857 | 0.0002897306 | 0.0002926818 | 0.0002920798 | 0.0002980615 | 0.0002947152 | 0.0002873914 | 0.0002856954 | 0.0002859165 | 0.0002850601 | 0.000280991
-42.7 | 0.0002692562 | 0.0002839369 | 0.0002989679 | 0.0002906224 | 0.0002882681 | 0.0002960254 | 0.0002990352 | 0.0003028682 | 0.0002848653 | 0.0002980187 | 0.0002856109 | 0.0002818732 | 0.0002850107 | 0.000287306 | 0.0002733413 | 0.0002768048 | 0.0002814552 | 0.0002740471 | 0.0002887597
-42.6 | 0.0002957636 | 0.0002992587 | 0.0003047615 | 0.000303458 | 0.0002933023 | 0.000291331 | 0.0002949419 | 0.000285432 | 0.000293126 | 0.0002917672 | 0.000288873 | 0.0003020265 | 0.0002860219 | 0.0003001614 | 0.0002749246 | 0.0002844329 | 0.0002870073 | 0.0002924631 | 0.0002826407
-42.5 | 0.0002871004 | 0.0003056103 | 0.0002980331 | 0.0002998421 | 0.0002961318 | 0.000293074 | 0.0003080793 | 0.0002900589 | 0.0002926625 | 0.0003072491 | 0.0002711444 | 0.0002862773 | 0.0002934644 | 0.0002867598 | 0.0003003248 | 0.0002902078 | 0.0002911654 | 0.0002774303 | 0.0002880368
-42.4 | 0.0002833344 | 0.0002882927 | 0.0003063638 | 0.0003030658 | 0.000296787 | 0.0002951594 | 0.0002991615 | 0.0002928488 | 0.000296243 | 0.0002742477 | 0.0002857306 | 0.0002832508 | 0.0002907761 | 0.0002804598 | 0.0002855746 | 0.000297426 | 0.000283384 | 0.0002861365 | 0.0002901344
-42.3 | 0.0002930534 | 0.0002928306 | 0.0003049678 | 0.0002992968 | 0.0002939198 | 0.0002826309 | 0.0003034439 | 0.000293 | 0.0002880148 | 0.0002945994 | 0.0002957702 | 0.0002839066 | 0.0003005221 | 0.0002840084 | 0.0002878621 | 0.0002724836 | 0.0002851498 | 0.0002754762 | 0.0002940467
-42.2 | 0.0002793936 | 0.0002873689 | 0.0003046701 | 0.0003003873 | 0.0002955688 | 0.0002967972 | 0.000282162 | 0.0003017827 | 0.0002737691 | 0.000298861 | 0.0002956283 | 0.0003017035 | 0.0003077176 | 0.0002996216 | 0.0002945186 | 0.0002831127 | 0.0002764847 | 0.0002837737 | 0.0002666071
-42.1 | 0.0002885517 | 0.0002978439 | 0.000283077 | 0.0002885137 | 0.0003008135 | 0.0002970332 | 0.0003018472 | 0.0002783547 | 0.0002828034 | 0.000283823 | 0.0003025671 | 0.0002852003 | 0.0002893914 | 0.0002802057 | 0.0002931556 | 0.00030012 | 0.0002951731 | 0.0002800351 | 0.0002920252
-42 | 0.0003021838 | 0.0002878084 | 0.000297151 | 0.0002867752 | 0.0002977854 | 0.0003008225 | 0.0002920711 | 0.0002879218 | 0.0002982308 | 0.0002672577 | 0.0002717336 | 0.0002763902 | 0.0002940197 | 0.0002839936 | 0.0002834117 | 0.0002960412 | 0.0002763383 | 0.0002836048 | 0.000289155
-41.9 | 0.0002731137 | 0.0003015187 | 0.0002964371 | 0.0002897793 | 0.0002944225 | 0.0002690578 | 0.0003029861 | 0.0003075039 | 0.0002858991 | 0.0002840216 | 0.0002787408 | 0.000299919 | 0.0002771077 | 0.0002871807 | 0.0003030597 | 0.0002764502 | 0.0002882532 | 0.0002733546 | 0.0002878516
-41.8 | 0.0002804846 | 0.0002990657 | 0.0002852948 | 0.000287157 | 0.0002976608 | 0.0002880341 | 0.0002881942 | 0.0002876578 | 0.0002923499 | 0.0002953197 | 0.0002834521 | 0.0002903841 | 0.0002891211 | 0.0002969299 | 0.0002825249 | 0.0002746917 | 0.0002913421 | 0.0002986672 | 0.0002814207
-41.7 | 0.0002862006 | 0.0002747808 | 0.0003005344 | 0.0002958768 | 0.0002902473 | 0.0002961514 | 0.0002846664 | 0.0002780697 | 0.0002929074 | 0.0002814457 | 0.0002906595 | 0.000283924 | 0.0002886711 | 0.0002994372 | 0.0002987328 | 0.0002863232 | 0.0002770415 | 0.0002757578 | 0.0002763967
-41.6 | 0.00029666 | 0.0002813661 | 0.0002905292 | 0.0002928905 | 0.0002932907 | 0.0002862359 | 0.0002847667 | 0.0003067909 | 0.0002757198 | 0.0002910093 | 0.0002970754 | 0.0002961319 | 0.0002936443 | 0.0002747578 | 0.0002823707 | 0.0002850406 | 0.0002927846 | 0.0002821958 | 0.0002748242
-41.5 | 0.0002620404 | 0.0002885802 | 0.0002785149 | 0.0002814952 | 0.0002922362 | 0.0002894018 | 0.0002863108 | 0.0002909214 | 0.0003036198 | 0.0002898381 | 0.0002946911 | 0.000284921 | 0.0002862625 | 0.0002956226 | 0.0002850015 | 0.00028893 | 0.0002841229 | 0.000294028 | 0.0002922012
-41.4 | 0.000285298 | 0.0003067534 | 0.0002882639 | 0.000283581 | 0.0002914273 | 0.0002845452 | 0.0002777025 | 0.0002856073 | 0.000285315 | 0.000284826 | 0.0002771616 | 0.0002867874 | 0.0002761639 | 0.0002944473 | 0.0002952828 | 0.0002739521 | 0.0002858487 | 0.0002793441 | 0.0002661717
-41.3 | 0.0002799439 | 0.0002709677 | 0.0002975333 | 0.000287577 | 0.0003068066 | 0.0002805065 | 0.0003012583 | 0.0002925462 | 0.0002908165 | 0.0002877928 | 0.0002801894 | 0.0002982207 | 0.000288794 | 0.0002815063 | 0.0002813549 | 0.0002884035 | 0.0002741361 | 0.000280624 | 0.0002784417
-41.2 | 0.0002700008 | 0.0002983877 | 0.0002925889 | 0.0003006753 | 0.0002802081 | 0.0002839411 | 0.0002830579 | 0.000285816 | 0.0002989908 | 0.0002820403 | 0.0002775337 | 0.0002790857 | 0.0002878003 | 0.0002903112 | 0.0002723796 | 0.0002972951 | 0.0002808363 | 0.0002959113 | 0.0002782919
-41.1 | 0.0002816012 | 0.0003004398 | 0.0002790298 | 0.0002969855 | 0.0002979542 | 0.0002860289 | 0.0003021313 | 0.000289865 | 0.0002849147 | 0.0002938232 | 0.0002871543 | 0.0002847811 | 0.0002781162 | 0.0002888091 | 0.0002993869 | 0.0002853608 | 0.0002877484 | 0.0002900717 | 0.0002961382
-41 | 0.0002664981 | 0.0002939008 | 0.0002943773 | 0.0003044154 | 0.0002903617 | 0.0002916598 | 0.0002840937 | 0.0002940914 | 0.0002776812 | 0.0002870268 | 0.0002745349 | 0.0002778848 | 0.0002912988 | 0.0002965937 | 0.0002745999 | 0.0002909128 | 0.0002712168 | 0.0002722179 | 0.0002688546
-40.9 | 0.0002837832 | 0.0002902372 | 0.0002858408 | 0.0002928339 | 0.0003006554 | 0.0002840801 | 0.0003119425 | 0.0002796922 | 0.0002810887 | 0.0002914702 | 0.0002933376 | 0.0002799605 | 0.0002905176 | 0.0002856193 | 0.000279935 | 0.0002991619 | 0.0002905522 | 0.0002874066 | 0.0002851737
-40.8 | 0.0002881765 | 0.0002792782 | 0.0002901841 | 0.0002952861 | 0.000299011 | 0.0002893472 | 0.0002961112 | 0.0002981824 | 0.0002886239 | 0.0002942514 | 0.0002894669 | 0.0002969405 | 0.0002900767 | 0.0002931055 | 0.0003028484 | 0.0002768579 | 0.0002950366 | 0.0002908885 | 0.0002773087
-40.7 | 0.0002758683 | 0.000293063 | 0.0002991249 | 0.0003019592 | 0.0002843453 | 0.0002918868 | 0.0003084388 | 0.000288352 | 0.000291135 | 0.0002836929 | 0.0002903254 | 0.0002760913 | 0.0002939185 | 0.0002878911 | 0.0002895718 | 0.0002816268 | 0.000272565 | 0.0002829697 | 0.0002769085
-40.6 | 0.0002819719 | 0.0002868105 | 0.0002755686 | 0.0002888774 | 0.0002875561 | 0.0002822553 | 0.0002909541 | 0.0002933507 | 0.0002770788 | 0.0002869657 | 0.0002971017 | 0.0002818965 | 0.0003019626 | 0.0002869715 | 0.0002934095 | 0.0002924787 | 0.0002824048 | 0.0002811272 | 0.0002647326
-40.5 | 0.0002731979 | 0.0002724909 | 0.0002818845 | 0.0002815183 | 0.0002992193 | 0.000295523 | 0.000286997 | 0.0002740953 | 0.0002909058 | 0.0002765858 | 0.0002810246 | 0.0002746722 | 0.0002713016 | 0.0002818989 | 0.0002833596 | 0.0002840544 | 0.0002823377 | 0.0002966985 | 0.0002924374
-40.4 | 0.0002683584 | 0.0002738528 | 0.0002945794 | 0.0002890274 | 0.0002788889 | 0.0002879942 | 0.0003049676 | 0.0002928624 | 0.0002881666 | 0.000266805 | 0.0002791765 | 0.0002894623 | 0.0002768969 | 0.0002799237 | 0.0002798923 | 0.0002937556 | 0.0002744893 | 0.000291769 | 0.0002830471
-40.3 | 0.0002785893 | 0.0002965014 | 0.0002758963 | 0.0003115058 | 0.0002926497 | 0.0003002416 | 0.000289932 | 0.0002991512 | 0.000282041 | 0.000286753 | 0.0002829982 | 0.0002854312 | 0.0002857991 | 0.0002864101 | 0.0002714906 | 0.0002877328 | 0.0002863103 | 0.0002788743 | 0.0002844721
-40.2 | 0.0002665036 | 0.0002939564 | 0.0002954972 | 0.0002915115 | 0.000286284 | 0.0002967412 | 0.0002846063 | 0.0002856203 | 0.0002892765 | 0.0002742652 | 0.0002908715 | 0.0002900941 | 0.0002917194 | 0.0002944894 | 0.0002898954 | 0.0002850923 | 0.0002900407 | 0.0002955297 | 0.0002984451
-40.1 | 0.0002798907 | 0.0002933827 | 0.0002897346 | 0.0002780644 | 0.0002918551 | 0.0002717729 | 0.000287405 | 0.0002716463 | 0.000286698 | 0.0003027544 | 0.0002821815 | 0.000283115 | 0.0002825144 | 0.0002875734 | 0.0002742833 | 0.0002846807 | 0.0002838601 | 0.0002977915 | 0.0002715944
-40 | 0.0002880165 | 0.0002790114 | 0.0003032871 | 0.0002929165 | 0.0002817869 | 0.0003066727 | 0.000301063 | 0.000285236 | 0.0002802175 | 0.0002791623 | 0.0002808287 | 0.0002720082 | 0.0002951156 | 0.0002819597 | 0.0002875969 | 0.0002781359 | 0.0002962039 | 0.0002779476 | 0.0002881041
-39.9 | 0.0002793242 | 0.0002945151 | 0.0002886514 | 0.0003012315 | 0.000284139 | 0.0002797159 | 0.0002887746 | 0.0002810003 | 0.0002832279 | 0.0002960429 | 0.0002778075 | 0.0002811015 | 0.0002851744 | 0.0002712929 | 0.0002814315 | 0.0002793575 | 0.0002839953 | 0.0002870011 | 0.0002801081
-39.8 | 0.0002764702 | 0.0002839274 | 0.0002918336 | 0.0002907358 | 0.0002771052 | 0.0002836828 | 0.0002984154 | 0.000292324 | 0.0002873529 | 0.000273049 | 0.0002877741 | 0.0002895826 | 0.0002905315 | 0.0002793446 | 0.0002742021 | 0.0002784105 | 0.0002872401 | 0.0002729128 | 0.0002831551
-39.7 | 0.0002770667 | 0.0002793815 | 0.0003126867 | 0.0002914703 | 0.0002953598 | 0.0002930226 | 0.0003042107 | 0.0002806595 | 0.0002807274 | 0.0002968352 | 0.0002946616 | 0.0002803012 | 0.0002896151 | 0.0002751591 | 0.000278133 | 0.0002793081 | 0.0002769065 | 0.0002592415 | 0.0002999348
-39.6 | 0.0002720157 | 0.0002869738 | 0.0002883657 | 0.0002854767 | 0.0002931761 | 0.0002878587 | 0.0002888231 | 0.0002885421 | 0.0002838656 | 0.0002774724 | 0.0002761388 | 0.0002759902 | 0.0002899724 | 0.0002890407 | 0.0002714546 | 0.0002827368 | 0.0002815538 | 0.0002906443 | 0.0002707509
-39.5 | 0.0002648505 | 0.0002901161 | 0.0002816785 | 0.0002787119 | 0.0002949797 | 0.0002748956 | 0.000285398 | 0.0002840358 | 0.0002786679 | 0.0002843609 | 0.0002911165 | 0.0002873838 | 0.0002939649 | 0.0002825499 | 0.000287597 | 0.000285256 | 0.0002830004 | 0.0002778638 | 0.0002858541
-39.4 | 0.0002657862 | 0.0002912424 | 0.0002924479 | 0.0002821462 | 0.0002900331 | 0.0002753609 | 0.0002737324 | 0.0002926678 | 0.0002683965 | 0.0002836436 | 0.0002812826 | 0.0002821124 | 0.0002847896 | 0.0003031463 | 0.0002815838 | 0.0002838224 | 0.0003022618 | 0.0002827861 | 0.0002821247
-39.3 | 0.0002683281 | 0.0002734068 | 0.0002939216 | 0.0002917362 | 0.000279781 | 0.000285922 | 0.0003039913 | 0.0003047909 | 0.0002835662 | 0.0002733058 | 0.0002782736 | 0.0002732259 | 0.0002789158 | 0.0002725758 | 0.0002849181 | 0.0002888049 | 0.0002834108 | 0.0002879737 | 0.000273853
-39.2 | 0.0002859846 | 0.0002965392 | 0.0002831128 | 0.0002801986 | 0.000277704 | 0.0002879917 | 0.0002735694 | 0.0002793723 | 0.0002828752 | 0.0002971569 | 0.0002849588 | 0.0002745596 | 0.0002944175 | 0.0002875517 | 0.0002805994 | 0.0002811846 | 0.0002863514 | 0.0002710146 | 0.0002702955
-39.1 | 0.0002662454 | 0.0002704359 | 0.000292521 | 0.0003021904 | 0.0002834735 | 0.0002766257 | 0.0002725217 | 0.0002808571 | 0.0002759898 | 0.0002613755 | 0.000285603 | 0.0002730762 | 0.0002786845 | 0.0002840228 | 0.0002818434 | 0.0002861756 | 0.0002896194 | 0.0002884718 | 0.0002854832
-39 | 0.0002778498 | 0.0002871036 | 0.0002708252 | 0.0002869739 | 0.0002925823 | 0.0002769839 | 0.0002876526 | 0.0002922205 | 0.0002886555 | 0.0002850488 | 0.0002881754 | 0.0002765459 | 0.0002752524 | 0.0002946587 | 0.0003008105 | 0.0002906354 | 0.0002770246 | 0.0002921678 | 0.0002930921
-38.9 | 0.0002659576 | 0.0002696207 | 0.0002641588 | 0.0002912664 | 0.0002915586 | 0.0002756001 | 0.0002908005 | 0.000294935 | 0.0002774879 | 0.00029112 | 0.0002827318 | 0.0002794407 | 0.0002844512 | 0.0002830232 | 0.000284611 | 0.0002917056 | 0.0002765861 | 0.0002882543 | 0.0002806916
-38.8 | 0.0002800046 | 0.0002915361 | 0.0002848558 | 0.0002971601 | 0.0002729115 | 0.0002758628 | 0.0002894869 | 0.0002823503 | 0.000280882 | 0.0002747181 | 0.0002742947 | 0.0002769537 | 0.000270998 | 0.0002809837 | 0.0002802227 | 0.0002825969 | 0.0002940076 | 0.0002749244 | 0.0002692904
-38.7 | 0.0002758633 | 0.000282092 | 0.0002770474 | 0.000278482 | 0.0002735108 | 0.0002766844 | 0.0002865067 | 0.0002875055 | 0.0002813326 | 0.0002828441 | 0.0002898363 | 0.0002718331 | 0.0002792884 | 0.0002820636 | 0.0002672676 | 0.0002837268 | 0.0002881573 | 0.0002728475 | 0.0002891008
-38.6 | 0.0002796477 | 0.0002720024 | 0.0002802516 | 0.0002827427 | 0.0002824796 | 0.000281235 | 0.0002868542 | 0.0002660719 | 0.0002808135 | 0.0002955902 | 0.0002800845 | 0.0002930834 | 0.0002867399 | 0.0002818293 | 0.0002801226 | 0.0002947965 | 0.0002898033 | 0.0002889624 | 0.0002826994
-38.5 | 0.0002684364 | 0.0002958895 | 0.0002824933 | 0.0002868464 | 0.0002875386 | 0.0002775262 | 0.0002731278 | 0.0002863083 | 0.0002690519 | 0.00028534 | 0.0002810862 | 0.0002819986 | 0.0002771129 | 0.000292088 | 0.000280154 | 0.0002776862 | 0.0002898084 | 0.0002854271 | 0.0002712013
-38.4 | 0.0002734899 | 0.0002942874 | 0.0002938439 | 0.0002782019 | 0.000299711 | 0.0002783052 | 0.0002843809 | 0.0002863576 | 0.0002877066 | 0.0002746182 | 0.000284182 | 0.00027574 | 0.0002821398 | 0.0002816501 | 0.0002853686 | 0.0002716814 | 0.0002829914 | 0.0002763182 | 0.0002812975
-38.3 | 0.000269127 | 0.0002720524 | 0.0002835076 | 0.0003001116 | 0.0002858258 | 0.0002769336 | 0.0002904398 | 0.0002931063 | 0.0002752763 | 0.0002757362 | 0.0002908949 | 0.0002840428 | 0.0002735664 | 0.0002793104 | 0.0002713156 | 0.0002893012 | 0.0002913757 | 0.000273376 | 0.0002793366
-38.2 | 0.0002881327 | 0.0002895416 | 0.0002804803 | 0.0002857731 | 0.0002907497 | 0.0002874491 | 0.0002982573 | 0.0002888178 | 0.0002777988 | 0.0002917618 | 0.000271489 | 0.0002832363 | 0.0002671638 | 0.0002857838 | 0.0002836578 | 0.0002958855 | 0.0002764533 | 0.0002863321 | 0.0002812362
-38.1 | 0.0002738126 | 0.0002719739 | 0.0002949692 | 0.0002940758 | 0.0002852751 | 0.0002810493 | 0.0002788805 | 0.000280898 | 0.0002831278 | 0.0002757465 | 0.0002746998 | 0.0002691094 | 0.0002876949 | 0.0002762388 | 0.0002772224 | 0.0002881731 | 0.000284287 | 0.0002872557 | 0.0002708188
-38 | 0.0002821412 | 0.0002854074 | 0.0002887681 | 0.000267432 | 0.0002852073 | 0.0002723786 | 0.0002965973 | 0.0002928552 | 0.0002892136 | 0.0002778014 | 0.0002670905 | 0.0002743024 | 0.0002786595 | 0.0002755206 | 0.0002770773 | 0.0002859824 | 0.0002724057 | 0.0002822451 | 0.0002676119
-37.9 | 0.0002725594 | 0.0002874508 | 0.0002809578 | 0.0002947777 | 0.0002783013 | 0.0002878101 | 0.0003008418 | 0.0002699612 | 0.0002824043 | 0.0002979855 | 0.0002725133 | 0.0002835835 | 0.0002745471 | 0.0003022266 | 0.0003076815 | 0.0002843351 | 0.0002716123 | 0.0002924016 | 0.0002702797
-37.8 | 0.0002719785 | 0.0002840355 | 0.0002787273 | 0.0002785315 | 0.0002863829 | 0.0002777108 | 0.0002945015 | 0.0002876799 | 0.0002829044 | 0.0002807698 | 0.0002774668 | 0.0002819807 | 0.0002856308 | 0.0003048085 | 0.0002796168 | 0.0002734002 | 0.0002894881 | 0.0002793496 | 0.0002981578
-37.7 | 0.0002627219 | 0.0002844878 | 0.0002846601 | 0.0002855652 | 0.0002882377 | 0.0002932571 | 0.0002873857 | 0.0002862539 | 0.0002769228 | 0.0002769036 | 0.0002830481 | 0.0002626558 | 0.0002802691 | 0.0002900093 | 0.0002631161 | 0.0002898905 | 0.0002918639 | 0.0002748885 | 0.0002800071
-37.6 | 0.0002569192 | 0.0002832948 | 0.0002866774 | 0.0002717272 | 0.0002701085 | 0.000268853 | 0.0002910029 | 0.0002818875 | 0.0002710966 | 0.0002711398 | 0.0002750498 | 0.0002762963 | 0.0002837486 | 0.0002849119 | 0.000273526 | 0.0002820363 | 0.0002851093 | 0.0002807504 | 0.0002756738
-37.5 | 0.0002724404 | 0.0002782168 | 0.0002817526 | 0.0002680005 | 0.0002839153 | 0.0002894164 | 0.000296642 | 0.0002826629 | 0.000279478 | 0.0002795487 | 0.0002766715 | 0.0002918424 | 0.0002701284 | 0.0002863566 | 0.0002772602 | 0.0002942763 | 0.0002782645 | 0.0002839672 | 0.0002956227
-37.4 | 0.0002735819 | 0.0002832912 | 0.0002719849 | 0.0002887173 | 0.0002818204 | 0.0002964014 | 0.0002849904 | 0.0002905551 | 0.0002733185 | 0.000284498 | 0.0002753832 | 0.0002783845 | 0.0002771062 | 0.000285779 | 0.0002834203 | 0.0002836155 | 0.0002818219 | 0.0002774442 | 0.0002851948
-37.3 | 0.0002719439 | 0.0002769928 | 0.0002807022 | 0.000282677 | 0.0002753599 | 0.0002797398 | 0.0002875956 | 0.0002928148 | 0.0002736679 | 0.0002858842 | 0.0002809626 | 0.0002734065 | 0.0002852179 | 0.0002837716 | 0.0002835392 | 0.0002884271 | 0.0003038593 | 0.0002862192 | 0.0002689986
-37.2 | 0.0002725206 | 0.0002691073 | 0.000276894 | 0.0002845861 | 0.0002811894 | 0.0002808459 | 0.0002977498 | 0.0002723896 | 0.0002710852 | 0.0002775776 | 0.0002873084 | 0.0002823239 | 0.0002685153 | 0.0002746465 | 0.0002900785 | 0.0002869801 | 0.0002820819 | 0.0002775624 | 0.0002884753
-37.1 | 0.0002618981 | 0.00027955 | 0.0002739099 | 0.0002840751 | 0.0002834747 | 0.0002885296 | 0.0002775723 | 0.0002788512 | 0.0002819151 | 0.0002621916 | 0.0002788273 | 0.0002798374 | 0.0002629702 | 0.000275905 | 0.0002773517 | 0.0002781374 | 0.0002812777 | 0.000277996 | 0.0002825642
-37 | 0.0002940103 | 0.0002823904 | 0.0002794969 | 0.0002794969 | 0.0002674042 | 0.0002961468 | 0.0002775801 | 0.00027993 | 0.0002769499 | 0.0002792597 | 0.0002642931 | 0.0002621772 | 0.0002759675 | 0.0002840846 | 0.000279254 | 0.0002674901 | 0.0002793078 | 0.0002597921 | 0.0002770014
-36.9 | 0.0002753033 | 0.0002816683 | 0.0002725509 | 0.0002914494 | 0.0002705112 | 0.0002908133 | 0.0002912045 | 0.000280641 | 0.0002693607 | 0.0002715645 | 0.0002772532 | 0.0002849822 | 0.0002797936 | 0.0002753573 | 0.0002844877 | 0.0002783315 | 0.0002801725 | 0.0002671973 | 0.0002779457
-36.8 | 0.000277939 | 0.0002656304 | 0.0002751867 | 0.0002793005 | 0.0002715838 | 0.0002727211 | 0.0002677981 | 0.0002868867 | 0.0002819921 | 0.0002743254 | 0.0002870758 | 0.000280882 | 0.0002851797 | 0.0002819083 | 0.0002805506 | 0.0002831906 | 0.0002914109 | 0.0002661238 | 0.0002792327
-36.7 | 0.0002719525 | 0.0002703038 | 0.0002818838 | 0.0002769524 | 0.0002802886 | 0.0002600495 | 0.0002902099 | 0.0002864628 | 0.0002735208 | 0.0002783142 | 0.0002780347 | 0.0002778063 | 0.0002681776 | 0.0002865348 | 0.0002808437 | 0.0002851 | 0.0002785359 | 0.0002884482 | 0.0002869414
-36.6 | 0.0002674408 | 0.0002704569 | 0.0002975721 | 0.0002724761 | 0.000274442 | 0.0002817323 | 0.0002738663 | 0.0002749647 | 0.0002738424 | 0.0002855744 | 0.0002736135 | 0.0002862401 | 0.0002732538 | 0.0002831955 | 0.0002850595 | 0.0002806878 | 0.0002769956 | 0.000289881 | 0.0002720569
-36.5 | 0.0002723855 | 0.0002769405 | 0.0002775964 | 0.0002797671 | 0.0002851549 | 0.0002758914 | 0.0002957054 | 0.0002954583 | 0.0002837836 | 0.0002838094 | 0.0002895941 | 0.0002815983 | 0.0002765461 | 0.0002857549 | 0.0002691484 | 0.000282409 | 0.0002756267 | 0.0002822165 | 0.000283575
-36.4 | 0.0002727172 | 0.0002664941 | 0.0002908077 | 0.0002772113 | 0.0002658853 | 0.0002872745 | 0.0002798411 | 0.000271718 | 0.0002852025 | 0.0002787358 | 0.0002780133 | 0.0002679321 | 0.0002771766 | 0.0002787522 | 0.0002724165 | 0.0002691501 | 0.0002630173 | 0.0002856818 | 0.0002661692
-36.3 | 0.000275521 | 0.0002942124 | 0.000287749 | 0.00028134 | 0.0002981647 | 0.0002900071 | 0.0002771373 | 0.0002693489 | 0.0002747886 | 0.0002773687 | 0.0002703444 | 0.0002799851 | 0.0002824 | 0.0002876373 | 0.0002790966 | 0.0002827699 | 0.0002771251 | 0.000266574 | 0.0002755876
-36.2 | 0.00027572 | 0.0002764418 | 0.0002780954 | 0.0002815255 | 0.0002630075 | 0.0002739261 | 0.000295386 | 0.0002718106 | 0.0002805371 | 0.0002728329 | 0.0002795377 | 0.0002770935 | 0.000276949 | 0.0002821459 | 0.0002814742 | 0.0002774642 | 0.0002843089 | 0.0002732409 | 0.0002705277
-36.1 | 0.0002720037 | 0.0002753377 | 0.0002785471 | 0.0002791572 | 0.0002712673 | 0.0002717933 | 0.0002985058 | 0.0002917043 | 0.0002678201 | 0.0002876541 | 0.0002763654 | 0.0002828716 | 0.0002792342 | 0.0002834138 | 0.0002708101 | 0.0002687992 | 0.000271057 | 0.0002735797 | 0.0002669272
-36 | 0.000273335 | 0.0002665385 | 0.0002779825 | 0.0002777157 | 0.0002748399 | 0.0002732788 | 0.0002772094 | 0.0002783422 | 0.0002643766 | 0.0002698346 | 0.0002728141 | 0.000274329 | 0.0002806778 | 0.0002778909 | 0.000271125 | 0.0002823845 | 0.0002831437 | 0.0002761869 | 0.0002739658
-35.9 | 0.0002742557 | 0.0002750963 | 0.0002857471 | 0.0002706251 | 0.000281812 | 0.0002763843 | 0.0002827094 | 0.0002857991 | 0.0002790824 | 0.0002811001 | 0.0002750652 | 0.0003010791 | 0.0002709043 | 0.0002786681 | 0.000263983 | 0.0002686833 | 0.0002733731 | 0.000288555 | 0.0002855398
-35.8 | 0.0002723232 | 0.0002755733 | 0.0002815973 | 0.0002902077 | 0.000294041 | 0.0002790182 | 0.0002995454 | 0.0002815095 | 0.0002754106 | 0.0002726661 | 0.0002708194 | 0.0002718999 | 0.0002831455 | 0.0002859031 | 0.0002689574 | 0.000283995 | 0.0002671718 | 0.0002866362 | 0.0002817188
-35.7 | 0.0002551906 | 0.0002808358 | 0.0002894342 | 0.0002746368 | 0.0002794508 | 0.0002675058 | 0.0002774851 | 0.0002752944 | 0.0002862645 | 0.000277449 | 0.0002758411 | 0.0002744518 | 0.0002863222 | 0.0002740631 | 0.0002780229 | 0.0002743552 | 0.0002912372 | 0.0002727306 | 0.0002838816
-35.6 | 0.0002689048 | 0.0002984379 | 0.0002948197 | 0.0002809198 | 0.0002770562 | 0.0002796727 | 0.0002752564 | 0.0002818101 | 0.0002663561 | 0.0002779413 | 0.0002720773 | 0.0002798336 | 0.0002648925 | 0.000282785 | 0.0002810143 | 0.0002868517 | 0.0002733417 | 0.0002913391 | 0.000273924
-35.5 | 0.0002818997 | 0.0002698769 | 0.0002898347 | 0.0002878429 | 0.000269198 | 0.0002785233 | 0.0002889835 | 0.0002818243 | 0.0002657438 | 0.000267745 | 0.0002802694 | 0.0002722782 | 0.0002712117 | 0.0002680376 | 0.0002732338 | 0.0002762327 | 0.0002653853 | 0.0002645865 | 0.0002684723
-35.4 | 0.0002724389 | 0.0002736185 | 0.000293818 | 0.0002854756 | 0.0002744562 | 0.0002686076 | 0.0002864247 | 0.0002647698 | 0.0002616133 | 0.0002927523 | 0.0002846222 | 0.0002777439 | 0.0002799749 | 0.0002705923 | 0.0002670162 | 0.0002744267 | 0.000273337 | 0.0002808017 | 0.0002784386
-35.3 | 0.0002622073 | 0.0002649995 | 0.0002778192 | 0.0002722911 | 0.0002770179 | 0.0002698537 | 0.0002797206 | 0.0002724859 | 0.0002687763 | 0.0002850425 | 0.0002833692 | 0.000271637 | 0.0002831518 | 0.000285308 | 0.0002866853 | 0.0002841698 | 0.0002794039 | 0.0002837852 | 0.000270093
-35.2 | 0.0002787003 | 0.0002689383 | 0.0002812666 | 0.0002743597 | 0.0002740812 | 0.0002844952 | 0.0002908067 | 0.0002790711 | 0.000285691 | 0.0002777829 | 0.0002561751 | 0.0002768876 | 0.0002834893 | 0.000277863 | 0.0002716889 | 0.000289153 | 0.0002591946 | 0.0002702763 | 0.0002866352
-35.1 | 0.0002606945 | 0.0002830201 | 0.0002804862 | 0.0002788119 | 0.0002853552 | 0.000278304 | 0.0002855299 | 0.0002719546 | 0.0002670296 | 0.0002613615 | 0.0002869485 | 0.0002636077 | 0.0002773045 | 0.0002716179 | 0.00028551 | 0.000279692 | 0.0002779339 | 0.0002774224 | 0.0002688098
-35 | 0.0002738097 | 0.0002812458 | 0.0002775084 | 0.0002630041 | 0.0002858983 | 0.0002833283 | 0.0002810047 | 0.0002608983 | 0.0002793411 | 0.0002767278 | 0.0002612508 | 0.0002793926 | 0.0002825969 | 0.0002795279 | 0.0002777647 | 0.0002792968 | 0.0002912318 | 0.0002548532 | 0.0002684657
-34.9 | 0.0002767035 | 0.0002670505 | 0.0002788045 | 0.0002821836 | 0.0002763036 | 0.0002862879 | 0.0002673373 | 0.0002903801 | 0.0002681206 | 0.0002811017 | 0.0002647666 | 0.0002814786 | 0.0002767918 | 0.0002862118 | 0.0002652468 | 0.0002674214 | 0.0002777558 | 0.0002730817 | 0.0002704083
-34.8 | 0.0002630736 | 0.0002738244 | 0.0002763666 | 0.0002740272 | 0.0002773813 | 0.0002739562 | 0.0002803112 | 0.0002824737 | 0.0002725678 | 0.0002747279 | 0.0002765992 | 0.0002634991 | 0.0002767928 | 0.0002707861 | 0.0002714108 | 0.0002765483 | 0.0002664018 | 0.0002736902 | 0.0002701718
-34.7 | 0.0002660072 | 0.0002676088 | 0.0002705729 | 0.0002825042 | 0.0002835546 | 0.0002822159 | 0.0002789075 | 0.0002661719 | 0.0002843695 | 0.0002740748 | 0.0002754446 | 0.0002744584 | 0.0002755304 | 0.0002810692 | 0.0002729436 | 0.0002803905 | 0.0002788772 | 0.000271965 | 0.000264712
-34.6 | 0.0002671302 | 0.0002765215 | 0.0002816627 | 0.0002812656 | 0.0002686552 | 0.0002618434 | 0.0002816396 | 0.0002865139 | 0.000285364 | 0.000281823 | 0.0002868136 | 0.0002619787 | 0.000277339 | 0.0002848809 | 0.0002799841 | 0.0002708425 | 0.0002852084 | 0.0002808633 | 0.0002763056
-34.5 | 0.0002784875 | 0.0002725706 | 0.0002746527 | 0.0002802027 | 0.0002677395 | 0.000270656 | 0.0002857385 | 0.0002694259 | 0.000271675 | 0.0002827307 | 0.0002654071 | 0.0002691201 | 0.0002662439 | 0.0002809286 | 0.0002720141 | 0.0002697924 | 0.0002804151 | 0.0002780672 | 0.0002781439
-34.4 | 0.0002598991 | 0.0002647862 | 0.0002870837 | 0.0002798625 | 0.0002715214 | 0.0002921543 | 0.0002951876 | 0.0002713965 | 0.0002677196 | 0.0002868935 | 0.0002768917 | 0.0002637431 | 0.0002865506 | 0.0002845998 | 0.0002893285 | 0.000279073 | 0.0002741686 | 0.0002884539 | 0.0002710046
-34.3 | 0.0002687763 | 0.0002858494 | 0.0002703532 | 0.0002753319 | 0.000279948 | 0.0002832291 | 0.0002865981 | 0.0002701626 | 0.0002742231 | 0.0002720426 | 0.0002774311 | 0.0002729344 | 0.0002702618 | 0.0002866962 | 0.0002724707 | 0.0002728394 | 0.0002777326 | 0.0002770846 | 0.0002760142
-34.2 | 0.0002646064 | 0.0002872231 | 0.0002690841 | 0.0002855636 | 0.0002820588 | 0.0002846876 | 0.0002916156 | 0.0002771137 | 0.0002779249 | 0.0002861177 | 0.0002807104 | 0.0002695753 | 0.0002752988 | 0.0002664792 | 0.0002830778 | 0.0002718657 | 0.0002762805 | 0.0002739664 | 0.0002768209
-34.1 | 0.0002651662 | 0.0002660268 | 0.0002835602 | 0.0002675665 | 0.000269659 | 0.0002699591 | 0.000278392 | 0.0002748783 | 0.0002862355 | 0.0002752336 | 0.0002548225 | 0.0002860197 | 0.0002812781 | 0.0002886754 | 0.0002694223 | 0.0002866672 | 0.0002670692 | 0.0002790738 | 0.0002826245
-34 | 0.0002683683 | 0.0002870122 | 0.0002777721 | 0.0002670702 | 0.0002790225 | 0.0002863243 | 0.0002784432 | 0.0002701836 | 0.0002833589 | 0.0002879398 | 0.0002787864 | 0.000267062 | 0.0002804967 | 0.0002761346 | 0.0002844583 | 0.0002786841 | 0.000271999 | 0.0002714943 | 0.0002722381
-33.9 | 0.0002551462 | 0.0002706265 | 0.0002760533 | 0.0002810099 | 0.0002769147 | 0.0002832338 | 0.000281069 | 0.0002616688 | 0.0002723413 | 0.0002841062 | 0.0002698205 | 0.0002676463 | 0.0002715701 | 0.0002609314 | 0.0002693794 | 0.0002782387 | 0.0002883579 | 0.0002755547 | 0.0002679564
-33.8 | 0.0002580063 | 0.0002703139 | 0.0002764875 | 0.0002755119 | 0.0002763475 | 0.0002749812 | 0.0002854173 | 0.000287314 | 0.0002713863 | 0.0002757625 | 0.0002763345 | 0.0002669273 | 0.0002677846 | 0.0002726207 | 0.000278415 | 0.0002853373 | 0.0002751645 | 0.0002851513 | 0.0002853784
-33.7 | 0.0002704754 | 0.0002681593 | 0.0002656111 | 0.0002800352 | 0.0002788448 | 0.000289357 | 0.0002889328 | 0.0002672773 | 0.0002672225 | 0.0002622852 | 0.000288746 | 0.0002762598 | 0.0002699049 | 0.0002713682 | 0.000274169 | 0.0002761256 | 0.0002878462 | 0.0002788459 | 0.0002770184
-33.6 | 0.0002646621 | 0.0002854404 | 0.0002823174 | 0.0002624697 | 0.0002777016 | 0.0002567252 | 0.000279423 | 0.0002675993 | 0.0002867439 | 0.0002682417 | 0.0002761226 | 0.0002714682 | 0.0002667201 | 0.0002568427 | 0.0002764277 | 0.0002695376 | 0.0002698973 | 0.000273454 | 0.0002788455
-33.5 | 0.0002665339 | 0.0002741575 | 0.0002864126 | 0.000280708 | 0.0002830969 | 0.0002883266 | 0.0002795245 | 0.0002840616 | 0.000276628 | 0.0002721655 | 0.0002921583 | 0.0002682892 | 0.0002796538 | 0.000275406 | 0.0002763147 | 0.0002833393 | 0.0002861149 | 0.0002684832 | 0.0002747045
-33.4 | 0.0002559566 | 0.000270578 | 0.0002823867 | 0.0002515902 | 0.0002702877 | 0.0002621251 | 0.0002645734 | 0.0002736247 | 0.0002669696 | 0.0002755302 | 0.0002809329 | 0.0002583201 | 0.0002707902 | 0.0002762416 | 0.0002765092 | 0.0002747123 | 0.0002856444 | 0.0002681129 | 0.0002757311
-33.3 | 0.0002645606 | 0.0002815832 | 0.000269624 | 0.0002702795 | 0.0002666927 | 0.0002689317 | 0.0002794513 | 0.0002775682 | 0.0002756907 | 0.0002778397 | 0.0002768734 | 0.0002664364 | 0.0002673323 | 0.0002652273 | 0.0002563237 | 0.0002831549 | 0.0002678533 | 0.0002898594 | 0.0002726387
-33.2 | 0.0002676528 | 0.0002729549 | 0.0002738687 | 0.0002831434 | 0.0002700132 | 0.0002831956 | 0.0002752302 | 0.0002626624 | 0.000282893 | 0.0002671857 | 0.0002707348 | 0.000271823 | 0.0002790035 | 0.000284902 | 0.0002683132 | 0.0002690189 | 0.0002739174 | 0.0002690882 | 0.0002690896
-33.1 | 0.0002622778 | 0.0002674697 | 0.0002733114 | 0.0002673359 | 0.0002728453 | 0.0002710199 | 0.0002728513 | 0.0002690177 | 0.0002752188 | 0.0002758197 | 0.0002882064 | 0.0002622344 | 0.0002727 | 0.0002789275 | 0.0002793634 | 0.0002745431 | 0.0002759551 | 0.0002776304 | 0.0002648902
-33 | 0.0002660521 | 0.0002765467 | 0.0002892771 | 0.0002825647 | 0.0002694686 | 0.0002682618 | 0.0002797424 | 0.0002609462 | 0.000270038 | 0.0002637217 | 0.0002646495 | 0.0002824485 | 0.0002684544 | 0.000290314 | 0.000268392 | 0.0002717756 | 0.0002721034 | 0.0002656946 | 0.0002634019
-32.9 | 0.0002800961 | 0.0002715519 | 0.0002704959 | 0.0002720305 | 0.0002803765 | 0.0002782461 | 0.0002674837 | 0.000264649 | 0.0002562672 | 0.0002738786 | 0.0002695052 | 0.0002728652 | 0.000280009 | 0.0002827815 | 0.0002694335 | 0.0002757038 | 0.000265232 | 0.0002799108 | 0.0002631396
-32.8 | 0.0002578726 | 0.0002692358 | 0.0002702483 | 0.0002740615 | 0.0002641509 | 0.0002623003 | 0.0002948518 | 0.000283544 | 0.0002685883 | 0.0002819305 | 0.0002829291 | 0.000274463 | 0.0002764707 | 0.0002776288 | 0.0002608078 | 0.0002695648 | 0.0002695663 | 0.0002654088 | 0.000282595
-32.7 | 0.0002593732 | 0.0002621957 | 0.0002659044 | 0.0002712276 | 0.0002953726 | 0.0002753953 | 0.000290105 | 0.0002594263 | 0.0002610942 | 0.0002757156 | 0.000275741 | 0.0002736238 | 0.0002837881 | 0.0002778817 | 0.0002629363 | 0.0002648594 | 0.0002692078 | 0.0002740779 | 0.0002907599
-32.6 | 0.0002638502 | 0.0002793463 | 0.0002696876 | 0.0002775507 | 0.000272764 | 0.000278843 | 0.0002833215 | 0.0002743922 | 0.0002628035 | 0.0002714029 | 0.0002687934 | 0.0002606976 | 0.0002785609 | 0.0002748327 | 0.0002779126 | 0.0002844563 | 0.0002708951 | 0.0002871231 | 0.0002710313
-32.5 | 0.00026765 | 0.000278688 | 0.0002672768 | 0.0002734196 | 0.0002591499 | 0.0002771442 | 0.0002731693 | 0.0002871853 | 0.0002675807 | 0.0002621911 | 0.0002687991 | 0.0002813233 | 0.0002780074 | 0.0002801787 | 0.0002585883 | 0.0002832836 | 0.000274099 | 0.0002703767 | 0.0002797141
-32.4 | 0.0002695384 | 0.0002770532 | 0.0002889606 | 0.0002893354 | 0.0002692048 | 0.0002735724 | 0.0002754238 | 0.0002605946 | 0.0002756587 | 0.0002704582 | 0.0002586862 | 0.0002773774 | 0.0002942037 | 0.0002820931 | 0.0002754422 | 0.000271708 | 0.0002859831 | 0.0002570595 | 0.000280472
-32.3 | 0.0002695938 | 0.0002765631 | 0.0002733051 | 0.0002827483 | 0.0002814171 | 0.0002735307 | 0.0002819837 | 0.0002769579 | 0.0002784624 | 0.0002608108 | 0.0002762219 | 0.000281905 | 0.0002698576 | 0.0002748517 | 0.0002640466 | 0.0002833451 | 0.0002710968 | 0.0002761159 | 0.0002786049
-32.2 | 0.0002590637 | 0.0002605901 | 0.0002771382 | 0.000260377 | 0.0002705603 | 0.0002555782 | 0.000272529 | 0.0002820515 | 0.0002533737 | 0.0002788817 | 0.0002758097 | 0.0002783733 | 0.0002809244 | 0.0002828736 | 0.000262312 | 0.0002863225 | 0.0002719287 | 0.0002748571 | 0.0002732264
-32.1 | 0.0002667379 | 0.0002658953 | 0.0002714925 | 0.0002660998 | 0.0002749836 | 0.0002696214 | 0.0002838761 | 0.0002717189 | 0.0002822245 | 0.0002718165 | 0.0002783957 | 0.0002660689 | 0.0002604757 | 0.0002710923 | 0.0002645261 | 0.0002781147 | 0.0002827136 | 0.0002839842 | 0.0002601021
-32 | 0.0002751374 | 0.0002735903 | 0.0002707626 | 0.0002638094 | 0.0002671424 | 0.0002777631 | 0.0002772785 | 0.0002682264 | 0.0002765439 | 0.0002800026 | 0.0002672111 | 0.0002646918 | 0.0002674057 | 0.0002762166 | 0.000278686 | 0.0002729865 | 0.0002873259 | 0.0002701592 | 0.0002780193
-31.9 | 0.0002544177 | 0.0002638722 | 0.0002768165 | 0.0002701642 | 0.0002715618 | 0.0002843977 | 0.0002716509 | 0.0002738244 | 0.0002727453 | 0.0002827805 | 0.000272621 | 0.0002635574 | 0.0002680561 | 0.0002739901 | 0.0002631456 | 0.0002847061 | 0.0002792637 | 0.0002747448 | 0.0002683192
-31.8 | 0.0002794833 | 0.0002623719 | 0.000279194 | 0.0002659254 | 0.0002644558 | 0.0002581157 | 0.0002689574 | 0.0002765893 | 0.0002667977 | 0.0002798344 | 0.0002568312 | 0.0002671094 | 0.0002680399 | 0.0002742915 | 0.0002513888 | 0.0002841884 | 0.000274402 | 0.0002783615 | 0.0002818389
-31.7 | 0.000275956 | 0.0002732162 | 0.0002846675 | 0.0002790742 | 0.0002813088 | 0.0002767354 | 0.0002730826 | 0.0002721477 | 0.0002750059 | 0.0002707597 | 0.0002782643 | 0.0002693899 | 0.0002742494 | 0.0002704937 | 0.0002628563 | 0.0002810642 | 0.0002790422 | 0.0002692281 | 0.000253933
-31.6 | 0.0002736877 | 0.0002570589 | 0.0002853486 | 0.0002840008 | 0.0002676022 | 0.0002656832 | 0.0002836736 | 0.0002709538 | 0.0002716467 | 0.0002698133 | 0.0002634504 | 0.0002719911 | 0.0002738215 | 0.0002822581 | 0.0002688733 | 0.0002808808 | 0.0002794748 | 0.000275779 | 0.0002786362
-31.5 | 0.0002779999 | 0.0002596791 | 0.0002668045 | 0.0002680335 | 0.0002722679 | 0.0002711656 | 0.0002726933 | 0.0002668194 | 0.0002762738 | 0.0002573886 | 0.0002656687 | 0.0002683633 | 0.0002802877 | 0.0002779448 | 0.0002774446 | 0.000282424 | 0.0002738734 | 0.0002621835 | 0.0002767239
-31.4 | 0.0002713718 | 0.0002779441 | 0.0002674367 | 0.0002513759 | 0.00026946 | 0.0002583097 | 0.0002867249 | 0.00026213 | 0.0002619813 | 0.0002768087 | 0.0002670189 | 0.0002561566 | 0.0002776682 | 0.000275685 | 0.0002636293 | 0.0002651701 | 0.0002755859 | 0.0002779453 | 0.0002697551
-31.3 | 0.0002669138 | 0.0002675587 | 0.000268751 | 0.0002669171 | 0.0002557017 | 0.000257938 | 0.0002657036 | 0.0002802421 | 0.0002714472 | 0.0002703832 | 0.0002571813 | 0.0002680683 | 0.0002680929 | 0.0002720155 | 0.0002770425 | 0.0002675485 | 0.0002673186 | 0.0002706143 | 0.0002772933
-31.2 | 0.0002578822 | 0.0002656316 | 0.0002717486 | 0.0002758546 | 0.0002768628 | 0.0002699819 | 0.0002687043 | 0.0002684763 | 0.0002627038 | 0.0002648544 | 0.000273211 | 0.0002758166 | 0.0002761509 | 0.0002752768 | 0.000272579 | 0.0002634053 | 0.0002683587 | 0.0002754621 | 0.0002845547
-31.1 | 0.0002677641 | 0.0002736389 | 0.0002788009 | 0.0002599802 | 0.0002718393 | 0.0002664395 | 0.0002828192 | 0.0002646981 | 0.0002594167 | 0.0002669791 | 0.0002830189 | 0.0002624588 | 0.0002731331 | 0.0002794147 | 0.0002658296 | 0.0002662965 | 0.0002697152 | 0.000285192 | 0.0002575431
-31 | 0.000266584 | 0.0002682997 | 0.000269437 | 0.000268782 | 0.0002744105 | 0.0002585188 | 0.000287551 | 0.0002716327 | 0.0002633034 | 0.0002633219 | 0.0002593349 | 0.0002687453 | 0.0002739006 | 0.0002789772 | 0.0002664747 | 0.0002670559 | 0.0002783964 | 0.0002752115 | 0.0002702659
-30.9 | 0.0002651823 | 0.0002508581 | 0.0002844383 | 0.0002557024 | 0.0002767881 | 0.0002796967 | 0.0002851436 | 0.0002661549 | 0.00027561 | 0.0002744931 | 0.0002573327 | 0.0002588962 | 0.0002571326 | 0.0002623303 | 0.0002762478 | 0.0002745903 | 0.0002665771 | 0.0002721483 | 0.0002662548
-30.8 | 0.0002580478 | 0.0002719083 | 0.000267518 | 0.0002869582 | 0.0002785693 | 0.0002754951 | 0.000277961 | 0.0002629789 | 0.0002709378 | 0.0002733792 | 0.0002684019 | 0.0002805388 | 0.0002701582 | 0.0002777325 | 0.0002719013 | 0.0002663155 | 0.0002745209 | 0.0002830228 | 0.0002713435
-30.7 | 0.000256533 | 0.0002597969 | 0.0002755929 | 0.0002664805 | 0.0002736668 | 0.0002750752 | 0.0002687345 | 0.0002731497 | 0.0002777778 | 0.0002666911 | 0.0002812524 | 0.0002663986 | 0.0002704638 | 0.00027384 | 0.0002760604 | 0.0002889188 | 0.0002685546 | 0.0002637794 | 0.0002802986
-30.6 | 0.0002506162 | 0.00026581 | 0.0002708932 | 0.0002702207 | 0.0002727852 | 0.000271193 | 0.0002647919 | 0.0002788622 | 0.0002660412 | 0.0002742538 | 0.0002641406 | 0.0002583826 | 0.000260698 | 0.0002745779 | 0.0002698865 | 0.0002703787 | 0.0002658149 | 0.0002719891 | 0.0002727822
-30.5 | 0.0002680001 | 0.0002825437 | 0.0002590331 | 0.0002590613 | 0.0002688308 | 0.0002702951 | 0.0002649264 | 0.0002654058 | 0.0002639539 | 0.0002646705 | 0.0002653053 | 0.0002723215 | 0.0002736108 | 0.0002682208 | 0.000273964 | 0.0002833177 | 0.0002738248 | 0.0002586385 | 0.0002563044
-30.4 | 0.0002586282 | 0.0002625395 | 0.0002743828 | 0.0002612228 | 0.0002637408 | 0.0002643847 | 0.0002665937 | 0.0002783151 | 0.0002739035 | 0.0002617512 | 0.0002726951 | 0.0002698236 | 0.000266008 | 0.0002703034 | 0.0002667486 | 0.0002798912 | 0.0002702386 | 0.0002876829 | 0.0002727255
-30.3 | 0.0002694222 | 0.0002591652 | 0.0002667185 | 0.0002652431 | 0.0002615371 | 0.0002715962 | 0.0002675068 | 0.000272157 | 0.0002683845 | 0.0002673849 | 0.0002680375 | 0.0002597506 | 0.0002694875 | 0.0002870224 | 0.0002740586 | 0.0002784406 | 0.000259297 | 0.0002766541 | 0.0002714787
-30.2 | 0.0002711236 | 0.000271798 | 0.0002879397 | 0.0002740492 | 0.0002749054 | 0.000260637 | 0.0002860219 | 0.0002729361 | 0.0002604784 | 0.000268989 | 0.0002648499 | 0.0002700232 | 0.0002691042 | 0.0002799877 | 0.0002746478 | 0.000266003 | 0.0002698876 | 0.0002629386 | 0.0002674997
-30.1 | 0.0002632565 | 0.0002530898 | 0.0002770123 | 0.0002694444 | 0.000260036 | 0.0002744045 | 0.0002712102 | 0.000258391 | 0.0002719366 | 0.0002743648 | 0.0002649231 | 0.0002835221 | 0.0002740505 | 0.0002647796 | 0.0002748593 | 0.0002676898 | 0.0002538699 | 0.0002644676 | 0.000262929
-30 | 0.0002633411 | 0.0002710185 | 0.0002713849 | 0.0002591636 | 0.0002619261 | 0.000263677 | 0.0002671638 | 0.0002648411 | 0.000272582 | 0.000270941 | 0.0002560423 | 0.0002771388 | 0.0002564006 | 0.0002656663 | 0.0002795692 | 0.0002733035 | 0.0002810485 | 0.0002593996 | 0.0002676174
-29.9 | 0.0002620741 | 0.0002690315 | 0.0002793578 | 0.0002700778 | 0.0002617821 | 0.0002613597 | 0.0002638336 | 0.0002659689 | 0.0002676607 | 0.0002608009 | 0.0002740949 | 0.0002561153 | 0.000275748 | 0.0002694564 | 0.0002773419 | 0.0002693326 | 0.0002814154 | 0.0002722999 | 0.0002767155
-29.8 | 0.0002625296 | 0.000265457 | 0.0002633278 | 0.000259014 | 0.0002747806 | 0.0002718761 | 0.0002824006 | 0.0002597103 | 0.0002794657 | 0.0002668777 | 0.0002625411 | 0.0002704475 | 0.0002526177 | 0.0002607739 | 0.0002636234 | 0.0002632426 | 0.0002740899 | 0.0002796432 | 0.0002697543
-29.7 | 0.0002574911 | 0.0002722258 | 0.0002674819 | 0.0002664267 | 0.0002705924 | 0.0002635677 | 0.0002729645 | 0.0002747534 | 0.0002690307 | 0.0002717706 | 0.0002634246 | 0.000262066 | 0.0002774235 | 0.0002800447 | 0.0002674913 | 0.000262496 | 0.0002588567 | 0.0002794389 | 0.0002830558
-29.6 | 0.000279787 | 0.0002597641 | 0.0002718442 | 0.0002690432 | 0.0002566937 | 0.0002637332 | 0.0002680703 | 0.0002639569 | 0.0002711611 | 0.0002655171 | 0.0002724941 | 0.0002732043 | 0.0002562827 | 0.0002745225 | 0.0002701872 | 0.0002843055 | 0.0002733316 | 0.0002896269 | 0.0002781111
-29.5 | 0.0002596042 | 0.0002743682 | 0.0002639355 | 0.0002701747 | 0.0002492065 | 0.0002630404 | 0.0002742132 | 0.0002694709 | 0.0002639418 | 0.000277335 | 0.0002751535 | 0.0002718128 | 0.0002604408 | 0.0002728966 | 0.0002548131 | 0.0002939818 | 0.0002689044 | 0.0002624615 | 0.0002670923
-29.4 | 0.0002582274 | 0.0002594674 | 0.0002623963 | 0.0002693872 | 0.0002602289 | 0.0002780635 | 0.0002740289 | 0.0002559961 | 0.0002649107 | 0.000266894 | 0.0002622571 | 0.0002548081 | 0.000256655 | 0.0002694056 | 0.0002792241 | 0.0002687095 | 0.0002792375 | 0.0002726745 | 0.000268181
-29.3 | 0.0002645459 | 0.0002653843 | 0.0002706944 | 0.0002582457 | 0.0002651944 | 0.000254396 | 0.0002860955 | 0.0002720369 | 0.0002644293 | 0.0002578549 | 0.0002699623 | 0.0002765787 | 0.0002815344 | 0.0002758812 | 0.0002702639 | 0.0002806803 | 0.0002624694 | 0.0002624823 | 0.0002822531
-29.2 | 0.0002578741 | 0.0002642485 | 0.0002783753 | 0.0002749875 | 0.0002701873 | 0.0002698116 | 0.0002784209 | 0.0002634695 | 0.0002673588 | 0.0002806116 | 0.0002703425 | 0.0002551019 | 0.0002679197 | 0.0002588014 | 0.0002712622 | 0.0002631954 | 0.000269299 | 0.0002740193 | 0.000267924
-29.1 | 0.0002706432 | 0.0002717768 | 0.0002778044 | 0.0002727801 | 0.0002602249 | 0.0002613381 | 0.0002652402 | 0.000271231 | 0.0002572529 | 0.0002637713 | 0.0002642203 | 0.0002794413 | 0.0002654463 | 0.0002713522 | 0.0002626758 | 0.0002763229 | 0.0002743562 | 0.0002770072 | 0.0002748952
-29 | 0.0002481454 | 0.0002587956 | 0.0002748566 | 0.0002562663 | 0.000272651 | 0.0002799558 | 0.0002768723 | 0.0002657386 | 0.0002517735 | 0.0002626663 | 0.0002634222 | 0.0002782249 | 0.0002804457 | 0.000263215 | 0.0002659911 | 0.0002757005 | 0.0002800448 | 0.0002729501 | 0.0002697874
-28.9 | 0.0002601629 | 0.0002648734 | 0.0002614497 | 0.0002632506 | 0.0002644285 | 0.0002521663 | 0.0002666079 | 0.0002676635 | 0.0002523061 | 0.000263255 | 0.000264499 | 0.0002641725 | 0.0002673093 | 0.0002689951 | 0.0002692852 | 0.0002638866 | 0.0002655574 | 0.0002678118 | 0.0002710115
-28.8 | 0.0002717552 | 0.0002660717 | 0.0002704069 | 0.000281831 | 0.0002585393 | 0.0002611728 | 0.000267321 | 0.0002727663 | 0.0002595418 | 0.0002625201 | 0.0002686569 | 0.0002654364 | 0.0002710744 | 0.0002824384 | 0.0002633771 | 0.0002672954 | 0.0002737448 | 0.0002689232 | 0.0002665805
-28.7 | 0.0002476259 | 0.0002707551 | 0.0002670829 | 0.0002634996 | 0.000272095 | 0.0002544954 | 0.0002641829 | 0.0002668145 | 0.0002577829 | 0.0002641175 | 0.0002694438 | 0.0002782779 | 0.0002648432 | 0.0002721636 | 0.0002537898 | 0.0002785662 | 0.0002627027 | 0.0002824847 | 0.0002593968
-28.6 | 0.0002856326 | 0.0002672659 | 0.0002647403 | 0.0002663254 | 0.0002563462 | 0.0002661467 | 0.0002756322 | 0.0002672425 | 0.0002627483 | 0.0002678214 | 0.0002658701 | 0.0002762789 | 0.0002715012 | 0.0002681575 | 0.0002605325 | 0.0002788679 | 0.0002668351 | 0.0002670913 | 0.0002606128
-28.5 | 0.0002681922 | 0.0002620964 | 0.0002683292 | 0.0002652533 | 0.0002668038 | 0.0002586471 | 0.0002667326 | 0.0002776184 | 0.0002723981 | 0.000273009 | 0.0002738126 | 0.0002697266 | 0.0002742037 | 0.0002674281 | 0.0002881385 | 0.0002708068 | 0.0002658999 | 0.000289575 | 0.0002707162
-28.4 | 0.0002551616 | 0.0002509941 | 0.0002719662 | 0.0002603521 | 0.0002639668 | 0.0002544614 | 0.0002723081 | 0.0002666954 | 0.0002584121 | 0.0002790349 | 0.0002536364 | 0.0002531636 | 0.0002646154 | 0.0002627548 | 0.0002624742 | 0.0002701176 | 0.0002738616 | 0.0002747045 | 0.0002560632
-28.3 | 0.0002625203 | 0.0002694478 | 0.0002478091 | 0.0002523163 | 0.0002752784 | 0.000266839 | 0.0002707044 | 0.0002723072 | 0.0002595848 | 0.000267291 | 0.0002686381 | 0.0002633624 | 0.0002659925 | 0.0002729955 | 0.0002597695 | 0.0002752633 | 0.0002677741 | 0.0002675584 | 0.0002712778
-28.2 | 0.0002756963 | 0.0002641249 | 0.0002687019 | 0.0002598538 | 0.0002649102 | 0.0002570026 | 0.0002589544 | 0.0002557455 | 0.0002623626 | 0.0002642733 | 0.000276372 | 0.0002636135 | 0.0002644057 | 0.0002721249 | 0.0002750366 | 0.0002802071 | 0.0002656372 | 0.0002666519 | 0.0002742764
-28.1 | 0.0002691407 | 0.0002669984 | 0.0002639246 | 0.0002551088 | 0.0002619236 | 0.0002645534 | 0.0002758474 | 0.0002780072 | 0.0002605785 | 0.0002655149 | 0.0002655845 | 0.0002816769 | 0.00028785 | 0.0002671972 | 0.0002663323 | 0.0002705274 | 0.0002704852 | 0.0002736681 | 0.000274627
-28 | 0.0002484464 | 0.000255935 | 0.0002679053 | 0.0002613621 | 0.0002733988 | 0.0002589355 | 0.0002722459 | 0.00026633 | 0.0002642779 | 0.0002694766 | 0.0002761439 | 0.0002742347 | 0.0002693607 | 0.0002666772 | 0.000274118 | 0.0002796553 | 0.0002634707 | 0.0002854948 | 0.0002779341
-27.9 | 0.0002522656 | 0.0002602816 | 0.0002533567 | 0.000257631 | 0.0002828877 | 0.0002570052 | 0.0002683869 | 0.0002576148 | 0.0002514538 | 0.0002521438 | 0.000256349 | 0.000263356 | 0.0002623532 | 0.0002887502 | 0.0002633087 | 0.000273738 | 0.0002768287 | 0.0002799414 | 0.000264385
-27.8 | 0.0002513222 | 0.0002567552 | 0.0002760068 | 0.0002691973 | 0.0002598 | 0.0002527643 | 0.0002756153 | 0.0002704455 | 0.0002580464 | 0.0002604831 | 0.0002768566 | 0.0002697331 | 0.0002587465 | 0.0002679541 | 0.0002695665 | 0.0002601626 | 0.0002661179 | 0.0002619712 | 0.0002778956
-27.7 | 0.0002592144 | 0.0002592071 | 0.0002560679 | 0.0002749302 | 0.0002656285 | 0.0002594434 | 0.0002592285 | 0.000269159 | 0.0002743955 | 0.0002720911 | 0.0002720059 | 0.0002678957 | 0.0002671565 | 0.0002801663 | 0.0002717178 | 0.0002630171 | 0.0002709751 | 0.0002714182 | 0.0002667921
-27.6 | 0.0002416992 | 0.0002464031 | 0.0002683561 | 0.0002524218 | 0.0002534029 | 0.0002624226 | 0.0002761031 | 0.000261308 | 0.0002708554 | 0.000262333 | 0.0002626625 | 0.0002824669 | 0.0002630503 | 0.000257234 | 0.0002715143 | 0.000290242 | 0.0002660039 | 0.0002726213 | 0.0002742396
-27.5 | 0.000261344 | 0.0002667792 | 0.0002568535 | 0.0002631426 | 0.0002669691 | 0.0002627058 | 0.0002736426 | 0.0002541289 | 0.0002626775 | 0.0002733215 | 0.0002769025 | 0.0002740379 | 0.0002720406 | 0.0002740718 | 0.0002548769 | 0.0002562332 | 0.0002715099 | 0.0002657619 | 0.000268983
-27.4 | 0.0002467069 | 0.0002532396 | 0.0002685411 | 0.0002702917 | 0.0002672754 | 0.0002514031 | 0.0002648729 | 0.0002621931 | 0.0002589199 | 0.0002692427 | 0.0002739298 | 0.0002693179 | 0.0002629385 | 0.0002647028 | 0.0002735976 | 0.0002709357 | 0.0002705896 | 0.0002669776 | 0.0002691216
-27.3 | 0.0002435746 | 0.0002643462 | 0.0002548773 | 0.0002488404 | 0.0002522916 | 0.0002549526 | 0.0002721135 | 0.0002553438 | 0.0002593508 | 0.0002670556 | 0.0002526666 | 0.0002619268 | 0.0002840334 | 0.0002707411 | 0.0002811011 | 0.0002656635 | 0.0002727283 | 0.0002709569 | 0.0002527827
-27.2 | 0.000253324 | 0.0002698525 | 0.0002536509 | 0.0002775567 | 0.0002616106 | 0.0002555942 | 0.0002558705 | 0.0002677664 | 0.0002464491 | 0.0002632424 | 0.0002641512 | 0.0002484009 | 0.0002724124 | 0.0002689989 | 0.000267537 | 0.0002719697 | 0.0002763234 | 0.0002707324 | 0.0002602158
-27.1 | 0.0002553537 | 0.0002635876 | 0.0002554388 | 0.0002690719 | 0.0002555892 | 0.0002687248 | 0.0002546666 | 0.0002751264 | 0.0002712286 | 0.0002663689 | 0.0002621612 | 0.0002564911 | 0.0002614176 | 0.0002685569 | 0.0002787839 | 0.0002742879 | 0.000275109 | 0.0002583018 | 0.0002752265
-27 | 0.0002648981 | 0.000253573 | 0.0002674723 | 0.0002666313 | 0.0002562692 | 0.0002619514 | 0.0002743409 | 0.0002618977 | 0.0002551993 | 0.0002726678 | 0.0002667729 | 0.0002597716 | 0.0002559965 | 0.000266995 | 0.0002645995 | 0.0002720137 | 0.000274905 | 0.0002626042 | 0.0002633003
-26.9 | 0.0002600716 | 0.0002648499 | 0.0002652754 | 0.000269034 | 0.0002470832 | 0.0002641903 | 0.0002686576 | 0.0002727504 | 0.000269028 | 0.0002620624 | 0.000262044 | 0.0002720759 | 0.0002758099 | 0.0002667582 | 0.0002767118 | 0.0002726529 | 0.0002679356 | 0.0002682127 | 0.0002651702
-26.8 | 0.0002498503 | 0.0002650228 | 0.0002570876 | 0.000255271 | 0.000259411 | 0.0002607609 | 0.0002813076 | 0.0002616267 | 0.0002570756 | 0.0002676483 | 0.0002595116 | 0.0002609301 | 0.0002662336 | 0.0002680781 | 0.0002626211 | 0.0002721737 | 0.00026937 | 0.000272841 | 0.0002709177
-26.7 | 0.0002485897 | 0.0002576905 | 0.000260011 | 0.0002650294 | 0.0002791432 | 0.0002576252 | 0.0002632909 | 0.0002695702 | 0.0002661729 | 0.0002714023 | 0.0002741471 | 0.0002678116 | 0.0002539633 | 0.000263913 | 0.0002577485 | 0.0002632134 | 0.0002617281 | 0.0002702222 | 0.0002719784
-26.6 | 0.0002492985 | 0.0002706896 | 0.0002599944 | 0.0002621622 | 0.0002657111 | 0.0002623552 | 0.0002646965 | 0.0002544465 | 0.000260767 | 0.0002646476 | 0.000275797 | 0.0002623171 | 0.0002763243 | 0.0002771625 | 0.0002628633 | 0.0002695545 | 0.0002694755 | 0.0002578055 | 0.0002550847
-26.5 | 0.0002639408 | 0.0002570625 | 0.0002706026 | 0.0002606478 | 0.0002604562 | 0.0002609912 | 0.0002543117 | 0.0002620623 | 0.0002597448 | 0.0002598043 | 0.0002700248 | 0.0002485032 | 0.0002600379 | 0.0002687376 | 0.000272822 | 0.0002645041 | 0.0002801974 | 0.000275058 | 0.0002683359
-26.4 | 0.0002535041 | 0.0002727981 | 0.0002683194 | 0.0002489491 | 0.0002526225 | 0.0002597079 | 0.0002712626 | 0.0002626257 | 0.0002628654 | 0.0002650879 | 0.0002668657 | 0.000258514 | 0.0002584889 | 0.0002690922 | 0.0002601215 | 0.0002755044 | 0.0002650878 | 0.0002740954 | 0.0002691275
-26.3 | 0.0002572363 | 0.0002518963 | 0.0002747676 | 0.0002611052 | 0.0002526816 | 0.0002514156 | 0.0002759402 | 0.0002682343 | 0.0002627145 | 0.000279841 | 0.0002647006 | 0.000252274 | 0.0002686089 | 0.0002698014 | 0.0002795349 | 0.0002664679 | 0.0002776505 | 0.0002656347 | 0.0002681672
-26.2 | 0.000252786 | 0.0002750032 | 0.0002592387 | 0.0002684314 | 0.0002520865 | 0.0002494655 | 0.0002657231 | 0.0002593499 | 0.0002477858 | 0.0002748356 | 0.0002624658 | 0.0002735749 | 0.0002677264 | 0.0002724879 | 0.0002540819 | 0.0002784391 | 0.0002691092 | 0.0002783656 | 0.0002710029
-26.1 | 0.000252538 | 0.0002709637 | 0.0002520028 | 0.0002515894 | 0.0002704048 | 0.0002570045 | 0.0002711929 | 0.0002536307 | 0.0002629703 | 0.0002570564 | 0.0002763009 | 0.0002618204 | 0.0002601941 | 0.0002781969 | 0.0002639283 | 0.0002876683 | 0.0002860243 | 0.0002778781 | 0.0002672257
-26 | 0.0002580353 | 0.0002634799 | 0.0002615208 | 0.0002634186 | 0.0002630657 | 0.0002527298 | 0.0002597903 | 0.0002664603 | 0.0002480869 | 0.0002753093 | 0.0002489611 | 0.0002564659 | 0.0002569296 | 0.0002696547 | 0.0002738818 | 0.0002666294 | 0.0002682972 | 0.0002747789 | 0.0002700461
-25.9 | 0.0002492356 | 0.0002599214 | 0.0002693552 | 0.0002584498 | 0.0002647081 | 0.0002575574 | 0.0002668514 | 0.0002572376 | 0.0002691619 | 0.000271958 | 0.0002586734 | 0.000269688 | 0.000275671 | 0.0002763535 | 0.0002669796 | 0.0002746574 | 0.0002597894 | 0.0002693704 | 0.0002724232
-25.8 | 0.0002662513 | 0.0002693607 | 0.00025854 | 0.000263693 | 0.0002578135 | 0.0002556057 | 0.000259597 | 0.0002806695 | 0.0002717418 | 0.0002715363 | 0.0002589811 | 0.0002602161 | 0.0002637105 | 0.0002750398 | 0.0002680966 | 0.0002764344 | 0.0002855847 | 0.0002841304 | 0.0002743191
-25.7 | 0.0002564772 | 0.0002686468 | 0.0002587099 | 0.0002690286 | 0.0002771707 | 0.000259595 | 0.0002684969 | 0.0002768981 | 0.0002591733 | 0.000265201 | 0.0002593052 | 0.0002645089 | 0.0002580325 | 0.0002627731 | 0.0002697125 | 0.0002682581 | 0.0002744815 | 0.0002660421 | 0.0002706716
-25.6 | 0.0002432432 | 0.0002565184 | 0.00027243 | 0.0002722057 | 0.0002573848 | 0.0002483219 | 0.0002633932 | 0.0002634051 | 0.0002559356 | 0.0002612707 | 0.0002723859 | 0.000277685 | 0.000261694 | 0.0002669374 | 0.0002555651 | 0.0002533235 | 0.0002705009 | 0.0002671135 | 0.0002713997
-25.5 | 0.0002554521 | 0.0002590597 | 0.0002557249 | 0.000259629 | 0.000263057 | 0.0002563634 | 0.0002673846 | 0.0002688175 | 0.0002547364 | 0.0002572515 | 0.0002636885 | 0.0002655294 | 0.0002583782 | 0.0002654012 | 0.0002715413 | 0.0002752387 | 0.0002516663 | 0.0002654011 | 0.0002578914
-25.4 | 0.0002546202 | 0.0002620841 | 0.0002696665 | 0.0002553113 | 0.0002594321 | 0.0002655224 | 0.0002564874 | 0.0002630017 | 0.0002607776 | 0.0002439558 | 0.0002598762 | 0.0002615752 | 0.000268215 | 0.0002662641 | 0.0002679062 | 0.0002906045 | 0.0002667413 | 0.0002648025 | 0.0002784642
-25.3 | 0.0002471417 | 0.0002733285 | 0.0002647298 | 0.0002603217 | 0.0002690749 | 0.0002667852 | 0.0002617566 | 0.000265832 | 0.0002581253 | 0.000261368 | 0.0002418296 | 0.0002582734 | 0.0002599478 | 0.0002761913 | 0.0002656891 | 0.0002777531 | 0.0002732719 | 0.0002687132 | 0.000252258
-25.2 | 0.0002562098 | 0.0002507116 | 0.0002621307 | 0.0002686667 | 0.0002610216 | 0.000261369 | 0.0002614554 | 0.0002628162 | 0.0002588446 | 0.0002634475 | 0.0002746449 | 0.0002636365 | 0.0002727214 | 0.0002793664 | 0.0002583541 | 0.0002644026 | 0.0002635773 | 0.0002694406 | 0.0002693175
-25.1 | 0.0002425014 | 0.0002503115 | 0.000256983 | 0.0002598545 | 0.0002619472 | 0.0002680858 | 0.0002492087 | 0.0002672491 | 0.000266823 | 0.0002518352 | 0.0002718443 | 0.0002640392 | 0.0002624236 | 0.0002751148 | 0.0002632693 | 0.0002527055 | 0.000271806 | 0.0002804542 | 0.000277003
-25 | 0.0002620892 | 0.0002707647 | 0.0002520567 | 0.0002532758 | 0.0002372152 | 0.0002469229 | 0.000250671 | 0.0002658124 | 0.0002518819 | 0.0002803702 | 0.0002599581 | 0.0002683742 | 0.0002651119 | 0.0002721378 | 0.0002654885 | 0.0002681793 | 0.000262472 | 0.0002590015 | 0.0002874718
-24.9 | 0.0002643013 | 0.0002505542 | 0.000256447 | 0.0002495324 | 0.0002578865 | 0.0002618733 | 0.0002690614 | 0.0002585146 | 0.0002623617 | 0.0002566009 | 0.0002615276 | 0.000260533 | 0.0002702892 | 0.0002691219 | 0.0002590672 | 0.000262184 | 0.0002798918 | 0.0002724647 | 0.0002637327
-24.8 | 0.0002485253 | 0.0002622549 | 0.0002475591 | 0.000249929 | 0.0002717715 | 0.0002491873 | 0.0002622084 | 0.0002668427 | 0.0002691993 | 0.000271326 | 0.0002579897 | 0.0002591853 | 0.0002690027 | 0.0002796154 | 0.0002808697 | 0.0002715585 | 0.0002753769 | 0.0002640214 | 0.0002592389
-24.7 | 0.0002553917 | 0.0002608001 | 0.000267753 | 0.0002528725 | 0.0002595586 | 0.0002510256 | 0.000284236 | 0.0002564902 | 0.000261804 | 0.0002728733 | 0.0002717818 | 0.000262176 | 0.0002628318 | 0.000269738 | 0.0002743673 | 0.0002589752 | 0.0002755681 | 0.0002600347 | 0.0002635934
-24.6 | 0.0002441017 | 0.0002472578 | 0.0002706778 | 0.0002804708 | 0.0002619544 | 0.0002554194 | 0.0002648179 | 0.0002610378 | 0.0002639112 | 0.0002564542 | 0.0002725452 | 0.000262603 | 0.0002700411 | 0.0002723996 | 0.0002646334 | 0.0002557657 | 0.0002711917 | 0.000263426 | 0.0002771576
-24.5 | 0.0002410447 | 0.0002696069 | 0.0002562859 | 0.0002605752 | 0.0002625789 | 0.0002582595 | 0.0002509838 | 0.000257543 | 0.0002581815 | 0.0002588303 | 0.0002632605 | 0.0002688775 | 0.0002567978 | 0.0002690828 | 0.000276661 | 0.0002638422 | 0.000271649 | 0.0002573685 | 0.000252347
-24.4 | 0.0002261467 | 0.0002569606 | 0.0002590796 | 0.0002492918 | 0.0002455206 | 0.000250054 | 0.000267473 | 0.0002552812 | 0.0002681277 | 0.0002588211 | 0.0002446555 | 0.0002559296 | 0.000263486 | 0.0002703488 | 0.0002571047 | 0.0002563363 | 0.0002662243 | 0.0002706445 | 0.0002503778
-24.3 | 0.0002662685 | 0.0002466255 | 0.0002667278 | 0.0002497556 | 0.0002642364 | 0.0002662945 | 0.0002767493 | 0.0002621604 | 0.0002674399 | 0.0002628231 | 0.0002750232 | 0.0002695485 | 0.0002638406 | 0.000280695 | 0.0002759468 | 0.0002751432 | 0.00026589 | 0.0002705236 | 0.0002747374
-24.2 | 0.0002476716 | 0.0002498103 | 0.000269286 | 0.0002546806 | 0.0002563289 | 0.0002616685 | 0.0002577487 | 0.0002525958 | 0.0002558499 | 0.0002629036 | 0.0002561248 | 0.0002628312 | 0.0002593607 | 0.0002844066 | 0.0002598089 | 0.0002652325 | 0.0002725931 | 0.0002601467 | 0.0002770544
-24.1 | 0.0002614444 | 0.0002610434 | 0.0002619079 | 0.0002625843 | 0.000252869 | 0.0002369825 | 0.0002652245 | 0.0002605785 | 0.0002671521 | 0.0002530387 | 0.000257948 | 0.0002603058 | 0.0002644972 | 0.0002651192 | 0.000271584 | 0.0002652784 | 0.0002698914 | 0.0002738739 | 0.0002578093
-24 | 0.0002512634 | 0.000260528 | 0.0002601705 | 0.0002575456 | 0.0002567432 | 0.0002625093 | 0.0002601238 | 0.0002652682 | 0.0002520434 | 0.0002593131 | 0.0002625338 | 0.0002620304 | 0.0002669467 | 0.0002651106 | 0.0002613715 | 0.0002705996 | 0.0002708455 | 0.0002667463 | 0.0002617379
-23.9 | 0.00025469 | 0.0002541732 | 0.0002590157 | 0.0002664709 | 0.000268414 | 0.0002606672 | 0.000251395 | 0.0002672626 | 0.0002736386 | 0.0002585589 | 0.0002672084 | 0.0002581401 | 0.0002605778 | 0.0002653141 | 0.0002684221 | 0.0002553673 | 0.0002711502 | 0.0002685231 | 0.0002605413
-23.8 | 0.0002521315 | 0.0002688517 | 0.0002650202 | 0.0002533723 | 0.0002405538 | 0.0002535306 | 0.0002516067 | 0.0002561833 | 0.0002529983 | 0.000273856 | 0.0002615646 | 0.0002596336 | 0.0002654326 | 0.0002622776 | 0.0002753837 | 0.0002503749 | 0.0002794913 | 0.0002614633 | 0.0002664294
-23.7 | 0.0002585411 | 0.000256691 | 0.0002709736 | 0.0002628462 | 0.0002638018 | 0.0002444934 | 0.0002732378 | 0.0002663217 | 0.0002578737 | 0.0002641444 | 0.0002467342 | 0.000256965 | 0.0002690313 | 0.0002611519 | 0.0002641055 | 0.0002745738 | 0.0002627735 | 0.0002759798 | 0.0002489726
-23.6 | 0.0002562283 | 0.0002727973 | 0.0002542136 | 0.0002571628 | 0.0002641297 | 0.0002483642 | 0.0002660815 | 0.0002513698 | 0.0002627158 | 0.0002588621 | 0.0002592119 | 0.0002686326 | 0.0002518023 | 0.0002565269 | 0.0002698774 | 0.0002714252 | 0.0002698928 | 0.0002700596 | 0.0002664305
-23.5 | 0.0002504992 | 0.0002495017 | 0.0002554617 | 0.0002625113 | 0.0002634848 | 0.0002598113 | 0.0002596997 | 0.0002540613 | 0.0002639873 | 0.0002538095 | 0.0002715233 | 0.0002706246 | 0.0002577141 | 0.0002642259 | 0.0002508825 | 0.000257509 | 0.0002670173 | 0.0002632405 | 0.0002700921
-23.4 | 0.0002708833 | 0.0002509172 | 0.0002527886 | 0.0002494504 | 0.0002507168 | 0.00025458 | 0.0002665311 | 0.0002704028 | 0.0002583686 | 0.0002456503 | 0.0002501159 | 0.0002649527 | 0.0002660778 | 0.0002751083 | 0.0002626155 | 0.000252796 | 0.0002636674 | 0.0002632081 | 0.0002628946
-23.3 | 0.000243698 | 0.0002547467 | 0.0002611564 | 0.0002611928 | 0.0002627994 | 0.0002534063 | 0.0002624877 | 0.0002654822 | 0.0002600757 | 0.0002589207 | 0.0002601782 | 0.000260914 | 0.0002512068 | 0.0002832348 | 0.0002685896 | 0.0002676539 | 0.0002669705 | 0.0002636118 | 0.000263957
-23.2 | 0.0002350658 | 0.0002590146 | 0.000259329 | 0.0002542055 | 0.0002645366 | 0.0002595421 | 0.0002765228 | 0.0002612171 | 0.0002656051 | 0.0002643366 | 0.0002549495 | 0.0002589462 | 0.0002731333 | 0.0002815212 | 0.0002633746 | 0.0002617114 | 0.0002639475 | 0.0002708102 | 0.0002559542
-23.1 | 0.0002362908 | 0.000258799 | 0.0002590414 | 0.0002720643 | 0.0002537342 | 0.0002448975 | 0.0002621962 | 0.0002634003 | 0.0002528366 | 0.0002607041 | 0.0002586482 | 0.0002557467 | 0.000271358 | 0.0002613012 | 0.0002605768 | 0.0002704642 | 0.0002685764 | 0.0002652048 | 0.0002760569
-23 | 0.0002459109 | 0.0002594617 | 0.0002554556 | 0.0002481798 | 0.0002533076 | 0.0002573138 | 0.0002472751 | 0.0002630894 | 0.0002606374 | 0.0002622837 | 0.0002658324 | 0.00024547 | 0.0002667353 | 0.0002714726 | 0.0002546919 | 0.0002819575 | 0.0002669535 | 0.0002665364 | 0.0002583719
-22.9 | 0.000243435 | 0.0002553597 | 0.0002554833 | 0.0002507219 | 0.0002555227 | 0.0002453433 | 0.0002622438 | 0.0002609415 | 0.0002683132 | 0.0002611723 | 0.0002611653 | 0.0002631884 | 0.0002591073 | 0.0002614847 | 0.0002770287 | 0.0002788595 | 0.0002598245 | 0.0002630354 | 0.0002602992
-22.8 | 0.0002526383 | 0.000237141 | 0.0002646264 | 0.0002528151 | 0.0002596627 | 0.0002557885 | 0.0002489886 | 0.0002693936 | 0.0002604371 | 0.0002732751 | 0.0002585103 | 0.0002701293 | 0.0002557073 | 0.0002707735 | 0.0002692352 | 0.000263967 | 0.0002720233 | 0.0002602985 | 0.0002605547
-22.7 | 0.0002511959 | 0.0002562132 | 0.0002566771 | 0.0002618429 | 0.0002501818 | 0.0002552578 | 0.0002743627 | 0.0002554861 | 0.0002486495 | 0.0002589914 | 0.0002662291 | 0.0002601373 | 0.0002602035 | 0.0002694781 | 0.0002675497 | 0.0002756053 | 0.0002677812 | 0.000264822 | 0.0002714903
-22.6 | 0.0002519449 | 0.000269548 | 0.0002475361 | 0.0002455086 | 0.0002612439 | 0.0002602773 | 0.0002614139 | 0.0002563059 | 0.0002552895 | 0.0002592114 | 0.0002644829 | 0.0002584358 | 0.0002673205 | 0.0002699977 | 0.0002685316 | 0.000275182 | 0.0002548734 | 0.0002687796 | 0.0002573044
-22.5 | 0.0002553918 | 0.0002517128 | 0.0002487208 | 0.0002681979 | 0.0002534082 | 0.0002558518 | 0.0002578439 | 0.000264762 | 0.0002493515 | 0.0002599963 | 0.0002601771 | 0.0002599789 | 0.0002707095 | 0.0002603104 | 0.0002590251 | 0.0002691816 | 0.0002779178 | 0.0002759474 | 0.0002577373
-22.4 | 0.0002462156 | 0.0002634164 | 0.0002594957 | 0.0002503661 | 0.0002651934 | 0.0002375075 | 0.0002565384 | 0.0002457598 | 0.0002558454 | 0.0002648917 | 0.0002572425 | 0.0002610174 | 0.0002679409 | 0.0002613851 | 0.0002667481 | 0.0002681374 | 0.0002592718 | 0.0002583559 | 0.0002629976
-22.3 | 0.0002411178 | 0.0002574496 | 0.0002548209 | 0.0002593368 | 0.0002539303 | 0.0002624708 | 0.0002529057 | 0.0002629832 | 0.0002534003 | 0.0002505559 | 0.0002558668 | 0.0002651739 | 0.0002629973 | 0.00026687 | 0.000266969 | 0.0002720219 | 0.0002634284 | 0.0002683683 | 0.0002669407
-22.2 | 0.0002429092 | 0.0002616056 | 0.0002540717 | 0.0002554967 | 0.0002698185 | 0.0002530265 | 0.000270619 | 0.0002635465 | 0.00025295 | 0.0002623778 | 0.0002609203 | 0.0002623108 | 0.0002627556 | 0.0002702694 | 0.0002557969 | 0.0002663148 | 0.0002754003 | 0.0002548732 | 0.0002570654
-22.1 | 0.0002584758 | 0.0002568998 | 0.0002517672 | 0.0002679095 | 0.0002597404 | 0.0002507441 | 0.0002614892 | 0.0002586417 | 0.0002489018 | 0.0002654927 | 0.0002653186 | 0.000262197 | 0.0002663927 | 0.000261134 | 0.0002678687 | 0.0002689634 | 0.0002751796 | 0.0002636297 | 0.0002601178
-22 | 0.0002596376 | 0.0002672115 | 0.0002548635 | 0.0002424346 | 0.000248569 | 0.0002501054 | 0.0002582824 | 0.0002594826 | 0.0002597781 | 0.0002492397 | 0.0002575309 | 0.0002649549 | 0.0002648139 | 0.0002681953 | 0.0002682552 | 0.0002635568 | 0.0002665625 | 0.0002564999 | 0.0002625573
-21.9 | 0.0002534653 | 0.0002528655 | 0.0002576348 | 0.0002663225 | 0.0002657676 | 0.0002646653 | 0.0002647733 | 0.0002562446 | 0.0002663471 | 0.0002541471 | 0.0002498883 | 0.0002517332 | 0.0002654444 | 0.0002706393 | 0.0002680237 | 0.0002694713 | 0.0002654583 | 0.0002740853 | 0.0002649941
-21.8 | 0.0002460916 | 0.000253613 | 0.0002597706 | 0.0002480052 | 0.0002526731 | 0.0002624153 | 0.000261748 | 0.0002754472 | 0.0002458655 | 0.0002595809 | 0.0002548228 | 0.0002604042 | 0.0002606827 | 0.0002739514 | 0.0002646365 | 0.0002810746 | 0.0002576797 | 0.0002763197 | 0.0002672047
-21.7 | 0.0002417213 | 0.0002479185 | 0.0002568941 | 0.0002570386 | 0.0002530953 | 0.0002457582 | 0.0002472816 | 0.000264174 | 0.0002529639 | 0.0002546528 | 0.0002629699 | 0.0002712058 | 0.0002577423 | 0.0002648426 | 0.0002669388 | 0.0002592736 | 0.0002728893 | 0.0002697824 | 0.0002532616
-21.6 | 0.0002623137 | 0.000268355 | 0.0002483291 | 0.0002550993 | 0.0002634512 | 0.0002588568 | 0.0002543887 | 0.0002696569 | 0.0002606678 | 0.0002557182 | 0.0002709464 | 0.0002576828 | 0.0002746512 | 0.000270252 | 0.0002548654 | 0.0002602055 | 0.0002743633 | 0.0002650338 | 0.0002557241
-21.5 | 0.0002366486 | 0.0002636686 | 0.0002475056 | 0.000248631 | 0.0002601665 | 0.0002508225 | 0.0002514657 | 0.0002553361 | 0.0002560228 | 0.0002705439 | 0.0002507613 | 0.0002583633 | 0.0002561297 | 0.0002667772 | 0.0002628915 | 0.0002641862 | 0.0002673956 | 0.000264066 | 0.0002678999
-21.4 | 0.0002483222 | 0.000260028 | 0.0002465088 | 0.0002534665 | 0.0002531684 | 0.0002584878 | 0.0002696041 | 0.000257909 | 0.0002484979 | 0.0002576026 | 0.0002658088 | 0.0002502682 | 0.0002686588 | 0.0002681194 | 0.0002662688 | 0.0002612263 | 0.0002674137 | 0.0002596914 | 0.000267526
-21.3 | 0.0002433819 | 0.0002547178 | 0.0002540879 | 0.0002546374 | 0.0002353569 | 0.0002542088 | 0.0002594106 | 0.0002439714 | 0.0002607455 | 0.0002521358 | 0.0002647204 | 0.0002680652 | 0.0002571253 | 0.0002571761 | 0.0002784364 | 0.0002741977 | 0.0002645481 | 0.0002657806 | 0.0002710256
-21.2 | 0.0002412833 | 0.000258279 | 0.0002721992 | 0.0002506649 | 0.0002586354 | 0.0002499909 | 0.0002679927 | 0.0002617042 | 0.0002539337 | 0.0002544384 | 0.0002610817 | 0.0002534744 | 0.0002735574 | 0.0002744103 | 0.0002684833 | 0.0002566367 | 0.0002772653 | 0.0002626229 | 0.0002590033
-21.1 | 0.0002595951 | 0.0002628358 | 0.0002548133 | 0.0002604706 | 0.000242144 | 0.0002516665 | 0.0002583377 | 0.0002613368 | 0.0002509473 | 0.0002653292 | 0.0002626436 | 0.0002799054 | 0.0002463979 | 0.0002708653 | 0.0002638658 | 0.0002590505 | 0.0002563041 | 0.0002598824 | 0.0002685225
-21 | 0.0002453005 | 0.0002515523 | 0.0002678939 | 0.0002565762 | 0.0002560321 | 0.0002453744 | 0.0002632092 | 0.0002528947 | 0.0002617439 | 0.0002533625 | 0.0002612146 | 0.0002666634 | 0.0002702031 | 0.0002640717 | 0.0002620816 | 0.0002560578 | 0.0002652556 | 0.0002763757 | 0.0002631633
-20.9 | 0.0002448951 | 0.0002540851 | 0.0002592557 | 0.0002664632 | 0.0002452168 | 0.0002563465 | 0.0002668552 | 0.0002528784 | 0.0002534045 | 0.0002556963 | 0.0002682117 | 0.0002568887 | 0.000253122 | 0.0002576046 | 0.0002697107 | 0.0002782332 | 0.000269 | 0.0002683509 | 0.0002684955
-20.8 | 0.0002478 | 0.0002510383 | 0.0002571617 | 0.000258552 | 0.0002563856 | 0.0002656056 | 0.0002586784 | 0.0002604939 | 0.0002439778 | 0.00026168 | 0.000251552 | 0.0002537437 | 0.0002681717 | 0.0002686396 | 0.000262611 | 0.0002514303 | 0.0002724411 | 0.0002664173 | 0.0002597732
-20.7 | 0.0002492522 | 0.0002592862 | 0.0002499506 | 0.0002541824 | 0.000254017 | 0.0002490188 | 0.0002566229 | 0.0002487977 | 0.0002449983 | 0.0002631503 | 0.00026979 | 0.0002607462 | 0.0002560901 | 0.0002669154 | 0.0002672751 | 0.0002742792 | 0.0002641421 | 0.0002640132 | 0.0002686485
-20.6 | 0.000249102 | 0.0002526343 | 0.0002654093 | 0.0002695235 | 0.0002447662 | 0.0002425568 | 0.000270327 | 0.0002587753 | 0.0002514552 | 0.0002751185 | 0.0002569257 | 0.0002711728 | 0.0002472074 | 0.0002585301 | 0.0002553729 | 0.000269288 | 0.0002626094 | 0.0002619423 | 0.0002652748
-20.5 | 0.0002363125 | 0.0002436956 | 0.000257035 | 0.0002493152 | 0.0002617271 | 0.0002560488 | 0.0002548468 | 0.000240553 | 0.0002451366 | 0.0002658632 | 0.0002461025 | 0.0002640373 | 0.0002670153 | 0.0002654601 | 0.0002698305 | 0.000260544 | 0.0002639477 | 0.0002559472 | 0.0002619994
-20.4 | 0.0002389056 | 0.0002515471 | 0.0002541079 | 0.0002515912 | 0.0002410997 | 0.0002637665 | 0.0002553356 | 0.0002657319 | 0.0002577591 | 0.0002637332 | 0.0002605018 | 0.0002540003 | 0.0002666008 | 0.0002727635 | 0.0002548254 | 0.0002586741 | 0.0002686059 | 0.0002557104 | 0.000256978
-20.3 | 0.0002528964 | 0.0002395219 | 0.0002693091 | 0.0002541944 | 0.0002544069 | 0.0002496783 | 0.000250464 | 0.0002625827 | 0.0002500853 | 0.0002573906 | 0.0002578354 | 0.0002615064 | 0.0002471167 | 0.0002584376 | 0.0002645463 | 0.0002698526 | 0.0002689579 | 0.0002644122 | 0.0002586854
-20.2 | 0.0002515719 | 0.000256893 | 0.0002522327 | 0.0002437568 | 0.0002533196 | 0.0002581672 | 0.0002661492 | 0.0002512932 | 0.0002450177 | 0.0002722564 | 0.0002609181 | 0.0002606354 | 0.0002611636 | 0.0002747446 | 0.0002540215 | 0.0002638111 | 0.0002729291 | 0.0002632763 | 0.000272811
-20.1 | 0.0002556366 | 0.0002482524 | 0.0002489253 | 0.0002555789 | 0.0002462751 | 0.0002493803 | 0.0002602756 | 0.0002648549 | 0.0002635709 | 0.0002533783 | 0.0002471573 | 0.0002671914 | 0.0002731254 | 0.0002716767 | 0.0002563387 | 0.0002631482 | 0.0002539954 | 0.0002672292 | 0.0002669736
-20 | 0.0002488015 | 0.0002454517 | 0.0002511594 | 0.000256492 | 0.0002535113 | 0.0002302292 | 0.000254863 | 0.0002422636 | 0.0002516337 | 0.000261486 | 0.0002457768 | 0.0002592123 | 0.0002627958 | 0.0002620319 | 0.0002586447 | 0.000268567 | 0.0002588366 | 0.0002822493 | 0.0002581406
-19.9 | 0.0002496044 | 0.0002606585 | 0.0002558141 | 0.0002507968 | 0.0002570563 | 0.0002462381 | 0.0002684115 | 0.0002475464 | 0.0002604147 | 0.0002567741 | 0.0002648305 | 0.0002724603 | 0.0002443674 | 0.0002717594 | 0.0002599938 | 0.0002643254 | 0.0002639604 | 0.0002638885 | 0.0002684887
-19.8 | 0.0002415473 | 0.0002640412 | 0.00025064 | 0.0002489484 | 0.0002605929 | 0.0002614031 | 0.0002677599 | 0.0002729465 | 0.0002517951 | 0.0002681321 | 0.0002578367 | 0.0002533424 | 0.0002678525 | 0.0002739442 | 0.0002694478 | 0.0002658294 | 0.000266294 | 0.0002727411 | 0.0002605456
-19.7 | 0.0002337988 | 0.0002685493 | 0.0002612441 | 0.0002529182 | 0.0002496412 | 0.000255995 | 0.000255904 | 0.0002693861 | 0.0002555819 | 0.000244577 | 0.0002621792 | 0.0002560605 | 0.0002608442 | 0.000256275 | 0.0002635194 | 0.0002690866 | 0.0002639128 | 0.000270339 | 0.00025795
-19.6 | 0.0002587852 | 0.0002468652 | 0.0002566861 | 0.0002570469 | 0.0002591613 | 0.0002499151 | 0.000262929 | 0.0002536449 | 0.0002537201 | 0.0002605888 | 0.0002490775 | 0.0002554475 | 0.0002437998 | 0.0002626401 | 0.000261578 | 0.0002591275 | 0.0002659931 | 0.0002680435 | 0.000266979
-19.5 | 0.0002566058 | 0.00025631 | 0.0002595371 | 0.0002496341 | 0.0002466337 | 0.0002506276 | 0.0002583632 | 0.0002600923 | 0.0002547281 | 0.0002569202 | 0.0002582516 | 0.0002578355 | 0.0002687113 | 0.0002771322 | 0.0002623523 | 0.000264855 | 0.0002594241 | 0.0002570161 | 0.0002604994
-19.4 | 0.0002490376 | 0.0002569231 | 0.0002577871 | 0.0002524482 | 0.0002554367 | 0.000256682 | 0.0002511937 | 0.0002530361 | 0.0002548743 | 0.0002522388 | 0.0002551712 | 0.0002697473 | 0.0002710458 | 0.0002699502 | 0.0002608 | 0.000273575 | 0.0002529556 | 0.0002686503 | 0.0002785123
-19.3 | 0.000236603 | 0.0002547755 | 0.0002594586 | 0.0002559037 | 0.0002596803 | 0.0002609313 | 0.0002490073 | 0.0002591506 | 0.00025723 | 0.0002567904 | 0.000252219 | 0.0002571793 | 0.0002547597 | 0.0002597842 | 0.0002597712 | 0.0002780093 | 0.0002640744 | 0.0002835357 | 0.0002656659
-19.2 | 0.000237249 | 0.0002441948 | 0.0002535619 | 0.0002526173 | 0.0002522576 | 0.0002444163 | 0.0002531899 | 0.0002410224 | 0.0002588134 | 0.0002538077 | 0.0002484579 | 0.0002370641 | 0.0002570508 | 0.0002683872 | 0.0002539279 | 0.0002645853 | 0.0002636636 | 0.0002621239 | 0.0002596134
-19.1 | 0.0002580541 | 0.0002531094 | 0.0002521791 | 0.0002525169 | 0.0002706646 | 0.0002503132 | 0.0002590776 | 0.0002587209 | 0.0002490098 | 0.000259232 | 0.0002547524 | 0.0002527536 | 0.0002681186 | 0.0002685169 | 0.0002477573 | 0.0002621765 | 0.0002625452 | 0.0002609561 | 0.0002594796
-19 | 0.0002541404 | 0.0002352615 | 0.0002365434 | 0.000248511 | 0.0002450787 | 0.0002445049 | 0.000250427 | 0.0002583158 | 0.0002493861 | 0.0002593722 | 0.0002512684 | 0.0002587731 | 0.0002630528 | 0.00026559 | 0.0002749713 | 0.0002730437 | 0.0002768166 | 0.0002614797 | 0.000264214
-18.9 | 0.0002441087 | 0.0002580545 | 0.0002483115 | 0.0002626675 | 0.0002549991 | 0.0002546554 | 0.0002574314 | 0.0002569607 | 0.0002602177 | 0.0002556296 | 0.0002576915 | 0.0002653688 | 0.0002569523 | 0.0002601122 | 0.000261904 | 0.0002736975 | 0.0002596503 | 0.0002689566 | 0.0002644415
-18.8 | 0.0002384773 | 0.0002498899 | 0.0002478567 | 0.0002526692 | 0.0002493963 | 0.000247555 | 0.0002769687 | 0.0002627524 | 0.0002559152 | 0.0002474995 | 0.000249341 | 0.0002587723 | 0.0002668457 | 0.0002727128 | 0.0002695773 | 0.0002714756 | 0.0002716486 | 0.0002558175 | 0.0002643776
-18.7 | 0.0002445115 | 0.0002498064 | 0.0002641707 | 0.0002581832 | 0.000266994 | 0.0002444993 | 0.0002689235 | 0.0002526303 | 0.0002418997 | 0.000263412 | 0.0002527679 | 0.000249341 | 0.0002692293 | 0.0002716954 | 0.0002624684 | 0.0002676137 | 0.0002639134 | 0.0002656965 | 0.0002558704
-18.6 | 0.0002445255 | 0.0002447912 | 0.0002432938 | 0.0002458455 | 0.0002449061 | 0.0002385317 | 0.0002724929 | 0.0002506712 | 0.0002486171 | 0.000255206 | 0.0002479094 | 0.0002654932 | 0.0002638611 | 0.0002631919 | 0.0002626751 | 0.0002716446 | 0.000259428 | 0.0002733532 | 0.0002695928
-18.5 | 0.0002360559 | 0.0002522691 | 0.0002456761 | 0.0002363934 | 0.0002580233 | 0.000235845 | 0.0002563215 | 0.0002601015 | 0.0002491315 | 0.000256753 | 0.0002547577 | 0.0002552103 | 0.0002516526 | 0.0002790174 | 0.0002601291 | 0.0002632228 | 0.0002655799 | 0.0002531338 | 0.0002648531
-18.4 | 0.0002455683 | 0.0002360373 | 0.0002570834 | 0.0002432664 | 0.0002503162 | 0.0002567697 | 0.000252097 | 0.0002612407 | 0.0002464811 | 0.000252031 | 0.0002696306 | 0.0002461766 | 0.0002512132 | 0.0002638149 | 0.0002598407 | 0.0002690685 | 0.0002612388 | 0.0002665385 | 0.0002648129
-18.3 | 0.000257716 | 0.0002615773 | 0.0002527978 | 0.0002569868 | 0.0002437794 | 0.0002438869 | 0.0002519597 | 0.0002518506 | 0.00024888 | 0.0002576221 | 0.0002460173 | 0.0002542428 | 0.0002617502 | 0.0002548094 | 0.0002631342 | 0.0002716293 | 0.0002605145 | 0.0002676024 | 0.0002697403
-18.2 | 0.0002412416 | 0.0002454393 | 0.000250934 | 0.000255167 | 0.0002572544 | 0.0002450578 | 0.0002505919 | 0.0002516427 | 0.0002455404 | 0.000256752 | 0.0002605064 | 0.000255334 | 0.0002559125 | 0.000263754 | 0.0002644035 | 0.0002691505 | 0.0002527808 | 0.0002480272 | 0.0002383134
-18.1 | 0.0002426258 | 0.0002540921 | 0.0002575004 | 0.000236318 | 0.0002530375 | 0.0002421126 | 0.0002514211 | 0.000257052 | 0.0002510819 | 0.0002453738 | 0.0002531999 | 0.0002526978 | 0.0002540653 | 0.0002693707 | 0.0002634308 | 0.0002461175 | 0.0002570561 | 0.0002681937 | 0.0002637892
-18 | 0.0002438188 | 0.0002484373 | 0.0002512056 | 0.0002602889 | 0.0002574171 | 0.0002451393 | 0.0002483788 | 0.0002532174 | 0.000250719 | 0.0002478544 | 0.0002535979 | 0.0002651241 | 0.000239412 | 0.0002685434 | 0.0002694583 | 0.0002718736 | 0.0002547641 | 0.0002612521 | 0.0002719239
-17.9 | 0.0002439148 | 0.0002523827 | 0.0002421214 | 0.0002596275 | 0.0002458877 | 0.0002573144 | 0.0002612357 | 0.0002488139 | 0.0002498447 | 0.0002485663 | 0.0002597052 | 0.0002540513 | 0.0002623574 | 0.0002634092 | 0.0002682263 | 0.0002710416 | 0.0002642542 | 0.000266021 | 0.000257122
-17.8 | 0.000251584 | 0.0002423565 | 0.0002501894 | 0.0002524848 | 0.0002502477 | 0.0002544223 | 0.0002571735 | 0.0002588403 | 0.0002560141 | 0.000257947 | 0.0002475125 | 0.0002516644 | 0.0002569321 | 0.0002612529 | 0.0002578209 | 0.0002601755 | 0.0002569225 | 0.0002662965 | 0.0002630722
-17.7 | 0.0002298203 | 0.0002519898 | 0.0002608657 | 0.0002425965 | 0.0002407389 | 0.0002508665 | 0.0002632879 | 0.0002593136 | 0.0002465808 | 0.0002514746 | 0.0002569927 | 0.0002551977 | 0.0002661336 | 0.0002685568 | 0.000259795 | 0.0002712948 | 0.0002778614 | 0.0002674749 | 0.0002697859
-17.6 | 0.0002453343 | 0.0002485511 | 0.0002495623 | 0.0002603051 | 0.0002519671 | 0.0002516777 | 0.0002481029 | 0.0002505294 | 0.0002561724 | 0.0002567832 | 0.0002592457 | 0.000265338 | 0.0002507091 | 0.0002492385 | 0.0002752668 | 0.00027051 | 0.0002636174 | 0.0002706937 | 0.0002688306
-17.5 | 0.000239562 | 0.0002439463 | 0.0002480799 | 0.0002521794 | 0.0002610709 | 0.0002541136 | 0.0002482525 | 0.0002515023 | 0.0002453133 | 0.0002583044 | 0.0002569143 | 0.0002612375 | 0.0002620884 | 0.0002608789 | 0.000259807 | 0.0002648836 | 0.0002700425 | 0.0002653082 | 0.0002647165
-17.4 | 0.0002420428 | 0.0002460847 | 0.000249867 | 0.000241495 | 0.0002472023 | 0.000260362 | 0.0002449328 | 0.0002568405 | 0.000252913 | 0.0002507475 | 0.0002467496 | 0.000244537 | 0.0002675011 | 0.0002695024 | 0.0002592381 | 0.0002581218 | 0.0002618003 | 0.0002618898 | 0.0002591544
-17.3 | 0.0002437699 | 0.0002537846 | 0.0002490524 | 0.0002435891 | 0.000252832 | 0.0002490723 | 0.0002570275 | 0.0002597021 | 0.0002488607 | 0.0002510465 | 0.0002496158 | 0.0002593789 | 0.0002606334 | 0.000262917 | 0.0002799461 | 0.0002694869 | 0.0002670238 | 0.0002575872 | 0.0002884908
-17.2 | 0.0002494685 | 0.0002487128 | 0.0002496048 | 0.0002500158 | 0.0002453481 | 0.0002366831 | 0.0002586024 | 0.0002588047 | 0.0002547529 | 0.0002518868 | 0.000257792 | 0.000268196 | 0.0002522151 | 0.0002645405 | 0.0002696841 | 0.0002631586 | 0.0002665282 | 0.0002590619 | 0.0002609954
-17.1 | 0.0002378405 | 0.0002454558 | 0.0002436604 | 0.0002443109 | 0.0002436241 | 0.0002516661 | 0.0002514968 | 0.0002510157 | 0.0002387498 | 0.0002487865 | 0.000253709 | 0.0002567442 | 0.0002565907 | 0.0002664475 | 0.0002578209 | 0.000259771 | 0.0002627749 | 0.0002654834 | 0.000260455
-17 | 0.0002526534 | 0.0002446276 | 0.000250411 | 0.0002416534 | 0.0002373839 | 0.0002559021 | 0.0002572969 | 0.0002560576 | 0.0002492926 | 0.0002521959 | 0.0002535122 | 0.0002676753 | 0.0002524596 | 0.0002627157 | 0.0002840767 | 0.0002549786 | 0.0002679369 | 0.0002560833 | 0.0002672792
-16.9 | 0.0002504952 | 0.0002552761 | 0.000258021 | 0.0002537888 | 0.0002375372 | 0.000252155 | 0.0002596656 | 0.0002667362 | 0.0002562035 | 0.0002613392 | 0.0002467913 | 0.0002548581 | 0.0002612784 | 0.0002710046 | 0.0002562275 | 0.0002600757 | 0.0002560303 | 0.0002547456 | 0.0002561396
-16.8 | 0.0002422002 | 0.0002480536 | 0.0002633046 | 0.0002525195 | 0.000248656 | 0.0002571842 | 0.0002560649 | 0.0002648462 | 0.0002712563 | 0.0002656669 | 0.0002599685 | 0.0002660254 | 0.0002663209 | 0.0002710299 | 0.00026819 | 0.0002674299 | 0.0002578796 | 0.0002587523 | 0.0002677304
-16.7 | 0.0002501821 | 0.0002508029 | 0.0002563818 | 0.0002518108 | 0.0002583005 | 0.0002540465 | 0.0002572535 | 0.0002555766 | 0.0002577585 | 0.000253842 | 0.0002692427 | 0.0002454755 | 0.0002524714 | 0.0002591752 | 0.0002518157 | 0.0002674607 | 0.0002664999 | 0.0002804566 | 0.0002587589
-16.6 | 0.0002431377 | 0.0002475307 | 0.0002560745 | 0.0002497043 | 0.0002561186 | 0.0002475127 | 0.0002485186 | 0.0002618754 | 0.0002450261 | 0.0002448885 | 0.0002393924 | 0.000248831 | 0.0002587474 | 0.000264887 | 0.0002709436 | 0.0002566371 | 0.0002648157 | 0.0002655983 | 0.0002543245
-16.5 | 0.000238282 | 0.0002556583 | 0.0002432142 | 0.000245751 | 0.0002512234 | 0.000243483 | 0.0002498573 | 0.0002519281 | 0.0002479354 | 0.0002528122 | 0.0002601667 | 0.0002616284 | 0.0002650455 | 0.00026299 | 0.0002604209 | 0.0002679885 | 0.0002620796 | 0.0002699184 | 0.0002650548
-16.4 | 0.0002473316 | 0.0002534015 | 0.0002499826 | 0.0002464592 | 0.0002521036 | 0.0002535148 | 0.0002504679 | 0.0002611441 | 0.0002561278 | 0.0002579761 | 0.0002543698 | 0.0002476314 | 0.0002713678 | 0.0002713666 | 0.0002539881 | 0.0002705782 | 0.000250699 | 0.0002724452 | 0.0002529183
-16.3 | 0.0002561998 | 0.0002561157 | 0.000242716 | 0.0002384654 | 0.000247366 | 0.000244312 | 0.0002588115 | 0.0002476202 | 0.0002534255 | 0.0002462776 | 0.0002691851 | 0.0002612376 | 0.0002608007 | 0.0002649337 | 0.0002556938 | 0.0002763146 | 0.0002656752 | 0.0002648049 | 0.0002581817
-16.2 | 0.0002402629 | 0.0002483136 | 0.0002547569 | 0.0002435801 | 0.0002460192 | 0.00025479 | 0.0002503574 | 0.0002604218 | 0.0002539676 | 0.0002662781 | 0.0002571196 | 0.0002579891 | 0.0002541616 | 0.0002596736 | 0.0002619061 | 0.0002706648 | 0.0002640006 | 0.000254845 | 0.0002619311
-16.1 | 0.0002486097 | 0.0002485855 | 0.0002468358 | 0.0002533521 | 0.0002520387 | 0.000232134 | 0.0002458826 | 0.0002433174 | 0.000254474 | 0.0002434421 | 0.0002540961 | 0.0002625173 | 0.0002595686 | 0.0002561637 | 0.0002538885 | 0.0002578167 | 0.0002581093 | 0.000260739 | 0.0002569312
-16 | 0.0002317192 | 0.0002476173 | 0.000253518 | 0.0002555892 | 0.0002523487 | 0.0002504213 | 0.0002459683 | 0.0002512583 | 0.0002451086 | 0.0002446889 | 0.0002548246 | 0.0002593996 | 0.0002501028 | 0.0002681735 | 0.0002560461 | 0.0002659109 | 0.0002669448 | 0.0002654411 | 0.0002579162
-15.9 | 0.0002361701 | 0.0002514463 | 0.0002550932 | 0.0002511053 | 0.0002517621 | 0.000242512 | 0.0002495374 | 0.0002440811 | 0.0002628585 | 0.0002474025 | 0.0002476339 | 0.0002585241 | 0.0002628151 | 0.0002553842 | 0.0002677835 | 0.0002681042 | 0.0002620755 | 0.0002562844 | 0.000271846
-15.8 | 0.0002401524 | 0.000251289 | 0.0002547662 | 0.000254471 | 0.0002560784 | 0.0002459466 | 0.0002521147 | 0.0002508991 | 0.0002583784 | 0.0002570278 | 0.0002481885 | 0.0002673996 | 0.0002540558 | 0.0002662768 | 0.0002626795 | 0.0002676133 | 0.0002683725 | 0.0002617118 | 0.0002591911
-15.7 | 0.000249609 | 0.0002589574 | 0.0002415909 | 0.0002583933 | 0.0002558381 | 0.0002567348 | 0.0002429831 | 0.000249357 | 0.00024584 | 0.0002519455 | 0.0002592962 | 0.0002383386 | 0.0002633051 | 0.0002732607 | 0.0002651898 | 0.0002629678 | 0.000262665 | 0.0002612544 | 0.0002629793
-15.6 | 0.0002407743 | 0.0002475701 | 0.0002610046 | 0.0002477089 | 0.0002485609 | 0.0002456669 | 0.0002462465 | 0.0002460223 | 0.0002448208 | 0.0002607259 | 0.0002476305 | 0.0002550439 | 0.0002717299 | 0.0002545002 | 0.000273966 | 0.0002633664 | 0.0002408595 | 0.0002639638 | 0.000266163
-15.5 | 0.0002481121 | 0.0002441074 | 0.0002525625 | 0.0002458508 | 0.0002385828 | 0.0002491984 | 0.0002653212 | 0.0002472604 | 0.0002409464 | 0.000255558 | 0.0002506848 | 0.0002526418 | 0.0002498079 | 0.0002624235 | 0.0002743273 | 0.0002540254 | 0.0002638331 | 0.0002597433 | 0.0002647541
-15.4 | 0.0002402192 | 0.0002426847 | 0.000251526 | 0.0002571151 | 0.000251743 | 0.0002547789 | 0.0002474224 | 0.0002460204 | 0.0002486385 | 0.0002597242 | 0.0002724024 | 0.0002500764 | 0.0002503666 | 0.0002615035 | 0.0002656572 | 0.0002708496 | 0.0002632633 | 0.0002595829 | 0.0002617036
-15.3 | 0.0002499097 | 0.0002484524 | 0.0002542506 | 0.0002530047 | 0.0002520709 | 0.00024985 | 0.0002492716 | 0.0002541679 | 0.0002482669 | 0.0002525756 | 0.0002732808 | 0.0002533829 | 0.0002624284 | 0.0002613604 | 0.0002520673 | 0.0002610466 | 0.0002486357 | 0.0002716398 | 0.0002665834
-15.2 | 0.0002411219 | 0.000253292 | 0.0002537545 | 0.0002365031 | 0.0002430523 | 0.0002474577 | 0.0002529539 | 0.0002489199 | 0.0002510443 | 0.000249816 | 0.0002612559 | 0.0002507008 | 0.0002500057 | 0.0002670183 | 0.0002475448 | 0.0002635598 | 0.0002673357 | 0.0002596207 | 0.0002579758
-15.1 | 0.00024451 | 0.0002590702 | 0.0002508067 | 0.0002635746 | 0.0002445111 | 0.0002457496 | 0.0002486583 | 0.0002452588 | 0.0002486678 | 0.0002416397 | 0.0002477609 | 0.0002570695 | 0.0002598732 | 0.0002726402 | 0.0002600887 | 0.0002705959 | 0.0002686147 | 0.000269947 | 0.0002672538
-15 | 0.0002404887 | 0.0002497651 | 0.000255987 | 0.0002501301 | 0.0002461986 | 0.0002425115 | 0.000260612 | 0.0002455458 | 0.0002526159 | 0.0002471075 | 0.0002608886 | 0.0002615934 | 0.0002631095 | 0.0002595115 | 0.0002586134 | 0.0002668372 | 0.0002660997 | 0.0002605561 | 0.0002637776
-14.9 | 0.0002403511 | 0.0002495531 | 0.0002557315 | 0.0002479447 | 0.0002370409 | 0.0002448447 | 0.0002386749 | 0.0002408828 | 0.0002506912 | 0.0002342775 | 0.0002567495 | 0.0002512735 | 0.0002554384 | 0.0002535823 | 0.0002513986 | 0.0002551762 | 0.0002646647 | 0.0002650707 | 0.0002713724
-14.8 | 0.0002402144 | 0.0002493421 | 0.000255477 | 0.0002590253 | 0.0002526206 | 0.0002445778 | 0.000252689 | 0.0002637131 | 0.0002559133 | 0.0002571171 | 0.0002561461 | 0.000255769 | 0.0002595262 | 0.0002535673 | 0.0002635148 | 0.0002481513 | 0.0002564905 | 0.0002737806 | 0.0002539265
-14.7 | 0.0002400785 | 0.0002491321 | 0.0002552235 | 0.0002542623 | 0.0002413523 | 0.0002467988 | 0.0002487751 | 0.00025111 | 0.0002501314 | 0.0002494783 | 0.0002583412 | 0.0002617402 | 0.0002485423 | 0.0002632455 | 0.000268605 | 0.000265238 | 0.0002582743 | 0.0002635032 | 0.0002627469
-14.6 | 0.0002399435 | 0.000248923 | 0.000254971 | 0.0002380345 | 0.0002517021 | 0.0002478594 | 0.0002364443 | 0.0002603392 | 0.0002377919 | 0.0002515819 | 0.0002601616 | 0.0002535406 | 0.0002611891 | 0.0002586258 | 0.0002615959 | 0.0002714392 | 0.0002698859 | 0.0002628974 | 0.0002711312
-14.5 | 0.0002398093 | 0.0002487148 | 0.0002547195 | 0.0002573611 | 0.0002486807 | 0.0002508825 | 0.0002470447 | 0.0002593902 | 0.0002653063 | 0.0002430514 | 0.0002486745 | 0.0002580096 | 0.000245391 | 0.0002637863 | 0.0002551759 | 0.0002572273 | 0.0002586392 | 0.0002627491 | 0.0002673985
-14.4 | 0.000239676 | 0.0002485076 | 0.000254469 | 0.0002483852 | 0.0002481606 | 0.0002409392 | 0.0002627828 | 0.0002457142 | 0.0002494297 | 0.0002489351 | 0.0002495507 | 0.0002462019 | 0.0002687729 | 0.0002679617 | 0.000255179 | 0.0002579646 | 0.0002626114 | 0.0002789614 | 0.0002735588
-14.3 | 0.0002395435 | 0.0002483014 | 0.0002542195 | 0.000260102 | 0.0002504131 | 0.000248328 | 0.0002456565 | 0.0002543263 | 0.0002483179 | 0.0002533519 | 0.0002624064 | 0.0002560609 | 0.0002534667 | 0.0002671193 | 0.0002636246 | 0.0002419256 | 0.0002653725 | 0.0002657999 | 0.0002581145
-14.2 | 0.0002394119 | 0.0002480961 | 0.0002539711 | 0.0002473588 | 0.0002374711 | 0.0002566376 | 0.0002516092 | 0.0002460611 | 0.0002510427 | 0.0002528372 | 0.0002494546 | 0.0002536593 | 0.0002655734 | 0.0002656396 | 0.0002704922 | 0.0002696888 | 0.0002630209 | 0.0002629133 | 0.0002614562
-14.1 | 0.0002392811 | 0.0002478917 | 0.0002537236 | 0.0002384115 | 0.0002552057 | 0.0002491016 | 0.0002662694 | 0.0002462513 | 0.0002484849 | 0.0002501029 | 0.0002631441 | 0.0002530213 | 0.0002526262 | 0.0002593543 | 0.0002546829 | 0.0002666439 | 0.0002511359 | 0.0002651344 | 0.000262194
-14 | 0.0002391512 | 0.0002476882 | 0.0002534771 | 0.0002592954 | 0.0002504447 | 0.0002590219 | 0.0002575953 | 0.0002522738 | 0.0002497246 | 0.0002590528 | 0.0002544898 | 0.0002568406 | 0.0002430207 | 0.0002708039 | 0.0002585337 | 0.000256394 | 0.0002501059 | 0.0002709481 | 0.0002603986
-13.9 | 0.0002390221 | 0.0002474857 | 0.0002532315 | 0.0002475866 | 0.0002362859 | 0.0002509325 | 0.0002531503 | 0.0002523623 | 0.0002321955 | 0.0002505166 | 0.0002499205 | 0.0002560824 | 0.0002516079 | 0.0002624404 | 0.0002595711 | 0.0002573382 | 0.0002650438 | 0.0002739601 | 0.0002597897
-13.8 | 0.0002388938 | 0.0002472841 | 0.000252987 | 0.000258817 | 0.0002489818 | 0.0002494575 | 0.0002608888 | 0.0002531551 | 0.0002552495 | 0.0002553319 | 0.0002560709 | 0.0002654438 | 0.0002569677 | 0.0002507736 | 0.0002703075 | 0.0002637292 | 0.0002664223 | 0.0002610181 | 0.0002640541
-13.7 | 0.0002387664 | 0.0002470834 | 0.0002527434 | 0.0002442852 | 0.0002447531 | 0.000248458 | 0.0002437885 | 0.0002391522 | 0.0002551979 | 0.0002579775 | 0.0002568677 | 0.0002542054 | 0.0002528121 | 0.0002507989 | 0.000258626 | 0.0002586167 | 0.0002590775 | 0.000270164 | 0.0002590944
-13.6 | 0.0002386398 | 0.0002468837 | 0.0002525009 | 0.0002437432 | 0.0002370703 | 0.0002480613 | 0.0002627972 | 0.0002634348 | 0.000253392 | 0.0002558112 | 0.0002482034 | 0.0002557988 | 0.0002524965 | 0.0002713067 | 0.0002641208 | 0.000274356 | 0.0002528564 | 0.00027451 | 0.0002523124
-13.5 | 0.0002385141 | 0.0002466849 | 0.0002522593 | 0.0002363587 | 0.0002425057 | 0.0002454007 | 0.0002451976 | 0.0002557922 | 0.0002488282 | 0.0002540949 | 0.0002521796 | 0.0002491088 | 0.0002537387 | 0.0002590934 | 0.0002609508 | 0.0002638647 | 0.0002610881 | 0.0002706634 | 0.0002652693
-13.4 | 0.0002383891 | 0.000246487 | 0.0002520186 | 0.0002457204 | 0.0002444952 | 0.0002439975 | 0.0002537267 | 0.0002495469 | 0.0002426677 | 0.0002438544 | 0.0002627032 | 0.0002541569 | 0.0002565699 | 0.0002685616 | 0.0002688379 | 0.0002587131 | 0.0002623996 | 0.0002614765 | 0.0002585336
-13.3 | 0.0002382651 | 0.00024629 | 0.000251779 | 0.0002466275 | 0.0002450041 | 0.0002351605 | 0.0002507288 | 0.0002625674 | 0.0002416864 | 0.0002646661 | 0.0002562627 | 0.0002617408 | 0.0002611178 | 0.0002677137 | 0.0002700361 | 0.0002635748 | 0.0002658217 | 0.0002628123 | 0.0002716648
-13.2 | 0.0002381418 | 0.0002460939 | 0.0002515403 | 0.0002384744 | 0.00023797 | 0.0002442019 | 0.000257339 | 0.0002478314 | 0.0002564612 | 0.0002501182 | 0.000278776 | 0.0002629381 | 0.0002563582 | 0.0002611681 | 0.0002558611 | 0.000265789 | 0.0002576004 | 0.0002593388 | 0.0002681935
-13.1 | 0.0002380194 | 0.0002458987 | 0.0002513025 | 0.0002517267 | 0.000240405 | 0.0002391966 | 0.0002606465 | 0.0002539193 | 0.000242156 | 0.0002539823 | 0.0002553861 | 0.0002469249 | 0.0002697335 | 0.0002584411 | 0.0002641592 | 0.0002608832 | 0.000271411 | 0.0002693846 | 0.0002657085
-13 | 0.0002378977 | 0.0002457045 | 0.0002510657 | 0.000253749 | 0.0002451732 | 0.0002403115 | 0.000255377 | 0.0002565474 | 0.0002405497 | 0.0002511924 | 0.000244584 | 0.0002619497 | 0.0002594785 | 0.0002697078 | 0.0002575794 | 0.000267021 | 0.0002660802 | 0.0002611525 | 0.000260124
-12.9 | 0.000237777 | 0.0002455111 | 0.0002508299 | 0.0002436564 | 0.0002392459 | 0.0002416553 | 0.0002588271 | 0.0002513241 | 0.0002422082 | 0.0002487919 | 0.0002541849 | 0.0002617517 | 0.0002661039 | 0.0002679983 | 0.0002678903 | 0.000262503 | 0.0002671016 | 0.0002590794 | 0.0002459445
-12.8 | 0.000237657 | 0.0002453187 | 0.000250595 | 0.0002397253 | 0.0002435891 | 0.0002488176 | 0.0002545527 | 0.0002605063 | 0.0002650199 | 0.0002575115 | 0.0002581239 | 0.00025806 | 0.0002549365 | 0.000259776 | 0.0002594393 | 0.0002617007 | 0.0002693604 | 0.0002569254 | 0.0002598782
-12.7 | 0.0002375378 | 0.0002451271 | 0.0002503611 | 0.0002458403 | 0.0002416617 | 0.0002496065 | 0.0002497427 | 0.000255951 | 0.0002516712 | 0.0002530697 | 0.0002535021 | 0.0002653259 | 0.0002571717 | 0.0002741818 | 0.0002702276 | 0.0002615147 | 0.000260564 | 0.0002588089 | 0.0002570515
-12.6 | 0.0002374195 | 0.0002449365 | 0.0002501281 | 0.0002417818 | 0.000244513 | 0.0002367892 | 0.0002568484 | 0.000241703 | 0.0002469636 | 0.0002299832 | 0.000254343 | 0.000253447 | 0.0002543361 | 0.0002478576 | 0.0002622144 | 0.0002649852 | 0.0002623231 | 0.0002611936 | 0.0002604299
-12.5 | 0.000237302 | 0.0002447467 | 0.0002498961 | 0.0002516497 | 0.00025103 | 0.0002423576 | 0.0002599641 | 0.0002496188 | 0.000257551 | 0.000237511 | 0.0002563409 | 0.0002567022 | 0.0002622115 | 0.0002743969 | 0.0002633231 | 0.0002645541 | 0.0002693568 | 0.0002666182 | 0.0002585798
-12.4 | 0.0002371853 | 0.0002445578 | 0.000249665 | 0.0002440851 | 0.0002528248 | 0.0002482595 | 0.0002514107 | 0.0002513285 | 0.0002546894 | 0.0002419819 | 0.000249635 | 0.000250897 | 0.0002572066 | 0.0002721038 | 0.0002661001 | 0.0002609891 | 0.0002508198 | 0.0002686674 | 0.0002558944
-12.3 | 0.0002370694 | 0.0002443699 | 0.0002494348 | 0.000241815 | 0.0002447772 | 0.0002342614 | 0.0002552082 | 0.0002429212 | 0.000245906 | 0.000260261 | 0.000250791 | 0.0002582552 | 0.0002647059 | 0.0002650513 | 0.0002654822 | 0.0002658102 | 0.0002840074 | 0.0002610053 | 0.0002574563
-12.2 | 0.0002369543 | 0.0002441828 | 0.0002492056 | 0.00025692 | 0.0002475572 | 0.0002481378 | 0.0002512535 | 0.0002502946 | 0.0002523562 | 0.0002457451 | 0.0002472355 | 0.0002488497 | 0.0002615375 | 0.0002618578 | 0.0002671627 | 0.0002607427 | 0.0002714621 | 0.000272584 | 0.0002645896
-12.1 | 0.00023684 | 0.0002439966 | 0.0002489773 | 0.0002421596 | 0.00025378 | 0.000237843 | 0.0002531294 | 0.0002466006 | 0.0002604264 | 0.0002543669 | 0.0002580848 | 0.0002603546 | 0.0002568838 | 0.0002666389 | 0.0002506928 | 0.0002682738 | 0.0002616647 | 0.0002517452 | 0.000261408
-12 | 0.0002367266 | 0.0002438112 | 0.0002487499 | 0.0002551514 | 0.0002446952 | 0.0002535031 | 0.0002476652 | 0.0002549969 | 0.0002558338 | 0.0002548905 | 0.0002516567 | 0.0002577507 | 0.0002601341 | 0.0002680753 | 0.0002678904 | 0.0002698985 | 0.0002547018 | 0.000262137 | 0.0002710215
-11.9 | 0.0002366139 | 0.0002436268 | 0.0002485235 | 0.0002416303 | 0.0002568433 | 0.0002315474 | 0.0002508561 | 0.0002665864 | 0.0002495591 | 0.0002554754 | 0.0002550054 | 0.0002463203 | 0.0002749591 | 0.0002653208 | 0.000261472 | 0.0002589234 | 0.0002664182 | 0.0002615691 | 0.0002599943
-11.8 | 0.000236502 | 0.0002434432 | 0.000248298 | 0.0002350356 | 0.0002475914 | 0.0002470622 | 0.0002523541 | 0.0002500163 | 0.0002497223 | 0.0002361122 | 0.0002516481 | 0.0002347328 | 0.0002577907 | 0.0002774562 | 0.0002626712 | 0.0002548773 | 0.0002648135 | 0.0002642163 | 0.0002600648
-11.7 | 0.000236391 | 0.0002432605 | 0.0002480734 | 0.0002576826 | 0.000243663 | 0.0002450096 | 0.000247617 | 0.0002609153 | 0.0002492177 | 0.0002533991 | 0.0002638608 | 0.0002524801 | 0.000247429 | 0.0002556804 | 0.0002616105 | 0.000257418 | 0.0002550057 | 0.0002698481 | 0.0002656402
-11.6 | 0.0002362807 | 0.0002430787 | 0.0002478497 | 0.0002360549 | 0.0002552237 | 0.0002349655 | 0.0002474702 | 0.0002519432 | 0.0002454446 | 0.000257051 | 0.0002545845 | 0.000243396 | 0.0002434707 | 0.0002742857 | 0.0002601053 | 0.0002682662 | 0.000252526 | 0.0002633079 | 0.0002601265
-11.5 | 0.0002361713 | 0.0002428977 | 0.000247627 | 0.0002488869 | 0.0002489208 | 0.0002376471 | 0.0002528752 | 0.0002598247 | 0.0002495874 | 0.0002645159 | 0.0002395423 | 0.0002669455 | 0.0002621445 | 0.0002589912 | 0.0002622353 | 0.0002686017 | 0.0002693519 | 0.0002798005 | 0.0002578364
-11.4 | 0.0002360626 | 0.0002427177 | 0.0002474051 | 0.0002426197 | 0.0002443584 | 0.0002523596 | 0.0002496046 | 0.0002571489 | 0.000243738 | 0.0002532928 | 0.0002638114 | 0.0002583076 | 0.0002408217 | 0.0002592238 | 0.0002649202 | 0.0002522178 | 0.0002670647 | 0.0002706139 | 0.0002604868
-11.3 | 0.0002359547 | 0.0002425384 | 0.0002471842 | 0.0002459342 | 0.0002410336 | 0.0002473796 | 0.0002545339 | 0.0002502349 | 0.0002531405 | 0.0002602265 | 0.0002552458 | 0.0002434972 | 0.0002516054 | 0.0002574794 | 0.0002595313 | 0.000255609 | 0.0002556776 | 0.0002640306 | 0.0002644788
-11.2 | 0.0002358477 | 0.0002423601 | 0.0002469641 | 0.0002325456 | 0.0002418647 | 0.0002445089 | 0.000246428 | 0.0002403 | 0.0002428328 | 0.0002458219 | 0.0002602369 | 0.0002564877 | 0.0002610497 | 0.0002582165 | 0.0002591973 | 0.0002632834 | 0.0002728395 | 0.0002638841 | 0.0002553187
-11.1 | 0.0002357414 | 0.0002421826 | 0.000246745 | 0.0002379785 | 0.0002433924 | 0.0002444284 | 0.0002652402 | 0.0002457398 | 0.0002622306 | 0.0002500712 | 0.0002464007 | 0.0002638689 | 0.0002564213 | 0.0002573319 | 0.0002553103 | 0.0002652893 | 0.0002513997 | 0.0002631233 | 0.0002579336
-11 | 0.0002356359 | 0.000242006 | 0.0002465268 | 0.0002317462 | 0.0002491727 | 0.0002410413 | 0.0002563558 | 0.0002591321 | 0.000248924 | 0.0002397544 | 0.0002545943 | 0.0002511387 | 0.0002565209 | 0.0002644339 | 0.000256082 | 0.0002667653 | 0.0002636417 | 0.000275971 | 0.0002684843
-10.9 | 0.0002355312 | 0.0002418302 | 0.0002463095 | 0.0002323084 | 0.0002383076 | 0.0002417416 | 0.0002489412 | 0.0002505236 | 0.0002524044 | 0.0002565324 | 0.0002613062 | 0.0002415848 | 0.0002496702 | 0.0002662827 | 0.000268271 | 0.0002664083 | 0.0002590868 | 0.0002711467 | 0.0002750702
-10.8 | 0.0002354273 | 0.0002416553 | 0.000246093 | 0.0002401137 | 0.0002410604 | 0.0002393724 | 0.0002538114 | 0.0002529702 | 0.000239202 | 0.0002498787 | 0.0002540215 | 0.0002594211 | 0.0002482661 | 0.0002690573 | 0.0002651957 | 0.0002589908 | 0.0002607699 | 0.0002552348 | 0.0002617913
-10.7 | 0.0002353242 | 0.0002414812 | 0.0002458775 | 0.0002443782 | 0.0002479447 | 0.000243283 | 0.0002491527 | 0.000249559 | 0.0002434199 | 0.00025192 | 0.0002482672 | 0.0002509919 | 0.0002601284 | 0.0002615511 | 0.0002497817 | 0.0002668997 | 0.0002619038 | 0.0002600074 | 0.0002597637
-10.6 | 0.0002352218 | 0.000241308 | 0.0002456628 | 0.000237682 | 0.000251396 | 0.0002476381 | 0.0002498199 | 0.0002445625 | 0.0002513157 | 0.0002565151 | 0.0002555682 | 0.0002585953 | 0.000254338 | 0.0002611121 | 0.0002738634 | 0.0002628421 | 0.0002546635 | 0.0002613577 | 0.0002701383
-10.5 | 0.0002351203 | 0.0002411356 | 0.0002454491 | 0.0002441002 | 0.0002367259 | 0.0002352558 | 0.0002468714 | 0.0002456223 | 0.0002509318 | 0.0002525993 | 0.0002467335 | 0.0002594187 | 0.0002594148 | 0.0002538752 | 0.0002684101 | 0.000262354 | 0.0002670111 | 0.0002576437 | 0.0002520343
-10.4 | 0.0002350195 | 0.0002409641 | 0.0002452362 | 0.0002410351 | 0.000245883 | 0.0002465781 | 0.0002521019 | 0.0002405089 | 0.0002486387 | 0.0002550595 | 0.0002451418 | 0.0002420056 | 0.0002561792 | 0.0002581598 | 0.0002648181 | 0.0002665124 | 0.0002557876 | 0.0002628252 | 0.0002680176
-10.3 | 0.0002349195 | 0.0002407934 | 0.0002450242 | 0.000242199 | 0.0002432357 | 0.0002452874 | 0.0002438924 | 0.0002512777 | 0.0002487746 | 0.0002534654 | 0.0002616752 | 0.00026453 | 0.0002554196 | 0.0002699552 | 0.0002694042 | 0.0002501068 | 0.0002594576 | 0.0002688535 | 0.0002696753
-10.2 | 0.0002348203 | 0.0002406236 | 0.0002448131 | 0.0002481819 | 0.0002447072 | 0.0002325272 | 0.0002605579 | 0.0002511793 | 0.0002313504 | 0.0002613352 | 0.0002580307 | 0.000254811 | 0.0002625074 | 0.0002611714 | 0.0002594501 | 0.0002706396 | 0.0002725041 | 0.0002624195 | 0.0002759258
-10.1 | 0.0002347218 | 0.0002404546 | 0.0002446029 | 0.00023672 | 0.0002388499 | 0.0002473498 | 0.0002478811 | 0.0002516454 | 0.000254687 | 0.0002479042 | 0.0002582785 | 0.0002605924 | 0.0002559842 | 0.0002727334 | 0.0002545336 | 0.0002673865 | 0.0002611228 | 0.0002826336 | 0.0002539061
-10 | 0.0002346241 | 0.0002402864 | 0.0002443935 | 0.0002522667 | 0.0002478848 | 0.000248646 | 0.0002526474 | 0.0002439845 | 0.000252904 | 0.0002398468 | 0.0002514612 | 0.0002576577 | 0.0002578057 | 0.0002527536 | 0.0002637441 | 0.0002518231 | 0.0002635357 | 0.0002692279 | 0.0002701037
-9.9 | 0.0002345273 | 0.0002401191 | 0.000244185 | 0.0002486984 | 0.0002427979 | 0.000245913 | 0.000255183 | 0.0002502204 | 0.0002445921 | 0.000258807 | 0.0002566095 | 0.000258541 | 0.0002549662 | 0.0002628817 | 0.0002569554 | 0.0002631745 | 0.0002666524 | 0.0002645745 | 0.0002640503
-9.8 | 0.0002344311 | 0.0002399526 | 0.0002439774 | 0.0002484292 | 0.0002400242 | 0.000237255 | 0.0002469795 | 0.000253426 | 0.0002462734 | 0.0002508827 | 0.0002488874 | 0.0002572664 | 0.0002586213 | 0.0002529656 | 0.0002666168 | 0.0002642547 | 0.0002606108 | 0.0002607247 | 0.0002715394
-9.7 | 0.0002343358 | 0.0002397869 | 0.0002437707 | 0.0002374755 | 0.0002415318 | 0.0002295186 | 0.0002468351 | 0.0002450956 | 0.0002589475 | 0.0002399188 | 0.0002535233 | 0.0002629146 | 0.0002572715 | 0.0002654856 | 0.0002677972 | 0.0002739189 | 0.0002690256 | 0.0002615377 | 0.0002594444
-9.6 | 0.0002342412 | 0.0002396221 | 0.0002435648 | 0.0002417188 | 0.0002411669 | 0.0002404864 | 0.0002374791 | 0.0002439979 | 0.0002385151 | 0.0002513474 | 0.0002459311 | 0.0002605319 | 0.0002555966 | 0.000256045 | 0.0002631794 | 0.000257236 | 0.000271449 | 0.0002554255 | 0.0002692817
-9.5 | 0.0002341474 | 0.0002394581 | 0.0002433598 | 0.0002360297 | 0.0002419607 | 0.0002297266 | 0.0002453761 | 0.0002472217 | 0.000241896 | 0.0002615861 | 0.0002480659 | 0.0002621136 | 0.0002676963 | 0.0002567312 | 0.0002625906 | 0.0002545187 | 0.0002558311 | 0.0002585816 | 0.0002538786
-9.4 | 0.0002340544 | 0.0002392949 | 0.0002431556 | 0.0002375268 | 0.0002499246 | 0.0002373678 | 0.0002562602 | 0.0002566506 | 0.0002433765 | 0.00024358 | 0.0002631878 | 0.0002483511 | 0.0002615087 | 0.0002534722 | 0.0002704694 | 0.000266723 | 0.0002602189 | 0.0002517441 | 0.0002690451
-9.3 | 0.0002339621 | 0.0002391325 | 0.0002429523 | 0.0002378497 | 0.0002469124 | 0.000243866 | 0.0002517922 | 0.0002376324 | 0.0002431278 | 0.0002578592 | 0.0002347467 | 0.0002497616 | 0.0002646871 | 0.0002700313 | 0.0002637428 | 0.0002566578 | 0.0002765639 | 0.0002671027 | 0.0002598173
-9.2 | 0.0002338706 | 0.000238971 | 0.0002427499 | 0.0002460685 | 0.0002411826 | 0.0002444814 | 0.0002410847 | 0.000244045 | 0.0002435259 | 0.0002561146 | 0.0002538339 | 0.0002533989 | 0.0002552062 | 0.0002616111 | 0.0002642831 | 0.0002766739 | 0.0002733236 | 0.0002667924 | 0.0002601214
-9.1 | 0.0002337799 | 0.0002388103 | 0.0002425483 | 0.0002363354 | 0.0002490317 | 0.0002422645 | 0.0002365292 | 0.000247919 | 0.0002534989 | 0.0002573754 | 0.0002495548 | 0.0002558657 | 0.0002496407 | 0.0002522633 | 0.0002607519 | 0.0002451119 | 0.0002617011 | 0.0002711661 | 0.0002608363
-9 | 0.0002336899 | 0.0002386504 | 0.0002423476 | 0.0002488148 | 0.0002399222 | 0.0002268787 | 0.0002542171 | 0.0002524717 | 0.0002510198 | 0.0002487431 | 0.0002530138 | 0.000252636 | 0.0002531547 | 0.0002629269 | 0.0002533191 | 0.0002712427 | 0.0002652047 | 0.0002611459 | 0.0002702786
-8.9 | 0.0002336007 | 0.0002384913 | 0.0002421477 | 0.0002259247 | 0.0002388809 | 0.000251806 | 0.0002492419 | 0.0002411527 | 0.0002486387 | 0.0002562724 | 0.0002425594 | 0.0002531221 | 0.0002572239 | 0.0002548074 | 0.0002662884 | 0.000262852 | 0.0002634463 | 0.0002835077 | 0.0002746706
-8.8 | 0.0002335122 | 0.000238333 | 0.0002419486 | 0.0002366767 | 0.0002378762 | 0.0002470036 | 0.0002411892 | 0.0002430756 | 0.0002339933 | 0.0002446782 | 0.0002544696 | 0.0002634429 | 0.0002512019 | 0.000265277 | 0.00026306 | 0.0002741417 | 0.0002518184 | 0.0002534142 | 0.000259644
-8.7 | 0.0002334245 | 0.0002381755 | 0.0002417504 | 0.0002407028 | 0.0002259744 | 0.0002340215 | 0.0002454567 | 0.0002627541 | 0.0002523385 | 0.0002526471 | 0.0002487066 | 0.000245778 | 0.0002420013 | 0.0002652277 | 0.0002609382 | 0.000266834 | 0.0002671202 | 0.0002669817 | 0.0002612169
-8.6 | 0.0002333376 | 0.0002380189 | 0.0002415531 | 0.000241102 | 0.0002507888 | 0.0002517913 | 0.0002399763 | 0.0002456933 | 0.0002438507 | 0.0002437073 | 0.0002523795 | 0.0002570014 | 0.0002516565 | 0.0002566531 | 0.0002672151 | 0.000257742 | 0.000255012 | 0.0002659408 | 0.0002820681
-8.5 | 0.0002332514 | 0.000237863 | 0.0002413566 | 0.0002435786 | 0.0002415284 | 0.0002466185 | 0.0002537056 | 0.000243809 | 0.0002396092 | 0.0002463781 | 0.0002443155 | 0.0002527087 | 0.0002636141 | 0.0002491732 | 0.0002571641 | 0.0002585873 | 0.0002562546 | 0.0002722854 | 0.0002728948
-8.4 | 0.0002331659 | 0.000237708 | 0.0002411609 | 0.0002315979 | 0.0002543007 | 0.0002446544 | 0.0002446557 | 0.0002496604 | 0.0002452431 | 0.0002414831 | 0.0002520593 | 0.0002622584 | 0.0002580749 | 0.0002691585 | 0.0002478798 | 0.000259087 | 0.0002600734 | 0.0002555708 | 0.0002587627
-8.3 | 0.0002330813 | 0.0002375538 | 0.000240966 | 0.0002522522 | 0.0002409329 | 0.0002367259 | 0.0002414179 | 0.0002470982 | 0.0002445931 | 0.0002446235 | 0.0002513983 | 0.0002538866 | 0.0002595677 | 0.0002526693 | 0.0002693303 | 0.0002768268 | 0.0002591028 | 0.000261481 | 0.0002624693
-8.2 | 0.0002329973 | 0.0002374003 | 0.000240772 | 0.0002497406 | 0.0002428097 | 0.0002454863 | 0.0002336916 | 0.0002521518 | 0.0002421369 | 0.0002526229 | 0.0002511612 | 0.0002584549 | 0.0002558388 | 0.0002619894 | 0.0002594824 | 0.0002625315 | 0.0002599328 | 0.0002651759 | 0.0002536057
-8.1 | 0.0002329142 | 0.0002372477 | 0.0002405789 | 0.0002390029 | 0.0002417522 | 0.0002348503 | 0.0002484271 | 0.000236461 | 0.0002578139 | 0.0002550495 | 0.0002515981 | 0.0002628685 | 0.0002498209 | 0.0002670693 | 0.0002584271 | 0.0002566701 | 0.0002641929 | 0.0002704647 | 0.0002728441
-8 | 0.0002328317 | 0.0002370959 | 0.0002403865 | 0.0002441148 | 0.000253631 | 0.0002370258 | 0.0002525716 | 0.0002388588 | 0.0002515959 | 0.0002529806 | 0.0002591079 | 0.0002365371 | 0.0002536809 | 0.0002613188 | 0.000254844 | 0.0002504531 | 0.0002722342 | 0.0002484165 | 0.0002617926
-7.9 | 0.0002327501 | 0.0002369448 | 0.000240195 | 0.0002453174 | 0.00024933 | 0.000243721 | 0.0002524824 | 0.0002488922 | 0.0002432263 | 0.0002438273 | 0.0002522932 | 0.0002515701 | 0.0002497297 | 0.0002641692 | 0.000249479 | 0.0002656751 | 0.0002740121 | 0.00026324 | 0.0002623781
-7.8 | 0.0002326692 | 0.0002367946 | 0.0002400043 | 0.0002542213 | 0.0002375065 | 0.0002371575 | 0.0002437661 | 0.0002406148 | 0.000235792 | 0.0002461082 | 0.000254177 | 0.000244861 | 0.0002523587 | 0.0002597559 | 0.0002661876 | 0.0002669013 | 0.0002459773 | 0.00027889 | 0.0002730176
-7.7 | 0.000232589 | 0.0002366451 | 0.0002398144 | 0.0002415168 | 0.0002471505 | 0.0002533815 | 0.0002481546 | 0.0002630093 | 0.0002518849 | 0.0002501681 | 0.0002432561 | 0.0002472728 | 0.0002414138 | 0.0002558803 | 0.0002699407 | 0.0002651374 | 0.0002627293 | 0.0002614335 | 0.0002596453
-7.6 | 0.0002325095 | 0.0002364965 | 0.0002396254 | 0.0002334378 | 0.0002405865 | 0.0002490968 | 0.0002481856 | 0.0002531074 | 0.0002462418 | 0.0002542044 | 0.000243707 | 0.0002540379 | 0.0002536983 | 0.000268785 | 0.0002636879 | 0.0002636593 | 0.0002607363 | 0.0002656458 | 0.00025484
-7.5 | 0.0002324309 | 0.0002363486 | 0.0002394371 | 0.0002336815 | 0.0002492861 | 0.0002411077 | 0.0002447087 | 0.0002418464 | 0.0002385474 | 0.0002483885 | 0.000255476 | 0.0002586934 | 0.0002495819 | 0.0002613528 | 0.0002578594 | 0.0002640578 | 0.000251239 | 0.0002666984 | 0.0002717078
-7.4 | 0.0002323529 | 0.0002362015 | 0.0002392497 | 0.0002473548 | 0.0002457728 | 0.0002486821 | 0.0002503105 | 0.000247398 | 0.0002424678 | 0.0002520302 | 0.0002575749 | 0.0002396065 | 0.0002600902 | 0.0002578218 | 0.0002589866 | 0.0002772827 | 0.0002528537 | 0.0002565182 | 0.0002605505
-7.3 | 0.0002322757 | 0.0002360552 | 0.0002390631 | 0.0002414974 | 0.0002427976 | 0.0002382056 | 0.0002427511 | 0.0002480039 | 0.0002344783 | 0.000249981 | 0.0002499655 | 0.0002537319 | 0.000257551 | 0.0002609545 | 0.0002752761 | 0.0002536528 | 0.0002742721 | 0.0002720107 | 0.0002708361
-7.2 | 0.0002321993 | 0.0002359097 | 0.0002388773 | 0.0002349535 | 0.0002426623 | 0.0002214553 | 0.0002468046 | 0.0002361772 | 0.0002396007 | 0.000237209 | 0.0002496206 | 0.0002486873 | 0.000255253 | 0.0002589278 | 0.0002605875 | 0.0002753205 | 0.0002683647 | 0.0002692555 | 0.000261517
-7.1 | 0.0002321236 | 0.000235765 | 0.0002386923 | 0.0002362809 | 0.0002427625 | 0.0002412462 | 0.0002338788 | 0.0002518873 | 0.0002309367 | 0.0002654228 | 0.0002525584 | 0.0002459159 | 0.0002510937 | 0.0002582485 | 0.000253912 | 0.0002600124 | 0.0002680029 | 0.0002587709 | 0.000257841
-7 | 0.0002320486 | 0.000235621 | 0.0002385081 | 0.0002433739 | 0.0002346868 | 0.000244887 | 0.0002606425 | 0.0002451302 | 0.0002497711 | 0.0002292877 | 0.0002493375 | 0.0002556003 | 0.0002592663 | 0.0002576516 | 0.0002613811 | 0.0002721056 | 0.0002671229 | 0.0002552841 | 0.0002675357
-6.9 | 0.0002319743 | 0.0002354778 | 0.0002383247 | 0.000244582 | 0.0002377283 | 0.0002255983 | 0.0002306662 | 0.0002505919 | 0.0002507263 | 0.0002447384 | 0.0002475406 | 0.0002538241 | 0.0002590836 | 0.0002641302 | 0.0002636033 | 0.0002554327 | 0.000268956 | 0.0002688072 | 0.0002648152
-6.8 | 0.0002319008 | 0.0002353354 | 0.0002381422 | 0.0002237498 | 0.0002339085 | 0.0002365526 | 0.0002577884 | 0.0002420651 | 0.0002417664 | 0.0002457239 | 0.0002512868 | 0.0002446892 | 0.0002509328 | 0.0002647949 | 0.0002678684 | 0.0002620204 | 0.0002756376 | 0.0002543831 | 0.0002597642
-6.7 | 0.0002318281 | 0.0002351938 | 0.0002379604 | 0.0002401201 | 0.0002408828 | 0.0002271262 | 0.0002517205 | 0.0002561202 | 0.0002443478 | 0.0002588603 | 0.0002506003 | 0.0002483059 | 0.0002480311 | 0.0002689184 | 0.0002614882 | 0.0002639906 | 0.0002617637 | 0.0002654052 | 0.000265217
-6.6 | 0.0002317561 | 0.000235053 | 0.0002377794 | 0.0002379824 | 0.0002447164 | 0.0002410831 | 0.0002499976 | 0.0002394741 | 0.0002400587 | 0.0002463657 | 0.0002521071 | 0.0002508406 | 0.0002554447 | 0.0002566852 | 0.0002652588 | 0.000270168 | 0.0002672672 | 0.0002633084 | 0.0002629376
-6.5 | 0.0002316848 | 0.0002349129 | 0.0002375992 | 0.0002454964 | 0.000236437 | 0.0002350264 | 0.0002459843 | 0.0002424781 | 0.0002508049 | 0.0002370994 | 0.0002594768 | 0.000253481 | 0.000258146 | 0.000252042 | 0.0002710267 | 0.0002577234 | 0.0002625502 | 0.0002608076 | 0.0002533407
-6.4 | 0.0002316142 | 0.0002347736 | 0.0002374199 | 0.0002416111 | 0.0002397937 | 0.0002350663 | 0.0002516299 | 0.0002429477 | 0.0002372078 | 0.000249424 | 0.000260114 | 0.0002432165 | 0.000256022 | 0.0002606915 | 0.0002694036 | 0.0002666224 | 0.0002514103 | 0.0002609426 | 0.0002685319
-6.3 | 0.0002315444 | 0.0002346351 | 0.0002372413 | 0.0002353555 | 0.0002400457 | 0.0002509476 | 0.0002410237 | 0.000236545 | 0.0002480664 | 0.0002433781 | 0.0002569264 | 0.0002519461 | 0.0002620129 | 0.0002526983 | 0.0002483878 | 0.0002759323 | 0.0002706607 | 0.0002597917 | 0.0002563376
-6.2 | 0.0002314753 | 0.0002344973 | 0.0002370635 | 0.0002295287 | 0.00024655 | 0.000236972 | 0.0002503728 | 0.000243863 | 0.0002486135 | 0.0002510721 | 0.0002507165 | 0.0002653319 | 0.0002655047 | 0.0002692727 | 0.0002713727 | 0.0002720002 | 0.000262153 | 0.0002637549 | 0.000266075
-6.1 | 0.0002314069 | 0.0002343603 | 0.0002368865 | 0.0002454563 | 0.0002404553 | 0.0002456632 | 0.0002533884 | 0.0002454663 | 0.000245426 | 0.0002502032 | 0.0002578449 | 0.0002480532 | 0.0002513259 | 0.0002563719 | 0.0002573693 | 0.0002753056 | 0.0002526483 | 0.0002616527 | 0.0002746402
-6 | 0.0002313393 | 0.0002342241 | 0.0002367103 | 0.0002299504 | 0.0002307794 | 0.0002518868 | 0.0002463066 | 0.0002567317 | 0.0002376014 | 0.000258218 | 0.0002555796 | 0.000245169 | 0.0002438144 | 0.0002574438 | 0.0002654695 | 0.0002725439 | 0.0002675482 | 0.0002660895 | 0.0002628591
-5.9 | 0.0002312724 | 0.0002340886 | 0.0002365348 | 0.0002180729 | 0.0002328229 | 0.0002397127 | 0.0002485053 | 0.0002524734 | 0.0002435998 | 0.0002424747 | 0.0002481012 | 0.0002559361 | 0.000265638 | 0.0002748389 | 0.0002621516 | 0.0002564042 | 0.0002609079 | 0.0002617981 | 0.0002630866
-5.8 | 0.0002312062 | 0.0002339539 | 0.0002363602 | 0.0002368916 | 0.0002302646 | 0.0002436483 | 0.0002414478 | 0.0002477743 | 0.0002492971 | 0.000255554 | 0.0002511637 | 0.0002527146 | 0.0002589346 | 0.00027017 | 0.0002566472 | 0.0002679095 | 0.0002691605 | 0.0002565298 | 0.0002582935
-5.7 | 0.0002311408 | 0.00023382 | 0.0002361863 | 0.0002424307 | 0.0002381564 | 0.0002408947 | 0.0002585172 | 0.0002400706 | 0.0002425258 | 0.0002471118 | 0.0002552771 | 0.0002561448 | 0.0002468819 | 0.0002669537 | 0.0002513436 | 0.0002707776 | 0.0002671643 | 0.0002610175 | 0.0002521902
-5.6 | 0.0002310761 | 0.0002336868 | 0.0002360132 | 0.0002366105 | 0.0002294888 | 0.0002395662 | 0.0002538745 | 0.0002427017 | 0.0002398082 | 0.000251685 | 0.0002418234 | 0.0002505343 | 0.0002486726 | 0.0002656061 | 0.000253508 | 0.0002612576 | 0.0002698391 | 0.000257472 | 0.0002680639
-5.5 | 0.0002310121 | 0.0002335544 | 0.0002358409 | 0.0002342139 | 0.0002430908 | 0.0002220027 | 0.0002407083 | 0.0002419117 | 0.0002429371 | 0.0002445106 | 0.0002523263 | 0.0002525319 | 0.0002506749 | 0.0002539488 | 0.0002578339 | 0.0002602087 | 0.0002748253 | 0.0002597437 | 0.0002627771
-5.4 | 0.0002309488 | 0.0002334227 | 0.0002356694 | 0.0002370108 | 0.000238058 | 0.0002385046 | 0.0002394258 | 0.0002505885 | 0.0002573729 | 0.0002437944 | 0.0002585402 | 0.0002565296 | 0.0002599121 | 0.0002642005 | 0.0002677243 | 0.0002662233 | 0.0002487775 | 0.0002673245 | 0.0002641373
-5.3 | 0.0002308863 | 0.0002332918 | 0.0002354986 | 0.0002459287 | 0.0002374505 | 0.0002366719 | 0.0002492795 | 0.000236104 | 0.0002392272 | 0.0002475892 | 0.0002589755 | 0.0002611141 | 0.0002681648 | 0.0002546566 | 0.0002601974 | 0.0002677183 | 0.0002628328 | 0.0002591648 | 0.0002670804
-5.2 | 0.0002308245 | 0.0002331616 | 0.0002353286 | 0.000248286 | 0.0002473903 | 0.0002395307 | 0.0002404136 | 0.0002497426 | 0.0002337372 | 0.0002557305 | 0.0002542794 | 0.0002585084 | 0.0002564598 | 0.0002644954 | 0.0002606224 | 0.0002652317 | 0.0002576548 | 0.0002640367 | 0.0002577599
-5.1 | 0.0002307634 | 0.0002330322 | 0.0002351594 | 0.0002377107 | 0.0002375043 | 0.0002318743 | 0.0002470322 | 0.0002512553 | 0.0002433387 | 0.0002440053 | 0.000254205 | 0.000258167 | 0.0002570509 | 0.0002424933 | 0.0002574149 | 0.0002483773 | 0.0002630136 | 0.0002521161 | 0.0002643776
-5 | 0.000230703 | 0.0002329035 | 0.000234991 | 0.0002295355 | 0.0002353272 | 0.0002172738 | 0.0002451352 | 0.0002454205 | 0.0002424736 | 0.0002466711 | 0.0002472429 | 0.0002589239 | 0.000262861 | 0.0002692106 | 0.0002673366 | 0.0002661698 | 0.0002711983 | 0.0002635727 | 0.0002591668
-4.9 | 0.0002306433 | 0.0002327756 | 0.0002348233 | 0.0002393986 | 0.000229875 | 0.0002402428 | 0.0002507985 | 0.0002393617 | 0.0002407288 | 0.0002521822 | 0.0002585303 | 0.0002608505 | 0.0002545951 | 0.0002532186 | 0.0002668946 | 0.0002663923 | 0.0002685061 | 0.0002578673 | 0.0002665427
-4.8 | 0.0002354416 | 0.0002425394 | 0.0002351621 | 0.0002404775 | 0.0002447191 | 0.0002469556 | 0.0002436657 | 0.0002392091 | 0.0002408004 | 0.0002457562 | 0.0002546335 | 0.0002555397 | 0.000259467 | 0.0002574448 | 0.0002683105 | 0.0002667614 | 0.0002629039 | 0.0002636629 | 0.0002675759
-4.7 | 0.0002227332 | 0.0002360009 | 0.0002340892 | 0.000241067 | 0.0002390007 | 0.0002315232 | 0.0002497422 | 0.0002399348 | 0.0002525478 | 0.0002461319 | 0.000252369 | 0.0002532165 | 0.000252921 | 0.0002574074 | 0.0002666312 | 0.0002660294 | 0.0002631383 | 0.0002740788 | 0.0002664692
-4.6 | 0.0002291909 | 0.0002375701 | 0.0002443314 | 0.0002357747 | 0.0002386315 | 0.0002412974 | 0.0002323669 | 0.0002342491 | 0.0002613508 | 0.000245321 | 0.0002491313 | 0.0002578832 | 0.0002562185 | 0.0002582762 | 0.0002590668 | 0.0002752165 | 0.0002782746 | 0.0002768496 | 0.0002698464
-4.5 | 0.0002325818 | 0.0002387182 | 0.0002398649 | 0.000234062 | 0.0002465245 | 0.000244824 | 0.0002475507 | 0.000233946 | 0.0002511327 | 0.0002514994 | 0.0002572443 | 0.0002595005 | 0.0002635233 | 0.0002563102 | 0.0002606528 | 0.0002658081 | 0.0002813525 | 0.0002658672 | 0.0002712429
-4.4 | 0.0002346031 | 0.0002294173 | 0.0002390959 | 0.000245929 | 0.0002324671 | 0.0002518398 | 0.0002415426 | 0.0002472745 | 0.0002418851 | 0.0002576514 | 0.0002574628 | 0.000258039 | 0.0002750776 | 0.000276176 | 0.0002606104 | 0.0002708695 | 0.0002741786 | 0.0002743584 | 0.0002672374
-4.3 | 0.0002367045 | 0.000223862 | 0.0002415033 | 0.0002298405 | 0.000237861 | 0.0002368675 | 0.0002614283 | 0.0002527566 | 0.0002489528 | 0.0002526102 | 0.0002381284 | 0.000256112 | 0.0002603533 | 0.0002544715 | 0.0002626461 | 0.0002696818 | 0.000262295 | 0.0002634747 | 0.0002718765
-4.2 | 0.0002436971 | 0.0002449786 | 0.0002431778 | 0.0002454167 | 0.0002311134 | 0.0002472318 | 0.0002326567 | 0.0002366582 | 0.0002338519 | 0.000241116 | 0.0002524376 | 0.0002415657 | 0.000250497 | 0.0002547938 | 0.0002556553 | 0.0002600249 | 0.0002687599 | 0.0002826582 | 0.0002672169
-4.1 | 0.0002373236 | 0.000237643 | 0.0002279828 | 0.0002327665 | 0.000229472 | 0.000240198 | 0.0002456462 | 0.000244377 | 0.0002388991 | 0.0002395797 | 0.0002481948 | 0.0002560599 | 0.0002664823 | 0.000275176 | 0.000261193 | 0.0002650957 | 0.0002676643 | 0.000270816 | 0.0002655038
-4 | 0.0002293398 | 0.0002370607 | 0.0002336505 | 0.0002356557 | 0.0002306625 | 0.0002380832 | 0.0002490667 | 0.0002430142 | 0.0002453184 | 0.0002620672 | 0.0002546527 | 0.0002487267 | 0.0002738173 | 0.0002610222 | 0.000259553 | 0.0002718246 | 0.0002796626 | 0.0002740002 | 0.000267816
-3.9 | 0.0002265679 | 0.0002263878 | 0.0002385615 | 0.0002317994 | 0.0002401201 | 0.0002362827 | 0.000235608 | 0.0002472747 | 0.000235577 | 0.0002434779 | 0.0002553858 | 0.0002449665 | 0.0002446445 | 0.0002642513 | 0.0002694582 | 0.0002686056 | 0.0002643917 | 0.0002543504 | 0.0002695024
-3.8 | 0.0002311678 | 0.0002343135 | 0.0002387789 | 0.0002375511 | 0.0002413639 | 0.0002532475 | 0.0002419974 | 0.0002468927 | 0.0002453799 | 0.0002423969 | 0.0002618252 | 0.0002498864 | 0.0002530387 | 0.00026462 | 0.0002540255 | 0.0002610435 | 0.0002593955 | 0.0002669284 | 0.0002610922
-3.7 | 0.0002345335 | 0.0002281133 | 0.0002310976 | 0.0002445763 | 0.0002332473 | 0.0002357574 | 0.0002590746 | 0.0002397853 | 0.0002503198 | 0.0002578769 | 0.0002580457 | 0.0002518155 | 0.0002507657 | 0.000262272 | 0.0002530284 | 0.0002690051 | 0.0002697647 | 0.0002580474 | 0.0002694667
-3.6 | 0.0002414725 | 0.0002321697 | 0.000235267 | 0.0002310849 | 0.000228312 | 0.0002336317 | 0.0002413205 | 0.0002451256 | 0.0002385061 | 0.0002394127 | 0.0002534167 | 0.0002609169 | 0.0002557387 | 0.0002554244 | 0.0002664201 | 0.0002755136 | 0.0002633122 | 0.0002705502 | 0.0002648951
-3.5 | 0.0002266654 | 0.0002280029 | 0.0002369237 | 0.0002477717 | 0.0002357839 | 0.0002480141 | 0.0002424659 | 0.000254054 | 0.0002454046 | 0.0002475359 | 0.0002511979 | 0.0002539686 | 0.0002476145 | 0.0002809902 | 0.0002597199 | 0.0002614691 | 0.0002754547 | 0.0002566193 | 0.0002536411
-3.4 | 0.0002364635 | 0.0002370511 | 0.0002356758 | 0.0002406676 | 0.0002411116 | 0.0002350595 | 0.000246022 | 0.0002591737 | 0.0002453406 | 0.0002456994 | 0.0002487221 | 0.0002632642 | 0.0002606943 | 0.000260243 | 0.0002604182 | 0.0002681788 | 0.0002538557 | 0.0002668978 | 0.0002662542
-3.3 | 0.0002240134 | 0.0002361506 | 0.0002400783 | 0.0002391107 | 0.0002246578 | 0.0002243514 | 0.0002379421 | 0.0002334968 | 0.0002469311 | 0.0002447818 | 0.0002559543 | 0.0002531125 | 0.0002461208 | 0.0002603497 | 0.0002605411 | 0.0002557769 | 0.0002632799 | 0.0002631614 | 0.0002624659
-3.2 | 0.000226623 | 0.000230827 | 0.0002336641 | 0.0002418259 | 0.0002497566 | 0.0002349591 | 0.0002464247 | 0.0002366903 | 0.000243153 | 0.0002555804 | 0.0002543216 | 0.0002522287 | 0.0002617009 | 0.0002555318 | 0.0002684133 | 0.0002636183 | 0.0002585166 | 0.0002732336 | 0.0002639479
-3.1 | 0.0002314321 | 0.0002307596 | 0.0002398051 | 0.0002398322 | 0.0002280759 | 0.0002429093 | 0.0002518729 | 0.0002473822 | 0.0002358417 | 0.0002463447 | 0.0002532332 | 0.0002536903 | 0.0002445197 | 0.0002547346 | 0.0002710362 | 0.0002729904 | 0.0002677968 | 0.0002646352 | 0.0002695917
-3 | 0.0002442759 | 0.0002382416 | 0.0002408886 | 0.0002452797 | 0.0002320444 | 0.000243918 | 0.0002490172 | 0.0002419503 | 0.0002501667 | 0.0002537756 | 0.0002485756 | 0.0002618369 | 0.0002593437 | 0.0002679992 | 0.000263681 | 0.0002553234 | 0.0002692158 | 0.0002659154 | 0.0002613732
-2.9 | 0.0002370592 | 0.0002243049 | 0.0002314309 | 0.0002339546 | 0.0002507245 | 0.0002367031 | 0.0002500296 | 0.0002380754 | 0.0002395384 | 0.0002419416 | 0.0002602407 | 0.0002580735 | 0.0002509902 | 0.0002613156 | 0.0002698023 | 0.0002641438 | 0.0002647935 | 0.0002691648 | 0.0002653243
-2.8 | 0.0002203758 | 0.0002237846 | 0.0002422559 | 0.0002401803 | 0.000237528 | 0.0002330236 | 0.0002429147 | 0.0002524266 | 0.0002436555 | 0.0002549868 | 0.0002519143 | 0.0002490158 | 0.0002516188 | 0.0002609383 | 0.0002536096 | 0.000258053 | 0.0002696006 | 0.0002700867 | 0.0002721405
-2.7 | 0.0002290799 | 0.0002361537 | 0.000240327 | 0.0002455084 | 0.0002358395 | 0.0002401288 | 0.0002457075 | 0.0002463776 | 0.0002473244 | 0.00025494 | 0.0002525982 | 0.0002472788 | 0.0002456211 | 0.0002635998 | 0.0002595976 | 0.0002694617 | 0.0002600669 | 0.0002672696 | 0.0002589581
-2.6 | 0.0002297585 | 0.0002325891 | 0.0002403974 | 0.0002423128 | 0.0002291966 | 0.0002206245 | 0.0002388805 | 0.0002312098 | 0.000227302 | 0.0002538216 | 0.0002507927 | 0.000253835 | 0.0002527564 | 0.0002703166 | 0.00026277 | 0.000266174 | 0.0002603625 | 0.0002626445 | 0.0002631681
-2.5 | 0.0002273991 | 0.0002331968 | 0.000229761 | 0.0002165357 | 0.0002413862 | 0.0002345539 | 0.0002417787 | 0.0002402722 | 0.0002363598 | 0.0002547992 | 0.0002478881 | 0.0002565079 | 0.0002679015 | 0.0002724186 | 0.0002499562 | 0.0002677289 | 0.0002699801 | 0.0002685043 | 0.0002653159
-2.4 | 0.000222384 | 0.0002353873 | 0.0002407671 | 0.000248417 | 0.0002327829 | 0.0002459752 | 0.0002369317 | 0.0002345517 | 0.000248998 | 0.0002503243 | 0.0002512895 | 0.000249935 | 0.0002546861 | 0.000262408 | 0.0002616521 | 0.0002673623 | 0.0002524347 | 0.0002607019 | 0.0002692732
-2.3 | 0.0002313603 | 0.0002156042 | 0.0002378789 | 0.0002359352 | 0.0002370095 | 0.0002383194 | 0.0002453342 | 0.000251763 | 0.0002416458 | 0.0002610408 | 0.0002439833 | 0.0002421284 | 0.0002619575 | 0.0002747696 | 0.0002533004 | 0.0002607171 | 0.0002612212 | 0.0002544715 | 0.0002607819
-2.2 | 0.0002339783 | 0.0002335986 | 0.0002420658 | 0.0002420658 | 0.0002318734 | 0.0002231593 | 0.0002417224 | 0.0002374063 | 0.0002473088 | 0.0002433757 | 0.0002473572 | 0.0002617399 | 0.0002565133 | 0.0002600023 | 0.0002719283 | 0.0002701313 | 0.0002664852 | 0.0002673686 | 0.0002665899
-2.1 | 0.0002273191 | 0.0002257156 | 0.0002379399 | 0.0002243848 | 0.0002324701 | 0.0002391258 | 0.0002361468 | 0.0002372103 | 0.0002461256 | 0.0002431797 | 0.0002480325 | 0.0002714892 | 0.000251787 | 0.0002705066 | 0.0002678338 | 0.0002722629 | 0.0002712821 | 0.0002685354 | 0.0002663721
-2 | 0.0002178375 | 0.0002272105 | 0.0002367219 | 0.0002352472 | 0.0002396234 | 0.0002291903 | 0.0002399795 | 0.0002366632 | 0.0002457873 | 0.0002487147 | 0.0002509117 | 0.0002610929 | 0.0002428831 | 0.0002716402 | 0.0002649508 | 0.0002687877 | 0.0002633508 | 0.0002543399 | 0.0002751269
-1.9 | 0.0002254783 | 0.0002275432 | 0.0002332613 | 0.0002348124 | 0.0002266825 | 0.0002456662 | 0.0002391439 | 0.0002549139 | 0.000237184 | 0.000250455 | 0.0002517741 | 0.0002483894 | 0.0002511987 | 0.0002606994 | 0.0002578686 | 0.0002685045 | 0.0002551019 | 0.0002716235 | 0.0002580665
-1.8 | 0.000227525 | 0.0002308421 | 0.0002305485 | 0.0002303972 | 0.0002253181 | 0.0002399742 | 0.0002490114 | 0.0002455602 | 0.0002427803 | 0.000248062 | 0.0002506547 | 0.0002538949 | 0.0002595615 | 0.0002704501 | 0.0002618233 | 0.0002578995 | 0.0002639261 | 0.0002704956 | 0.0002687188
-1.7 | 0.0002315988 | 0.0002319881 | 0.00024852 | 0.00023347 | 0.0002442097 | 0.000250487 | 0.0002374864 | 0.0002453872 | 0.000249017 | 0.0002496164 | 0.0002453062 | 0.0002527514 | 0.0002527658 | 0.0002717474 | 0.0002655178 | 0.0002622328 | 0.0002627916 | 0.0002591 | 0.00026817
-1.6 | 0.000225693 | 0.0002271626 | 0.000233612 | 0.0002294823 | 0.0002438113 | 0.000240115 | 0.0002484349 | 0.0002332109 | 0.0002383067 | 0.0002486328 | 0.0002520183 | 0.0002470572 | 0.0002524582 | 0.0002710015 | 0.0002653718 | 0.0002745697 | 0.000258834 | 0.000277076 | 0.0002691685
-1.5 | 0.0002295776 | 0.0002282528 | 0.0002376619 | 0.0002391115 | 0.0002337122 | 0.0002214565 | 0.0002508324 | 0.0002466416 | 0.0002373 | 0.0002604805 | 0.0002582503 | 0.0002503187 | 0.0002541344 | 0.0002655944 | 0.0002595232 | 0.0002689454 | 0.000270148 | 0.0002754408 | 0.0002539105
-1.4 | 0.0002277468 | 0.0002366355 | 0.0002397782 | 0.000237861 | 0.0002342649 | 0.0002385578 | 0.0002537812 | 0.000240002 | 0.0002408305 | 0.0002458777 | 0.000232303 | 0.0002534564 | 0.0002603785 | 0.0002639175 | 0.0002645115 | 0.0002648686 | 0.000272297 | 0.0002710219 | 0.0002662198
-1.3 | 0.0002262749 | 0.0002291656 | 0.0002343192 | 0.0002418795 | 0.0002298719 | 0.0002401922 | 0.0002376677 | 0.0002424812 | 0.0002536779 | 0.0002512581 | 0.0002604927 | 0.0002558231 | 0.0002622063 | 0.0002719641 | 0.0002594463 | 0.0002675953 | 0.0002739523 | 0.0002673773 | 0.0002655155
-1.2 | 0.0002332455 | 0.0002389821 | 0.0002336718 | 0.0002359167 | 0.0002446879 | 0.0002241976 | 0.0002526897 | 0.0002434235 | 0.0002441422 | 0.0002488443 | 0.0002504827 | 0.0002611324 | 0.0002572201 | 0.0002684978 | 0.0002658689 | 0.0002718521 | 0.0002609465 | 0.0002624317 | 0.0002710017
-1.1 | 0.0002228585 | 0.0002366172 | 0.000236453 | 0.0002300858 | 0.0002279923 | 0.0002305144 | 0.0002451686 | 0.0002402721 | 0.0002482534 | 0.0002558496 | 0.000257083 | 0.0002430743 | 0.0002667803 | 0.0002674113 | 0.0002675688 | 0.0002595642 | 0.0002670458 | 0.0002728443 | 0.0002640669
-1 | 0.0002316498 | 0.0002292688 | 0.0002219294 | 0.000234411 | 0.0002339836 | 0.0002441337 | 0.0002491856 | 0.0002347022 | 0.0002379125 | 0.0002415758 | 0.0002482392 | 0.0002577186 | 0.0002528666 | 0.0002589682 | 0.0002624198 | 0.000259747 | 0.0002751551 | 0.0002503923 | 0.0002597998
-0.9 | 0.0002278389 | 0.0002185539 | 0.0002367062 | 0.0002190664 | 0.0002489106 | 0.0002407519 | 0.000241758 | 0.0002307454 | 0.0002505219 | 0.0002413777 | 0.0002554506 | 0.0002535711 | 0.000254217 | 0.0002485537 | 0.0002570033 | 0.0002666075 | 0.0002547046 | 0.0002678695 | 0.0002726659
-0.8 | 0.0002221413 | 0.0002390854 | 0.0002325407 | 0.0002343162 | 0.0002116912 | 0.0002366513 | 0.0002464342 | 0.0002471313 | 0.0002422691 | 0.0002437983 | 0.0002491783 | 0.0002416097 | 0.0002615198 | 0.0002769912 | 0.0002624646 | 0.0002680961 | 0.0002708168 | 0.0002681455 | 0.0002659904
-0.7 | 0.0002244592 | 0.0002311292 | 0.0002410549 | 0.0002322282 | 0.0002399744 | 0.0002339964 | 0.0002315064 | 0.0002406841 | 0.000247145 | 0.0002330144 | 0.0002543268 | 0.0002477145 | 0.0002479963 | 0.0002686055 | 0.0002626169 | 0.0002709652 | 0.0002648417 | 0.0002754901 | 0.0002657906
-0.6 | 0.0002253772 | 0.0002299942 | 0.0002407538 | 0.0002301356 | 0.0002347338 | 0.0002354745 | 0.0002375374 | 0.0002429655 | 0.0002386467 | 0.0002538504 | 0.0002549556 | 0.0002525183 | 0.0002634627 | 0.0002516911 | 0.0002732084 | 0.0002610826 | 0.0002712073 | 0.0002652665 | 0.0002590823
-0.5 | 0.0002216202 | 0.0002385929 | 0.0002291622 | 0.0002278599 | 0.0002322254 | 0.0002376188 | 0.0002434724 | 0.0002546091 | 0.0002355985 | 0.0002510536 | 0.0002531515 | 0.0002589234 | 0.0002630055 | 0.0002527058 | 0.0002680073 | 0.00026786 | 0.000272439 | 0.0002696735 | 0.0002645667
-0.4 | 0.0002243247 | 0.0002336371 | 0.0002313265 | 0.0002350078 | 0.0002351366 | 0.0002317027 | 0.0002359508 | 0.0002440551 | 0.0002410795 | 0.0002517566 | 0.0002501315 | 0.0002621626 | 0.0002572558 | 0.0002625634 | 0.0002736358 | 0.0002604101 | 0.0002757895 | 0.0002612021 | 0.0002578124
-0.3 | 0.0002253424 | 0.0002392269 | 0.0002293466 | 0.0002234833 | 0.0002392734 | 0.0002317424 | 0.0002449296 | 0.0002391813 | 0.0002300684 | 0.0002394634 | 0.0002419002 | 0.0002497192 | 0.0002669497 | 0.0002613396 | 0.0002624028 | 0.000267231 | 0.0002676138 | 0.0002579889 | 0.0002670958
-0.2 | 0.0002203862 | 0.0002238706 | 0.0002255508 | 0.0002354571 | 0.0002340448 | 0.0002277609 | 0.0002326454 | 0.0002324757 | 0.0002350317 | 0.0002443359 | 0.0002466107 | 0.0002505933 | 0.0002502202 | 0.0002702799 | 0.00025315 | 0.0002568705 | 0.0002777608 | 0.0002629442 | 0.0002730661
-0.1 | 0.0002311073 | 0.0002355121 | 0.0002478571 | 0.0002315608 | 0.0002386413 | 0.0002306336 | 0.0002428115 | 0.0002326971 | 0.0002431743 | 0.0002484934 | 0.0002517775 | 0.0002565064 | 0.0002464638 | 0.0002622581 | 0.0002738561 | 0.00025484 | 0.0002655493 | 0.0002794142 | 0.0002629381
0 | 0.0002340434 | 0.000227892 | 0.0002250261 | 0.0002309655 | 0.0002373785 | 0.0002363735 | 0.000233782 | 0.0002361843 | 0.0002354467 | 0.0002459563 | 0.0002457522 | 0.0002503433 | 0.0002542202 | 0.0002589314 | 0.0002673695 | 0.0002723387 | 0.0002590454 | 0.0002581897 | 0.0002672123
0.1 | 0.0002212026 | 0.0002352188 | 0.0002312389 | 0.0002422439 | 0.0002286428 | 0.0002361157 | 0.0002356241 | 0.0002386237 | 0.000241493 | 0.0002403398 | 0.0002435374 | 0.0002612857 | 0.0002673277 | 0.0002689783 | 0.0002669969 | 0.0002643409 | 0.0002605099 | 0.0002664284 | 0.0002752465
0.2 | 0.000210258 | 0.0002237029 | 0.0002236186 | 0.0002373116 | 0.0002310348 | 0.0002390465 | 0.0002450423 | 0.0002314008 | 0.0002460471 | 0.000254643 | 0.0002489544 | 0.0002553252 | 0.0002597481 | 0.0002719481 | 0.0002631371 | 0.0002638722 | 0.0002777483 | 0.0002787263 | 0.0002699255
0.3 | 0.0002257398 | 0.0002398686 | 0.0002304734 | 0.0002289656 | 0.0002292301 | 0.0002257666 | 0.0002433491 | 0.0002170701 | 0.000243076 | 0.0002439074 | 0.0002566801 | 0.0002550301 | 0.0002502534 | 0.0002685612 | 0.0002612515 | 0.0002618024 | 0.0002653103 | 0.0002687911 | 0.0002587652
0.4 | 0.0002248084 | 0.0002303564 | 0.0002428884 | 0.0002330346 | 0.0002212105 | 0.0002407045 | 0.0002403847 | 0.0002427453 | 0.0002379651 | 0.0002524683 | 0.0002466618 | 0.0002422321 | 0.000248997 | 0.0002674014 | 0.0002655377 | 0.0002602451 | 0.0002719665 | 0.000266306 | 0.0002687036
0.5 | 0.0002247265 | 0.0002254809 | 0.0002286643 | 0.0002229951 | 0.0002269924 | 0.0002427555 | 0.000236276 | 0.0002444904 | 0.0002431366 | 0.0002536345 | 0.0002501314 | 0.0002543944 | 0.0002608401 | 0.0002584822 | 0.0002574545 | 0.0002652192 | 0.0002688418 | 0.0002609865 | 0.0002674375
0.6 | 0.0002196359 | 0.0002219677 | 0.0002349534 | 0.0002363179 | 0.0002382832 | 0.000230983 | 0.0002405107 | 0.000240715 | 0.00024274 | 0.0002418003 | 0.0002563422 | 0.0002467848 | 0.0002533066 | 0.0002706957 | 0.0002638561 | 0.0002621362 | 0.0002765258 | 0.0002742911 | 0.0002693981
0.7 | 0.0002291013 | 0.0002326781 | 0.0002335254 | 0.0002373203 | 0.0002314152 | 0.0002276641 | 0.0002510508 | 0.0002357854 | 0.0002377883 | 0.0002368665 | 0.0002396213 | 0.0002421924 | 0.0002493282 | 0.0002795845 | 0.0002673895 | 0.0002733586 | 0.0002685824 | 0.0002695024 | 0.0002667822
0.8 | 0.0002317479 | 0.0002307481 | 0.0002239737 | 0.0002286869 | 0.0002352593 | 0.0002370348 | 0.0002487853 | 0.0002466994 | 0.0002378742 | 0.0002339318 | 0.0002471817 | 0.0002615372 | 0.0002506132 | 0.0002543446 | 0.0002608541 | 0.000272361 | 0.0002766026 | 0.0002630176 | 0.0002703904
0.9 | 0.0002165534 | 0.0002195096 | 0.0002325543 | 0.0002321319 | 0.0002418373 | 0.0002354907 | 0.0002232259 | 0.0002458691 | 0.0002358049 | 0.0002456231 | 0.0002435886 | 0.0002506415 | 0.0002560212 | 0.0002554223 | 0.0002713267 | 0.0002775745 | 0.0002708386 | 0.000278809 | 0.0002664674
1 | 0.0002205219 | 0.0002207194 | 0.0002295077 | 0.0002285738 | 0.0002276533 | 0.000220554 | 0.0002307577 | 0.0002480927 | 0.0002540545 | 0.0002411782 | 0.0002566571 | 0.0002600817 | 0.0002499459 | 0.0002630487 | 0.0002543824 | 0.0002709186 | 0.0002676737 | 0.0002671143 | 0.0002624954
1.1 | 0.0002165087 | 0.0002350569 | 0.0002320637 | 0.0002207108 | 0.00022845 | 0.0002322542 | 0.0002489378 | 0.000246193 | 0.0002372094 | 0.0002391265 | 0.0002562005 | 0.0002574075 | 0.000268282 | 0.0002710698 | 0.0002674188 | 0.0002698403 | 0.0002660847 | 0.0002767873 | 0.0002695488
1.2 | 0.0002408209 | 0.0002315854 | 0.0002305014 | 0.0002236877 | 0.0002297366 | 0.0002262854 | 0.0002393761 | 0.0002489144 | 0.0002518426 | 0.0002462116 | 0.0002483318 | 0.0002611237 | 0.0002598559 | 0.0002658489 | 0.0002644247 | 0.0002724027 | 0.000268042 | 0.000284114 | 0.0002615003
1.3 | 0.0002282736 | 0.0002296719 | 0.0002183799 | 0.0002365774 | 0.0002321483 | 0.0002398918 | 0.0002458129 | 0.0002391125 | 0.0002523092 | 0.0002529412 | 0.0002472771 | 0.0002659151 | 0.0002546338 | 0.0002658569 | 0.000271767 | 0.0002532501 | 0.0002712232 | 0.0002606839 | 0.0002692668
1.4 | 0.0002148277 | 0.000231784 | 0.0002300348 | 0.0002374647 | 0.000218448 | 0.0002431714 | 0.0002351126 | 0.0002419472 | 0.0002280108 | 0.0002381561 | 0.0002448242 | 0.0002502473 | 0.0002580528 | 0.000269807 | 0.0002552606 | 0.0002599717 | 0.000264542 | 0.0002693268 | 0.0002788612
1.5 | 0.0002240517 | 0.0002326289 | 0.0002303625 | 0.0002357781 | 0.0002324237 | 0.0002404744 | 0.0002423031 | 0.0002479176 | 0.0002469366 | 0.0002471589 | 0.0002422316 | 0.0002493436 | 0.000257781 | 0.0002623136 | 0.0002585397 | 0.0002702736 | 0.0002636336 | 0.0002615157 | 0.0002686517
1.6 | 0.0002249324 | 0.0002250204 | 0.0002466853 | 0.0002350145 | 0.0002339471 | 0.0002375161 | 0.0002473068 | 0.0002341933 | 0.0002393074 | 0.000242184 | 0.0002481339 | 0.0002383979 | 0.0002611651 | 0.0002549046 | 0.0002575155 | 0.000270252 | 0.0002693987 | 0.0002656007 | 0.0002635706
1.7 | 0.000224289 | 0.0002279588 | 0.000232973 | 0.0002354837 | 0.0002389707 | 0.0002466051 | 0.0002408969 | 0.0002341149 | 0.0002493659 | 0.0002453033 | 0.0002508973 | 0.0002547654 | 0.0002625988 | 0.0002660148 | 0.0002567968 | 0.0002563003 | 0.0002552391 | 0.0002722703 | 0.0002674591
1.8 | 0.0002101442 | 0.0002224126 | 0.0002240066 | 0.000234453 | 0.0002254218 | 0.000241717 | 0.0002405962 | 0.0002426252 | 0.0002307292 | 0.0002462864 | 0.0002471338 | 0.0002533413 | 0.0002592448 | 0.000264919 | 0.0002736948 | 0.0002707449 | 0.0002689952 | 0.0002627612 | 0.0002807957
1.9 | 0.0002408404 | 0.00022179 | 0.0002360887 | 0.0002389988 | 0.0002357704 | 0.0002207287 | 0.0002504215 | 0.0002387095 | 0.0002329101 | 0.0002447765 | 0.0002465079 | 0.0002595168 | 0.0002569549 | 0.0002774227 | 0.000271045 | 0.0002819054 | 0.0002666414 | 0.0002483932 | 0.0002673079
2 | 0.0002296518 | 0.0002253444 | 0.0002309454 | 0.0002297671 | 0.0002321786 | 0.0002355529 | 0.0002528101 | 0.0002366784 | 0.0002464273 | 0.0002465489 | 0.0002513262 | 0.0002594744 | 0.0002562658 | 0.0002611871 | 0.0002647768 | 0.0002637507 | 0.0002687346 | 0.0002589411 | 0.0002647958
2.1 | 0.0002300222 | 0.0002300203 | 0.0002315888 | 0.0002405575 | 0.0002338929 | 0.0002361905 | 0.0002466619 | 0.0002478155 | 0.0002349013 | 0.0002430508 | 0.0002418207 | 0.0002463281 | 0.000262911 | 0.0002523552 | 0.0002636555 | 0.0002676905 | 0.0002685752 | 0.0002650975 | 0.0002684139
2.2 | 0.0002217218 | 0.0002339951 | 0.000235238 | 0.0002319925 | 0.0002329296 | 0.0002368058 | 0.0002432907 | 0.0002400946 | 0.0002416689 | 0.0002460549 | 0.0002537622 | 0.0002536347 | 0.0002452457 | 0.0002719225 | 0.0002561407 | 0.00026673 | 0.0002650552 | 0.0002738153 | 0.0002640698
2.3 | 0.0002199469 | 0.0002116806 | 0.000227449 | 0.0002374113 | 0.0002322498 | 0.0002274272 | 0.0002356683 | 0.0002492568 | 0.0002364167 | 0.0002514206 | 0.0002597697 | 0.0002464911 | 0.0002527839 | 0.0002574701 | 0.0002719666 | 0.0002651474 | 0.0002645671 | 0.0002583032 | 0.0002586914
2.4 | 0.0002281346 | 0.0002226445 | 0.0002237652 | 0.0002215252 | 0.0002290979 | 0.0002352661 | 0.0002397784 | 0.000240065 | 0.0002363028 | 0.0002598977 | 0.0002346659 | 0.0002560154 | 0.0002457467 | 0.0002636475 | 0.0002659127 | 0.0002653774 | 0.0002692294 | 0.0002730509 | 0.0002655967
2.5 | 0.0002147277 | 0.0002265551 | 0.0002211467 | 0.0002269216 | 0.0002299008 | 0.0002293903 | 0.0002471943 | 0.0002511263 | 0.0002430162 | 0.0002570481 | 0.0002561528 | 0.0002430791 | 0.0002512575 | 0.000255069 | 0.0002570272 | 0.0002752211 | 0.0002705144 | 0.0002629593 | 0.0002664252
2.6 | 0.0002247634 | 0.0002261155 | 0.0002329812 | 0.000228086 | 0.0002401947 | 0.0002138953 | 0.0002369936 | 0.0002346351 | 0.0002319224 | 0.0002400295 | 0.0002457374 | 0.0002467523 | 0.0002514782 | 0.0002624874 | 0.000263587 | 0.0002726578 | 0.000266297 | 0.0002845834 | 0.0002721086
2.7 | 0.0002234605 | 0.0002362501 | 0.0002383512 | 0.0002315571 | 0.0002335808 | 0.0002218564 | 0.0002408376 | 0.0002323268 | 0.0002311637 | 0.0002466044 | 0.0002490957 | 0.0002432939 | 0.0002587948 | 0.0002572431 | 0.0002636083 | 0.0002702078 | 0.0002681566 | 0.0002774756 | 0.0002619698
2.8 | 0.0002248768 | 0.0002212631 | 0.0002257925 | 0.0002301225 | 0.0002313123 | 0.0002347746 | 0.0002435398 | 0.0002433109 | 0.0002384755 | 0.0002457287 | 0.0002485914 | 0.0002632668 | 0.0002603925 | 0.0002628975 | 0.0002588208 | 0.0002685969 | 0.0002725567 | 0.0002754425 | 0.0002694203
2.9 | 0.0002148331 | 0.0002325699 | 0.0002218678 | 0.000220966 | 0.0002265555 | 0.000222729 | 0.000233342 | 0.0002456708 | 0.000226723 | 0.000237949 | 0.0002546648 | 0.0002629349 | 0.0002687698 | 0.0002678108 | 0.0002662953 | 0.0002730233 | 0.0002676139 | 0.0002670273 | 0.0002689947
3 | 0.0002278884 | 0.0002271061 | 0.0002297575 | 0.0002355613 | 0.0002341018 | 0.000221557 | 0.0002382279 | 0.000239204 | 0.0002401588 | 0.0002445566 | 0.0002437769 | 0.000262297 | 0.0002588883 | 0.0002718588 | 0.0002621136 | 0.0002614065 | 0.0002742782 | 0.0002660119 | 0.0002596786
3.1 | 0.0002301185 | 0.0002183582 | 0.0002285723 | 0.0002345612 | 0.0002148149 | 0.0002441475 | 0.0002382953 | 0.000230914 | 0.0002385299 | 0.0002467439 | 0.0002466522 | 0.0002468884 | 0.0002439838 | 0.0002673914 | 0.0002658731 | 0.0002684955 | 0.0002745451 | 0.0002750198 | 0.0002726609
3.2 | 0.000217982 | 0.0002249207 | 0.0002329408 | 0.0002298182 | 0.0002273511 | 0.0002427181 | 0.0002431697 | 0.0002383118 | 0.0002458367 | 0.0002490325 | 0.0002503924 | 0.0002536214 | 0.0002541382 | 0.0002698882 | 0.0002689387 | 0.0002654213 | 0.0002688046 | 0.0002671726 | 0.0002652257
3.3 | 0.000214411 | 0.0002306818 | 0.0002355387 | 0.0002255746 | 0.0002236136 | 0.0002370527 | 0.0002450575 | 0.0002409877 | 0.0002473495 | 0.0002344908 | 0.000231704 | 0.0002581829 | 0.0002645343 | 0.0002598625 | 0.0002668766 | 0.000272281 | 0.0002701009 | 0.0002779277 | 0.0002630762
3.4 | 0.0002141656 | 0.0002130879 | 0.0002318706 | 0.0002336007 | 0.0002309731 | 0.0002374735 | 0.0002335672 | 0.0002467526 | 0.0002381672 | 0.0002402733 | 0.0002528492 | 0.0002521 | 0.0002575893 | 0.000269104 | 0.0002634971 | 0.0002726433 | 0.0002640682 | 0.0002679201 | 0.0002739468
3.5 | 0.0002139118 | 0.0002277558 | 0.0002247874 | 0.0002382486 | 0.0002367773 | 0.0002248724 | 0.0002324368 | 0.0002426287 | 0.0002354041 | 0.0002460792 | 0.0002523126 | 0.0002428741 | 0.0002513758 | 0.0002595243 | 0.0002677035 | 0.0002606248 | 0.0002567888 | 0.0002714751 | 0.0002782501
3.6 | 0.0002369484 | 0.0002258001 | 0.000217883 | 0.0002312489 | 0.0002193149 | 0.0002203797 | 0.0002366976 | 0.0002445276 | 0.0002345674 | 0.0002543968 | 0.0002588754 | 0.0002561343 | 0.0002495422 | 0.0002599397 | 0.0002625704 | 0.0002682297 | 0.0002742891 | 0.0002780139 | 0.0002688012
3.7 | 0.0002183783 | 0.000233211 | 0.0002229303 | 0.0002235129 | 0.0002376444 | 0.0002335788 | 0.0002488258 | 0.0002319531 | 0.0002402603 | 0.0002410906 | 0.0002315233 | 0.0002376794 | 0.000252463 | 0.0002707547 | 0.00026194 | 0.0002671305 | 0.0002795907 | 0.0002681876 | 0.0002785823
3.8 | 0.0002255932 | 0.0002266803 | 0.0002240586 | 0.0002189507 | 0.000225986 | 0.0002247139 | 0.0002333927 | 0.0002378678 | 0.0002362953 | 0.0002381004 | 0.0002448778 | 0.0002503238 | 0.0002568674 | 0.0002569522 | 0.0002703969 | 0.0002753183 | 0.0002724843 | 0.0002700328 | 0.0002743863
3.9 | 0.0002267557 | 0.0002325843 | 0.0002343353 | 0.0002236185 | 0.0002307231 | 0.0002242356 | 0.0002418767 | 0.0002454891 | 0.0002490461 | 0.0002505936 | 0.0002469997 | 0.0002451148 | 0.000248209 | 0.0002705204 | 0.0002592372 | 0.0002681203 | 0.0002634153 | 0.0002719223 | 0.0002697293
4 | 0.0002174549 | 0.0002222756 | 0.0002207554 | 0.0002284489 | 0.0002221292 | 0.0002386438 | 0.000234395 | 0.0002255544 | 0.0002406219 | 0.0002469337 | 0.0002432701 | 0.0002508628 | 0.0002519118 | 0.0002703789 | 0.0002783814 | 0.0002724527 | 0.0002661481 | 0.0002665873 | 0.0002769564
4.1 | 0.0002153314 | 0.0002302853 | 0.0002358355 | 0.0002345126 | 0.0002375477 | 0.0002190402 | 0.0002496399 | 0.0002356836 | 0.0002337488 | 0.0002505635 | 0.0002356705 | 0.000237093 | 0.0002573429 | 0.0002578056 | 0.0002648041 | 0.0002825337 | 0.0002807496 | 0.0002733369 | 0.0002713526
4.2 | 0.0002200796 | 0.0002216022 | 0.0002270901 | 0.000229676 | 0.0002342059 | 0.0002206559 | 0.0002351762 | 0.0002259547 | 0.000236331 | 0.0002438025 | 0.0002410553 | 0.0002540382 | 0.0002614954 | 0.0002554475 | 0.0002739558 | 0.0002658832 | 0.000269037 | 0.0002747806 | 0.000267913
4.3 | 0.0002164286 | 0.0002204955 | 0.0002323233 | 0.0002352093 | 0.0002292953 | 0.0002382783 | 0.0002430679 | 0.0002345802 | 0.0002374619 | 0.0002541281 | 0.0002559554 | 0.000261567 | 0.000260124 | 0.0002758625 | 0.0002583676 | 0.0002764634 | 0.0002705117 | 0.0002724082 | 0.000267128
4.4 | 0.0002257505 | 0.0002235947 | 0.0002342169 | 0.0002265382 | 0.0002343355 | 0.000224181 | 0.0002340431 | 0.000246809 | 0.0002238239 | 0.0002413905 | 0.0002497787 | 0.0002419605 | 0.0002499316 | 0.0002553121 | 0.0002629191 | 0.0002750406 | 0.0002600462 | 0.0002649569 | 0.0002805699
4.5 | 0.0002307136 | 0.0002175694 | 0.0002370719 | 0.000224751 | 0.0002336829 | 0.0002307165 | 0.0002362425 | 0.000236929 | 0.0002359998 | 0.0002432021 | 0.0002483159 | 0.0002445334 | 0.0002538248 | 0.0002518572 | 0.0002548006 | 0.0002751907 | 0.000274056 | 0.0002739264 | 0.0002651217
4.6 | 0.0002168179 | 0.0002204913 | 0.0002411956 | 0.0002203018 | 0.0002419111 | 0.0002234504 | 0.0002411568 | 0.0002350645 | 0.0002369426 | 0.0002444167 | 0.0002570074 | 0.000247374 | 0.0002640095 | 0.0002581843 | 0.0002663309 | 0.0002795163 | 0.0002629297 | 0.0002752203 | 0.0002718878
4.7 | 0.000216889 | 0.0002261221 | 0.0002284749 | 0.0002270838 | 0.0002225924 | 0.0002251513 | 0.0002300911 | 0.0002346016 | 0.0002365963 | 0.0002466449 | 0.0002579885 | 0.0002515653 | 0.0002519514 | 0.0002517129 | 0.0002612858 | 0.0002592214 | 0.0002808273 | 0.0002759421 | 0.0002664962
4.8 | 0.0002264037 | 0.0002192533 | 0.0002339004 | 0.000230131 | 0.0002322885 | 0.0002355353 | 0.000239291 | 0.0002364038 | 0.0002429636 | 0.0002446893 | 0.0002540603 | 0.0002681806 | 0.0002524365 | 0.0002666186 | 0.0002687036 | 0.000267087 | 0.0002665239 | 0.0002718819 | 0.0002769819
4.9 | 0.0002060774 | 0.0002246742 | 0.0002364804 | 0.0002210193 | 0.0002404382 | 0.0002324726 | 0.0002423952 | 0.0002339005 | 0.0002544173 | 0.0002475108 | 0.0002382654 | 0.0002493328 | 0.0002676287 | 0.0002565435 | 0.0002677317 | 0.0002702966 | 0.0002740375 | 0.0002808484 | 0.0002737753
5 | 0.000223301 | 0.0002261618 | 0.0002292288 | 0.0002245994 | 0.0002385095 | 0.0002246783 | 0.00023013 | 0.0002443296 | 0.0002335007 | 0.0002452166 | 0.0002417758 | 0.0002451396 | 0.0002614253 | 0.0002675375 | 0.0002646548 | 0.0002839327 | 0.0002688393 | 0.0002697502 | 0.000276363
5.1 | 0.0002317326 | 0.0002259029 | 0.0002291458 | 0.0002270581 | 0.0002343815 | 0.0002266616 | 0.0002439179 | 0.0002246631 | 0.0002532761 | 0.000242075 | 0.0002540772 | 0.0002529261 | 0.0002578913 | 0.0002620031 | 0.0002706881 | 0.0002693512 | 0.0002688135 | 0.0002697859 | 0.000276367
5.2 | 0.0002199015 | 0.0002275734 | 0.0002277058 | 0.000231974 | 0.0002228383 | 0.0002294494 | 0.0002373017 | 0.0002367353 | 0.000238729 | 0.0002361047 | 0.0002458465 | 0.0002621736 | 0.000259421 | 0.0002631682 | 0.0002628133 | 0.000272369 | 0.0002687885 | 0.0002698223 | 0.0002763718
5.3 | 0.0002109756 | 0.0002201656 | 0.0002170562 | 0.0002280695 | 0.0002413197 | 0.0002234125 | 0.000232504 | 0.0002421418 | 0.0002481212 | 0.0002537684 | 0.000258517 | 0.0002563514 | 0.0002476861 | 0.000270605 | 0.0002683516 | 0.0002687553 | 0.0002687643 | 0.0002698597 | 0.0002763775
5.4 | 0.0002324727 | 0.0002210182 | 0.0002282988 | 0.0002245394 | 0.0002346262 | 0.0002393531 | 0.0002425868 | 0.000230657 | 0.0002392826 | 0.0002421341 | 0.0002387971 | 0.0002482154 | 0.0002521433 | 0.0002699959 | 0.0002740916 | 0.0002667347 | 0.000268741 | 0.0002698978 | 0.000276384
5.5 | 0.0002142701 | 0.0002060908 | 0.0002266766 | 0.0002337849 | 0.0002266809 | 0.0002292874 | 0.0002334431 | 0.0002283056 | 0.0002318816 | 0.0002316124 | 0.0002460989 | 0.0002434028 | 0.0002537247 | 0.0002581311 | 0.0002585574 | 0.0002794738 | 0.0002687184 | 0.0002699368 | 0.0002763914
5.6 | 0.0002257306 | 0.0002249043 | 0.0002242644 | 0.0002199959 | 0.0002305518 | 0.0002343567 | 0.0002366437 | 0.0002388619 | 0.0002337359 | 0.000233538 | 0.0002589913 | 0.0002514527 | 0.0002615903 | 0.0002602161 | 0.0002566063 | 0.0002667488 | 0.0002686967 | 0.0002699766 | 0.0002763996
5.7 | 0.0002115821 | 0.0002170724 | 0.0002301301 | 0.0002201313 | 0.0002262964 | 0.0002291276 | 0.0002374089 | 0.0002305174 | 0.0002256912 | 0.0002475575 | 0.0002329032 | 0.0002573643 | 0.0002609588 | 0.0002581124 | 0.0002696033 | 0.0002668417 | 0.0002686757 | 0.0002700173 | 0.0002764086
5.8 | 0.0002133033 | 0.0002372402 | 0.0002240991 | 0.0002275457 | 0.0002501945 | 0.0002301716 | 0.0002365947 | 0.0002360865 | 0.0002394338 | 0.0002336767 | 0.000249327 | 0.0002472678 | 0.0002508693 | 0.0002606485 | 0.0002721015 | 0.0002706322 | 0.0002686556 | 0.0002700587 | 0.0002764185
5.9 | 0.0002183494 | 0.0002228672 | 0.000224236 | 0.000222977 | 0.0002195667 | 0.0002146066 | 0.0002377073 | 0.0002382888 | 0.0002276216 | 0.0002362875 | 0.0002427586 | 0.0002484766 | 0.0002615829 | 0.0002640575 | 0.0002711149 | 0.0002689713 | 0.0002686363 | 0.0002701011 | 0.0002764293
6 | 0.0002131062 | 0.0002183988 | 0.0002323672 | 0.0002270829 | 0.0002317428 | 0.0002387313 | 0.0002401312 | 0.00024927 | 0.0002332658 | 0.0002382595 | 0.0002378338 | 0.0002407389 | 0.0002605468 | 0.0002712574 | 0.0002485202 | 0.000263506 | 0.0002686178 | 0.0002701442 | 0.0002764409
6.1 | 0.0002288365 | 0.000210542 | 0.0002379205 | 0.0002281641 | 0.0002225545 | 0.0002137806 | 0.0002272862 | 0.0002388235 | 0.0002338569 | 0.0002365465 | 0.000253251 | 0.000257689 | 0.0002574446 | 0.0002603854 | 0.0002718997 | 0.0002735613 | 0.0002686001 | 0.0002701882 | 0.0002764533
6.2 | 0.0002090787 | 0.0002224137 | 0.0002305095 | 0.0002293806 | 0.0002335 | 0.0002376272 | 0.0002454931 | 0.0002250903 | 0.0002394735 | 0.0002377371 | 0.0002462601 | 0.0002475905 | 0.0002536888 | 0.0002691106 | 0.0002721066 | 0.0002775429 | 0.0002685833 | 0.0002702331 | 0.0002764666
6.3 | 0.0002158348 | 0.0002310594 | 0.0002300609 | 0.000220263 | 0.000228944 | 0.0002244214 | 0.0002375314 | 0.0002394659 | 0.0002501572 | 0.0002391472 | 0.0002418506 | 0.00026119 | 0.0002484589 | 0.000257578 | 0.0002495787 | 0.0002713615 | 0.0002685672 | 0.0002702788 | 0.0002764807
6.4 | 0.0002281352 | 0.0002122183 | 0.0002198663 | 0.0002241548 | 0.0002278169 | 0.0002260155 | 0.0002302447 | 0.0002446075 | 0.0002303302 | 0.000242735 | 0.0002453156 | 0.0002569927 | 0.0002674882 | 0.0002624707 | 0.0002641511 | 0.0002692146 | 0.0002685519 | 0.0002703253 | 0.0002764957
6.5 | 0.0002048714 | 0.0002268282 | 0.0002131927 | 0.0002174197 | 0.0002240114 | 0.0002348491 | 0.0002396748 | 0.0002430214 | 0.0002414421 | 0.0002430214 | 0.0002448 | 0.0002509563 | 0.0002648185 | 0.0002693723 | 0.0002679704 | 0.0002774307 | 0.0002685375 | 0.0002703727 | 0.0002765115
6.6 | 0.000216945 | 0.0002243077 | 0.0002283871 | 0.0002193672 | 0.0002240549 | 0.0002302316 | 0.00023452 | 0.0002342414 | 0.0002400884 | 0.0002315829 | 0.0002409796 | 0.0002466136 | 0.0002477993 | 0.0002536069 | 0.000267707 | 0.0002594 | 0.0002685239 | 0.0002704209 | 0.0002765282
6.7 | 0.0002171992 | 0.0002155078 | 0.0002317084 | 0.0002245919 | 0.0002269682 | 0.000223387 | 0.0002287885 | 0.0002506174 | 0.0002345018 | 0.0002424539 | 0.000238027 | 0.0002555146 | 0.0002546723 | 0.0002618787 | 0.000277714 | 0.0002904325 | 0.0002685111 | 0.0002704699 | 0.0002765457
6.8 | 0.0002294946 | 0.0002315451 | 0.0002253786 | 0.000235181 | 0.0002249808 | 0.000236655 | 0.000223844 | 0.000243937 | 0.0002317334 | 0.0002520878 | 0.0002492182 | 0.0002577409 | 0.0002505395 | 0.0002678857 | 0.0002696694 | 0.0002664278 | 0.0002684991 | 0.0002705198 | 0.0002765641
6.9 | 0.0002177221 | 0.000230881 | 0.0002281101 | 0.0002432427 | 0.0002289076 | 0.0002350722 | 0.0002225596 | 0.0002428855 | 0.000217645 | 0.0002369868 | 0.0002477896 | 0.0002417855 | 0.0002538559 | 0.0002531084 | 0.0002648593 | 0.0002737468 | 0.0002684879 | 0.0002705705 | 0.0002765833
7 | 0.000217604 | 0.0002201169 | 0.0002195652 | 0.0002283558 | 0.0002260952 | 0.0002196994 | 0.0002321786 | 0.0002430044 | 0.0002436791 | 0.000240048 | 0.0002491176 | 0.0002449526 | 0.0002463384 | 0.0002626439 | 0.0002664272 | 0.0002691055 | 0.0002684775 | 0.0002706221 | 0.0002766034
7.1 | 0.0002204575 | 0.0002367897 | 0.0002245019 | 0.0002355838 | 0.0002294518 | 0.0002250569 | 0.0002327869 | 0.0002408776 | 0.0002400238 | 0.0002484942 | 0.0002464224 | 0.0002474259 | 0.0002523467 | 0.0002648025 | 0.0002542989 | 0.0002633917 | 0.000268468 | 0.0002706746 | 0.0002766243
7.2 | 0.0002186486 | 0.0002221464 | 0.0002210278 | 0.0002272106 | 0.0002264038 | 0.0002380771 | 0.0002398684 | 0.0002474035 | 0.0002376804 | 0.0002359626 | 0.000245023 | 0.000251423 | 0.0002577054 | 0.0002728744 | 0.0002670429 | 0.0002669479 | 0.0002684592 | 0.0002707279 | 0.0002766461
7.3 | 0.0002150989 | 0.0002340266 | 0.00022912 | 0.0002212427 | 0.0002190015 | 0.0002194135 | 0.0002361754 | 0.0002349734 | 0.0002368851 | 0.0002429496 | 0.0002393835 | 0.000256328 | 0.0002563047 | 0.0002633762 | 0.0002553622 | 0.0002771828 | 0.0002684513 | 0.000270782 | 0.0002766687
7.4 | 0.0002185374 | 0.0002272557 | 0.0002292356 | 0.0002252438 | 0.000215595 | 0.000240524 | 0.0002173412 | 0.0002400355 | 0.0002346779 | 0.0002477544 | 0.0002463387 | 0.0002484939 | 0.0002711597 | 0.0002588887 | 0.0002691819 | 0.0002685187 | 0.0002684442 | 0.000270837 | 0.0002766922
7.5 | 0.0002084942 | 0.0002205404 | 0.0002301088 | 0.0002217275 | 0.0002410314 | 0.000230058 | 0.0002401894 | 0.0002358589 | 0.0002325528 | 0.0002413206 | 0.0002453971 | 0.0002525128 | 0.0002495556 | 0.0002640809 | 0.000269122 | 0.000276412 | 0.0002684379 | 0.0002708928 | 0.0002767166
7.6 | 0.000219251 | 0.0002204701 | 0.0002307388 | 0.0002336932 | 0.0002217018 | 0.000226446 | 0.0002406118 | 0.0002427035 | 0.0002337253 | 0.0002557739 | 0.0002447184 | 0.0002455026 | 0.0002452197 | 0.0002772109 | 0.0002636463 | 0.0002682087 | 0.0002684324 | 0.0002709495 | 0.0002767418
7.7 | 0.0002215952 | 0.0002334578 | 0.0002356514 | 0.0002177736 | 0.0002339836 | 0.000231645 | 0.0002294053 | 0.0002354294 | 0.0002322548 | 0.0002550493 | 0.0002366279 | 0.0002507451 | 0.0002547497 | 0.0002664924 | 0.0002619641 | 0.0002695898 | 0.0002684277 | 0.000271007 | 0.0002767678
7.8 | 0.0002108448 | 0.0002241351 | 0.0002285683 | 0.0002321805 | 0.0002261764 | 0.0002253625 | 0.0002421608 | 0.0002336132 | 0.0002228201 | 0.0002457417 | 0.0002401784 | 0.0002447791 | 0.0002592808 | 0.0002529612 | 0.0002625576 | 0.0002686093 | 0.0002684238 | 0.0002710654 | 0.0002767947
7.9 | 0.0002276052 | 0.0002199525 | 0.0002243046 | 0.0002302076 | 0.0002322657 | 0.0002159609 | 0.0002387468 | 0.0002311032 | 0.0002440086 | 0.0002440424 | 0.000245257 | 0.000258536 | 0.0002536134 | 0.0002619068 | 0.0002784997 | 0.000272827 | 0.0002684208 | 0.0002711246 | 0.0002768225
8 | 0.0002257097 | 0.0002184502 | 0.0002274788 | 0.0002293235 | 0.0002304468 | 0.000227424 | 0.0002297348 | 0.0002359674 | 0.0002418031 | 0.0002409143 | 0.0002397939 | 0.0002524833 | 0.000260878 | 0.0002647942 | 0.0002616439 | 0.000267999 | 0.0002684186 | 0.0002711847 | 0.0002768511
8.1 | 0.000221566 | 0.0002158377 | 0.0002276727 | 0.0002277172 | 0.0002183535 | 0.0002283153 | 0.0002310571 | 0.0002278533 | 0.0002430297 | 0.0002454693 | 0.0002416136 | 0.0002503331 | 0.0002567525 | 0.0002744257 | 0.0002569608 | 0.0002762076 | 0.0002684172 | 0.0002712457 | 0.0002768806
8.2 | 0.0002208895 | 0.0002241749 | 0.0002214848 | 0.000228231 | 0.0002289522 | 0.0002285299 | 0.000226479 | 0.0002361134 | 0.0002357538 | 0.0002334047 | 0.0002504192 | 0.0002506569 | 0.0002676686 | 0.0002696663 | 0.0002652862 | 0.0002769063 | 0.0002684166 | 0.0002713075 | 0.0002769109
8.3 | 0.0002282329 | 0.0002315317 | 0.0002321107 | 0.0002237779 | 0.0002216972 | 0.0002402684 | 0.0002294389 | 0.000227942 | 0.0002382284 | 0.0002452876 | 0.0002394345 | 0.0002553401 | 0.0002547546 | 0.0002482675 | 0.0002658762 | 0.0002654589 | 0.0002684168 | 0.0002713701 | 0.0002769421
8.4 | 0.0002212983 | 0.000215522 | 0.0002219863 | 0.0002215684 | 0.0002353633 | 0.0002286119 | 0.0002404129 | 0.000242639 | 0.0002268851 | 0.0002399539 | 0.0002445534 | 0.0002506677 | 0.0002590933 | 0.0002658803 | 0.0002671308 | 0.000271089 | 0.0002684179 | 0.0002714337 | 0.0002769741
8.5 | 0.0002101237 | 0.0002298315 | 0.0002254632 | 0.0002201251 | 0.0002276638 | 0.0002324028 | 0.0002453489 | 0.0002310651 | 0.0002390934 | 0.0002419341 | 0.0002422174 | 0.0002404531 | 0.0002562556 | 0.0002651294 | 0.0002714383 | 0.000275303 | 0.0002684197 | 0.000271498 | 0.0002770071
8.6 | 0.0002162843 | 0.000232029 | 0.0002311037 | 0.0002168332 | 0.0002309709 | 0.000236771 | 0.0002364527 | 0.0002407055 | 0.0002280281 | 0.0002382318 | 0.0002506113 | 0.0002463126 | 0.0002580769 | 0.0002638037 | 0.0002762359 | 0.0002647895 | 0.0002684224 | 0.0002715633 | 0.0002770408
8.7 | 0.000217649 | 0.0002204118 | 0.0002290772 | 0.0002216381 | 0.0002294242 | 0.0002349129 | 0.0002330564 | 0.0002419905 | 0.0002367944 | 0.0002416316 | 0.000249881 | 0.0002562528 | 0.000258574 | 0.0002676229 | 0.0002634898 | 0.0002685976 | 0.0002684259 | 0.0002716294 | 0.0002770755
8.8 | 0.0002132745 | 0.0002280111 | 0.0002274124 | 0.0002347559 | 0.000231686 | 0.000236604 | 0.0002388077 | 0.0002167841 | 0.00023612 | 0.0002418131 | 0.0002472714 | 0.0002427192 | 0.0002585724 | 0.0002652523 | 0.0002637537 | 0.0002715142 | 0.0002684302 | 0.0002716964 | 0.000277111
8.9 | 0.0002286867 | 0.0002223676 | 0.0002265248 | 0.0002203792 | 0.0002249647 | 0.0002276154 | 0.000222027 | 0.0002241824 | 0.0002443715 | 0.0002517959 | 0.0002462763 | 0.0002442543 | 0.000254921 | 0.0002602277 | 0.0002618185 | 0.0002803055 | 0.0002684354 | 0.0002717642 | 0.0002771473
9 | 0.0002019939 | 0.0002244703 | 0.0002292712 | 0.0002256098 | 0.0002258842 | 0.0002184072 | 0.0002430236 | 0.000231932 | 0.000245785 | 0.0002500629 | 0.0002509264 | 0.0002507679 | 0.0002514973 | 0.0002649777 | 0.0002808186 | 0.0002645018 | 0.0002684413 | 0.0002718329 | 0.0002771846
9.1 | 0.0002166385 | 0.0002147323 | 0.000220722 | 0.0002161303 | 0.000223526 | 0.0002218737 | 0.0002319475 | 0.0002331351 | 0.0002311989 | 0.0002331007 | 0.0002494906 | 0.0002489994 | 0.000254869 | 0.0002576578 | 0.0002827093 | 0.0002745012 | 0.0002684481 | 0.0002719025 | 0.0002772226
9.2 | 0.000218527 | 0.0002157724 | 0.0002193752 | 0.0002241964 | 0.0002280776 | 0.0002350019 | 0.0002226576 | 0.0002323849 | 0.0002307151 | 0.0002395632 | 0.0002458702 | 0.0002473274 | 0.0002530712 | 0.000268884 | 0.0002606238 | 0.000274639 | 0.0002684557 | 0.0002719729 | 0.0002772616
9.3 | 0.0002134866 | 0.0002273872 | 0.0002282334 | 0.000221136 | 0.0002159636 | 0.0002195567 | 0.0002233484 | 0.0002368737 | 0.0002348876 | 0.0002386753 | 0.0002576023 | 0.0002411439 | 0.0002538597 | 0.0002545247 | 0.0002622398 | 0.0002578622 | 0.0002684642 | 0.0002720442 | 0.0002773014
9.4 | 0.0002166466 | 0.0002316101 | 0.0002248695 | 0.0002208588 | 0.0002283164 | 0.0002377944 | 0.0002323587 | 0.0002400407 | 0.0002387057 | 0.0002382293 | 0.0002461674 | 0.0002492062 | 0.0002438104 | 0.0002543124 | 0.0002678406 | 0.0002778856 | 0.0002684734 | 0.0002721164 | 0.0002773421
9.5 | 0.0002156882 | 0.000228579 | 0.0002315297 | 0.0002239898 | 0.0002315505 | 0.0002193236 | 0.0002369183 | 0.0002420627 | 0.0002285945 | 0.0002307146 | 0.0002517296 | 0.0002516998 | 0.0002492005 | 0.0002753029 | 0.000252785 | 0.0002668989 | 0.0002684835 | 0.0002721894 | 0.0002773837
9.6 | 0.0002174836 | 0.0002236082 | 0.0002319423 | 0.0002240035 | 0.0002335432 | 0.0002230539 | 0.0002292151 | 0.0002411898 | 0.0002358354 | 0.0002345364 | 0.000256612 | 0.0002504471 | 0.0002515103 | 0.0002652399 | 0.0002675225 | 0.0002829755 | 0.0002684944 | 0.0002722633 | 0.0002774261
9.7 | 0.0002278694 | 0.0002295277 | 0.0002297544 | 0.0002275553 | 0.0002305457 | 0.0002283006 | 0.0002258685 | 0.0002275306 | 0.0002580324 | 0.0002429379 | 0.0002470773 | 0.0002478036 | 0.0002685894 | 0.0002605062 | 0.0002657516 | 0.000276936 | 0.0002685061 | 0.0002723381 | 0.0002774694
9.8 | 0.0002095216 | 0.0002127528 | 0.0002354776 | 0.0002219058 | 0.0002278004 | 0.0002305202 | 0.000238448 | 0.0002348266 | 0.0002328644 | 0.0002311328 | 0.0002365249 | 0.0002486846 | 0.0002429514 | 0.0002665076 | 0.0002569342 | 0.000258947 | 0.0002685187 | 0.0002724138 | 0.0002775136
9.9 | 0.0002185818 | 0.0002204552 | 0.0002280699 | 0.0002274768 | 0.0002189625 | 0.0002149944 | 0.0002392708 | 0.0002384303 | 0.0002395038 | 0.0002434351 | 0.0002479651 | 0.0002403554 | 0.0002537108 | 0.0002637118 | 0.0002678224 | 0.0002661759 | 0.000268532 | 0.0002724903 | 0.0002775586
10 | 0.000214386 | 0.0002113769 | 0.0002277206 | 0.0002254763 | 0.0002175352 | 0.0002289901 | 0.0002359717 | 0.0002410065 | 0.0002427061 | 0.0002473107 | 0.0002365356 | 0.0002348442 | 0.000263667 | 0.0002646158 | 0.0002568161 | 0.0002622145 | 0.0002685462 | 0.0002725677 | 0.0002776045
10.1 | 0.0002217005 | 0.0002189379 | 0.0002220234 | 0.0002186108 | 0.0002184799 | 0.0002298091 | 0.0002363953 | 0.0002517474 | 0.0002354819 | 0.0002451987 | 0.0002550054 | 0.0002489955 | 0.0002559903 | 0.000267346 | 0.0002633489 | 0.0002749845 | 0.0002685613 | 0.000272646 | 0.0002776513
10.2 | 0.0002213423 | 0.0002243074 | 0.0002224485 | 0.0002208217 | 0.0002131107 | 0.0002210535 | 0.0002360785 | 0.0002301382 | 0.0002311952 | 0.0002487076 | 0.0002453307 | 0.0002485426 | 0.0002492422 | 0.0002581385 | 0.0002577873 | 0.000268834 | 0.0002685771 | 0.0002727252 | 0.000277699
10.3 | 0.0002208621 | 0.0002153044 | 0.0002241581 | 0.0002192225 | 0.000227176 | 0.0002218185 | 0.0002288257 | 0.0002430211 | 0.0002383269 | 0.0002415569 | 0.0002492527 | 0.0002588473 | 0.0002531149 | 0.0002699639 | 0.0002671375 | 0.0002647034 | 0.0002685938 | 0.0002728052 | 0.0002777475
10.4 | 0.0002205074 | 0.0002192215 | 0.0002347626 | 0.00020646 | 0.0002154372 | 0.0002242126 | 0.0002306022 | 0.0002383385 | 0.0002387892 | 0.0002371492 | 0.0002526355 | 0.0002455097 | 0.0002499448 | 0.0002599356 | 0.0002597201 | 0.0002732709 | 0.0002686113 | 0.0002728861 | 0.000277797
10.5 | 0.0002239673 | 0.0002259565 | 0.0002143023 | 0.000227807 | 0.0002320577 | 0.0002308608 | 0.0002222658 | 0.000233796 | 0.000223243 | 0.0002478845 | 0.0002432212 | 0.0002393066 | 0.0002588123 | 0.0002589491 | 0.0002698898 | 0.0002662289 | 0.0002686297 | 0.000272968 | 0.0002778473
10.6 | 0.0002253995 | 0.0002191438 | 0.000233704 | 0.0002278474 | 0.0002260812 | 0.0002219139 | 0.0002389842 | 0.0002426205 | 0.0002478291 | 0.0002526419 | 0.0002371637 | 0.0002545048 | 0.0002561451 | 0.0002507675 | 0.0002668149 | 0.0002660965 | 0.0002686488 | 0.0002730507 | 0.0002778984
10.7 | 0.0002146611 | 0.0002174322 | 0.0002153157 | 0.0002224713 | 0.0002179664 | 0.0002147829 | 0.0002284143 | 0.0002350466 | 0.0002358394 | 0.000234557 | 0.0002455287 | 0.0002476876 | 0.0002675387 | 0.0002663162 | 0.0002522979 | 0.0002673591 | 0.0002686688 | 0.0002731342 | 0.0002779505
10.8 | 0.0002080503 | 0.0002212495 | 0.0002243081 | 0.0002216493 | 0.0002160575 | 0.0002204409 | 0.000234572 | 0.0002384789 | 0.0002221225 | 0.0002460517 | 0.0002494934 | 0.0002469289 | 0.0002461463 | 0.000258986 | 0.0002769062 | 0.0002816133 | 0.0002686897 | 0.0002732187 | 0.0002780034
10.9 | 0.0002139076 | 0.000227547 | 0.0002180012 | 0.0002353348 | 0.0002182036 | 0.0002374804 | 0.0002310414 | 0.0002288329 | 0.0002479434 | 0.0002425341 | 0.0002412849 | 0.0002439036 | 0.0002558647 | 0.0002587979 | 0.0002549644 | 0.0002694171 | 0.0002687113 | 0.0002733041 | 0.0002780573
11 | 0.0002149953 | 0.0002121987 | 0.0002344081 | 0.0002178893 | 0.0002347906 | 0.0002217515 | 0.0002405627 | 0.0002298066 | 0.0002385369 | 0.0002431144 | 0.0002539525 | 0.0002475965 | 0.0002573745 | 0.0002695764 | 0.0002526218 | 0.0002672927 | 0.0002687338 | 0.0002733903 | 0.000278112
11.1 | 0.0002144214 | 0.0002272199 | 0.0002294903 | 0.000219425 | 0.0002293268 | 0.0002246719 | 0.0002303355 | 0.0002382952 | 0.0002343655 | 0.0002399768 | 0.0002501207 | 0.000248468 | 0.0002602421 | 0.000262597 | 0.0002744315 | 0.0002601556 | 0.0002687572 | 0.0002734775 | 0.0002781676
11.2 | 0.0002237272 | 0.0002136492 | 0.0002234926 | 0.0002289689 | 0.0002148476 | 0.0002248488 | 0.0002419151 | 0.0002340665 | 0.0002326054 | 0.0002433221 | 0.0002560942 | 0.0002415591 | 0.0002577366 | 0.0002662103 | 0.0002754371 | 0.0002700303 | 0.0002687814 | 0.0002735655 | 0.000278224
11.3 | 0.0002114647 | 0.0002297323 | 0.0002273948 | 0.0002191268 | 0.0002159655 | 0.0002169592 | 0.0002411657 | 0.0002391095 | 0.0002349613 | 0.0002257263 | 0.000235924 | 0.0002405743 | 0.000250233 | 0.0002572896 | 0.0002652814 | 0.0002744153 | 0.0002688064 | 0.0002736545 | 0.0002782814
11.4 | 0.0002070714 | 0.0002096471 | 0.0002295189 | 0.0002279498 | 0.0002215659 | 0.0002287212 | 0.0002403586 | 0.0002156964 | 0.0002334097 | 0.0002322354 | 0.00025078 | 0.0002583823 | 0.0002549405 | 0.0002738832 | 0.0002668373 | 0.0002830296 | 0.0002688322 | 0.0002737443 | 0.0002783396
11.5 | 0.0002276866 | 0.0002185925 | 0.0002229056 | 0.0002309568 | 0.0002359833 | 0.0002398054 | 0.0002275211 | 0.000236021 | 0.0002345772 | 0.0002468567 | 0.0002502137 | 0.0002457304 | 0.000263879 | 0.0002505502 | 0.000260554 | 0.000277603 | 0.0002688589 | 0.000273835 | 0.0002783988
11.6 | 0.0002071439 | 0.0002040875 | 0.0002277627 | 0.0002356162 | 0.00022024 | 0.0002382109 | 0.0002379912 | 0.0002359937 | 0.0002343917 | 0.0002472012 | 0.0002453255 | 0.000244484 | 0.0002564443 | 0.0002567766 | 0.0002657485 | 0.0002662445 | 0.0002688864 | 0.0002739266 | 0.0002784588
11.7 | 0.0002219273 | 0.00022499 | 0.0002120515 | 0.0002240706 | 0.0002237918 | 0.0002213926 | 0.0002297045 | 0.0002298316 | 0.0002359852 | 0.0002418615 | 0.0002417967 | 0.0002453384 | 0.0002606765 | 0.0002718775 | 0.0002733916 | 0.000264545 | 0.0002689148 | 0.0002740192 | 0.0002785197
11.8 | 0.0002129801 | 0.0002216287 | 0.0002239126 | 0.0002290123 | 0.0002291645 | 0.0002255249 | 0.0002340649 | 0.0002230971 | 0.0002406813 | 0.0002458437 | 0.0002509063 | 0.0002458112 | 0.0002439455 | 0.0002635634 | 0.0002582821 | 0.0002699355 | 0.000268944 | 0.0002741126 | 0.0002785815
11.9 | 0.0002171394 | 0.0002172448 | 0.0002232349 | 0.0002187085 | 0.0002283511 | 0.0002194838 | 0.0002324625 | 0.0002256641 | 0.0002299987 | 0.0002467007 | 0.00023713 | 0.0002549471 | 0.0002592095 | 0.0002523853 | 0.000255554 | 0.0002737401 | 0.000268974 | 0.0002742069 | 0.0002786443
12 | 0.0002203572 | 0.0002141836 | 0.0002177595 | 0.000222227 | 0.0002249276 | 0.0002194582 | 0.0002284644 | 0.0002323169 | 0.0002302069 | 0.0002411318 | 0.0002356589 | 0.0002591158 | 0.0002452021 | 0.0002608714 | 0.0002642906 | 0.0002625366 | 0.0002690049 | 0.0002743022 | 0.0002787079
12.1 | 0.0002090087 | 0.0002170918 | 0.0002282165 | 0.0002157192 | 0.0002331942 | 0.0002221269 | 0.0002258772 | 0.0002304482 | 0.0002322242 | 0.0002418583 | 0.0002494641 | 0.0002482232 | 0.0002566309 | 0.0002656877 | 0.0002675761 | 0.0002611307 | 0.0002690366 | 0.0002743983 | 0.0002787724
12.2 | 0.0002188319 | 0.0002202974 | 0.0002281368 | 0.0002098907 | 0.0002258674 | 0.0002288137 | 0.0002409575 | 0.0002477959 | 0.0002491057 | 0.0002361989 | 0.0002569205 | 0.0002654404 | 0.0002478893 | 0.0002666206 | 0.0002635846 | 0.0002639759 | 0.0002690692 | 0.0002744954 | 0.0002788378
12.3 | 0.0002117515 | 0.0002152123 | 0.0002200531 | 0.0002261811 | 0.0002179068 | 0.0002359807 | 0.0002309638 | 0.0002364738 | 0.0002286114 | 0.0002369213 | 0.0002377704 | 0.0002477924 | 0.0002366194 | 0.0002588324 | 0.0002747373 | 0.0002738234 | 0.0002691026 | 0.0002745933 | 0.000278904
12.4 | 0.0002146104 | 0.0002195088 | 0.0002166908 | 0.0002150944 | 0.0002204169 | 0.0002260129 | 0.0002422252 | 0.0002369796 | 0.0002329782 | 0.0002440358 | 0.0002454591 | 0.0002406101 | 0.0002520981 | 0.0002703001 | 0.0002702648 | 0.0002710318 | 0.0002691368 | 0.0002746922 | 0.0002789712
12.5 | 0.0002138319 | 0.0002243837 | 0.0002264197 | 0.0002246304 | 0.0002223228 | 0.0002281332 | 0.0002370802 | 0.0002241036 | 0.0002370929 | 0.0002345495 | 0.000239167 | 0.0002444725 | 0.0002549419 | 0.000268361 | 0.0002639808 | 0.0002662066 | 0.0002691719 | 0.000274792 | 0.0002790393
12.6 | 0.0002277486 | 0.0002142439 | 0.0002164794 | 0.0002197301 | 0.0002303969 | 0.0002217456 | 0.0002419042 | 0.0002223064 | 0.0002391145 | 0.0002445793 | 0.0002425837 | 0.0002483696 | 0.0002475628 | 0.0002680785 | 0.0002615691 | 0.0002683857 | 0.0002692079 | 0.0002748927 | 0.0002791083
12.7 | 0.0002181169 | 0.0002140749 | 0.0002296679 | 0.0002174523 | 0.0002142204 | 0.000211925 | 0.0002285675 | 0.0002450885 | 0.0002251958 | 0.0002474529 | 0.0002371166 | 0.000244257 | 0.0002567111 | 0.0002680337 | 0.0002721548 | 0.0002765465 | 0.0002692447 | 0.0002749943 | 0.0002791783
12.8 | 0.0002156341 | 0.0002311055 | 0.0002242193 | 0.0002235201 | 0.000217565 | 0.0002256267 | 0.0002323704 | 0.0002387262 | 0.0002414915 | 0.0002503001 | 0.0002524313 | 0.0002547048 | 0.0002707363 | 0.0002587618 | 0.0002713677 | 0.0002778051 | 0.0002692823 | 0.0002750968 | 0.0002792491
12.9 | 0.0002085068 | 0.0002264605 | 0.0002160271 | 0.0002279451 | 0.000234552 | 0.0002136277 | 0.0002339923 | 0.0002421815 | 0.0002251228 | 0.0002282658 | 0.0002552117 | 0.0002464688 | 0.0002540657 | 0.0002779605 | 0.000257339 | 0.0002745836 | 0.0002693208 | 0.0002752003 | 0.0002793208
13 | 0.0002092619 | 0.0002256269 | 0.0002144548 | 0.0002209857 | 0.0002296891 | 0.0002310125 | 0.0002323045 | 0.0002227859 | 0.0002386493 | 0.0002453782 | 0.0002424362 | 0.0002372557 | 0.0002484515 | 0.0002698628 | 0.0002695357 | 0.0002775096 | 0.0002693602 | 0.0002753046 | 0.0002793934
13.1 | 0.0002130889 | 0.0002161932 | 0.0002312532 | 0.0002222187 | 0.0002243646 | 0.0002212917 | 0.0002309855 | 0.0002211446 | 0.0002347168 | 0.0002522446 | 0.0002480602 | 0.0002531248 | 0.0002511261 | 0.0002526193 | 0.0002731487 | 0.0002675622 | 0.0002694004 | 0.0002754099 | 0.0002794669
13.2 | 0.0002169744 | 0.000215825 | 0.0002168057 | 0.0002090516 | 0.0002300026 | 0.0002312827 | 0.0002334855 | 0.0002341075 | 0.0002223638 | 0.0002471172 | 0.000230032 | 0.0002461848 | 0.000259202 | 0.0002686918 | 0.0002596356 | 0.0002656834 | 0.0002694415 | 0.0002755162 | 0.0002795414
13.3 | 0.0002212798 | 0.0002279934 | 0.0002319528 | 0.0002278473 | 0.0002295379 | 0.0002128383 | 0.0002290331 | 0.0002348918 | 0.0002388004 | 0.0002375036 | 0.0002366361 | 0.0002566828 | 0.0002452519 | 0.0002636828 | 0.0002595517 | 0.000268322 | 0.0002694834 | 0.0002756233 | 0.0002796168
13.4 | 0.0002173708 | 0.0002288508 | 0.0002320315 | 0.000224596 | 0.0002209974 | 0.0002207589 | 0.0002306258 | 0.0002346306 | 0.0002394702 | 0.0002375636 | 0.0002349293 | 0.00024697 | 0.0002495523 | 0.0002650427 | 0.0002775412 | 0.0002803379 | 0.0002695261 | 0.0002757314 | 0.000279693
13.5 | 0.0002143413 | 0.0002231136 | 0.0002160017 | 0.0002280702 | 0.0002186973 | 0.0002183319 | 0.0002346983 | 0.0002292863 | 0.0002191395 | 0.0002307622 | 0.0002415714 | 0.0002422337 | 0.0002450037 | 0.000266329 | 0.0002649602 | 0.0002850791 | 0.0002695698 | 0.0002758404 | 0.0002797702
13.6 | 0.0002140379 | 0.000210935 | 0.0002242176 | 0.0002223525 | 0.0002228145 | 0.0002279552 | 0.0002305061 | 0.0002406585 | 0.0002374756 | 0.0002305737 | 0.0002539524 | 0.0002432778 | 0.0002509716 | 0.00026301 | 0.0002570498 | 0.0002599317 | 0.0002696142 | 0.0002759503 | 0.0002798483
13.7 | 0.0002195843 | 0.0002168779 | 0.000226943 | 0.0002194476 | 0.0002142661 | 0.0002243809 | 0.0002211586 | 0.0002351707 | 0.0002418458 | 0.0002422944 | 0.0002511255 | 0.0002536933 | 0.0002493407 | 0.0002650668 | 0.0002773981 | 0.0002844864 | 0.0002696596 | 0.0002760612 | 0.0002799274
13.8 | 0.0002158465 | 0.0002254952 | 0.0002231246 | 0.0002329768 | 0.0002195813 | 0.000223609 | 0.0002385922 | 0.0002263854 | 0.0002319307 | 0.0002381406 | 0.000246615 | 0.0002453242 | 0.0002541905 | 0.0002577402 | 0.0002667559 | 0.0002646109 | 0.0002697058 | 0.000276173 | 0.0002800073
13.9 | 0.0002112478 | 0.0002159727 | 0.0002277901 | 0.000227745 | 0.0002260822 | 0.0002213523 | 0.0002368166 | 0.0002344823 | 0.0002318399 | 0.0002469518 | 0.0002395409 | 0.0002397681 | 0.0002613492 | 0.0002601048 | 0.0002561074 | 0.0002649969 | 0.0002697528 | 0.0002762858 | 0.0002800882
14 | 0.0002084131 | 0.000218812 | 0.0002070882 | 0.0002100276 | 0.000231297 | 0.0002216984 | 0.0002406501 | 0.000240254 | 0.0002300086 | 0.0002426265 | 0.0002379277 | 0.0002560735 | 0.0002511603 | 0.0002618888 | 0.0002653262 | 0.000263641 | 0.0002698008 | 0.0002763995 | 0.00028017
14.1 | 0.0002128938 | 0.0002246335 | 0.0002160902 | 0.0002260236 | 0.0002325278 | 0.0002301528 | 0.0002378146 | 0.0002336699 | 0.0002263135 | 0.0002434073 | 0.0002413417 | 0.0002451143 | 0.0002504866 | 0.0002684446 | 0.0002684056 | 0.0002663333 | 0.0002698496 | 0.0002765141 | 0.0002802527
14.2 | 0.0002166928 | 0.000221177 | 0.0002211303 | 0.0002139608 | 0.0002209467 | 0.0002219098 | 0.0002332851 | 0.0002365716 | 0.0002365647 | 0.0002417471 | 0.0002450201 | 0.0002445078 | 0.0002537909 | 0.00025684 | 0.0002563551 | 0.0002663896 | 0.0002698992 | 0.0002766297 | 0.0002803363
14.3 | 0.0001967979 | 0.000217489 | 0.0002187864 | 0.0002268397 | 0.0002281826 | 0.0002310351 | 0.0002387395 | 0.0002439756 | 0.0002310081 | 0.0002408685 | 0.000260551 | 0.0002494554 | 0.0002529867 | 0.0002616377 | 0.0002632464 | 0.0002859856 | 0.0002699497 | 0.0002767462 | 0.0002804209
14.4 | 0.0002093198 | 0.00021652 | 0.0002341899 | 0.0002169159 | 0.000226297 | 0.0002217707 | 0.0002304048 | 0.000235471 | 0.0002284995 | 0.0002357642 | 0.0002416639 | 0.0002569784 | 0.0002621926 | 0.0002689051 | 0.0002748468 | 0.0002661409 | 0.0002700011 | 0.0002768636 | 0.0002805064
14.5 | 0.0002131465 | 0.0002064965 | 0.0002217717 | 0.000223535 | 0.00021714 | 0.0002245724 | 0.0002313878 | 0.000225539 | 0.0002430024 | 0.0002343451 | 0.0002532467 | 0.0002626909 | 0.0002567468 | 0.0002570369 | 0.0002664237 | 0.0002557625 | 0.0002700534 | 0.000276982 | 0.0002805929
14.6 | 0.0002144899 | 0.0002160493 | 0.0002257677 | 0.0002366708 | 0.0002135887 | 0.0002254563 | 0.0002476359 | 0.0002207424 | 0.0002293745 | 0.0002360006 | 0.0002448324 | 0.0002441842 | 0.0002493835 | 0.0002744789 | 0.0002681425 | 0.0002584149 | 0.0002701065 | 0.0002771014 | 0.0002806802
14.7 | 0.0002149937 | 0.000215632 | 0.0002290515 | 0.000223544 | 0.0002162165 | 0.0002251611 | 0.0002306282 | 0.0002332717 | 0.000227155 | 0.000253476 | 0.0002397298 | 0.0002586443 | 0.000250458 | 0.0002637319 | 0.000268025 | 0.0002809016 | 0.0002701605 | 0.0002772217 | 0.0002807685
14.8 | 0.0002155709 | 0.0002227818 | 0.0002130194 | 0.0002214053 | 0.0002336704 | 0.0002296376 | 0.0002268286 | 0.0002354265 | 0.0002413247 | 0.0002404407 | 0.0002391563 | 0.0002507404 | 0.0002673653 | 0.000239427 | 0.0002682018 | 0.0002674454 | 0.0002702154 | 0.000277343 | 0.0002808578
14.9 | 0.0002120838 | 0.00021607 | 0.0002167528 | 0.0002262553 | 0.0002256968 | 0.0002204286 | 0.0002290125 | 0.0002347249 | 0.0002392779 | 0.0002428552 | 0.000250356 | 0.0002556564 | 0.0002577772 | 0.0002738861 | 0.0002642903 | 0.0002741623 | 0.0002702711 | 0.0002774652 | 0.0002809479
15 | 0.0002066573 | 0.0002207937 | 0.0002210091 | 0.0002241991 | 0.0002185386 | 0.0002131118 | 0.0002403148 | 0.0002390268 | 0.000236178 | 0.0002395715 | 0.0002473246 | 0.0002405602 | 0.000251315 | 0.0002560283 | 0.0002583352 | 0.0002627905 | 0.0002703278 | 0.0002775884 | 0.0002810391
15.1 | 0.0002270791 | 0.0002281781 | 0.0002122835 | 0.0002202753 | 0.0002350796 | 0.0002199783 | 0.0002184543 | 0.000233178 | 0.0002448456 | 0.0002425325 | 0.0002557371 | 0.0002413448 | 0.0002633751 | 0.0002575499 | 0.0002780607 | 0.0002697128 | 0.0002703853 | 0.0002777126 | 0.0002811311
15.2 | 0.0002131613 | 0.0002162067 | 0.0002212812 | 0.0002150617 | 0.0002242617 | 0.0002314551 | 0.0002332403 | 0.000241201 | 0.000223636 | 0.0002332005 | 0.0002501725 | 0.0002460557 | 0.0002544321 | 0.0002668836 | 0.0002596621 | 0.0002659196 | 0.0002812322 | 0.0002775101 | 0.0002739737
15.3 | 0.0002186992 | 0.0002194977 | 0.000218956 | 0.0002174261 | 0.0002212166 | 0.000221546 | 0.000240806 | 0.0002277055 | 0.0002257217 | 0.0002493158 | 0.0002381801 | 0.0002374212 | 0.0002603619 | 0.0002618408 | 0.0002647018 | 0.0002750062 | 0.0002730125 | 0.000272514 | 0.0002801224
15.4 | 0.0002044075 | 0.0002148362 | 0.0002091673 | 0.0002337063 | 0.0002338126 | 0.0002264869 | 0.0002374607 | 0.0002310146 | 0.000239338 | 0.0002390522 | 0.0002474805 | 0.0002568325 | 0.0002584813 | 0.0002725003 | 0.000271683 | 0.0002658879 | 0.0002733989 | 0.0002570727 | 0.0002874532
15.5 | 0.0002139009 | 0.0002175608 | 0.0002140873 | 0.0002239358 | 0.0002185437 | 0.0002175907 | 0.0002420663 | 0.0002305966 | 0.0002333148 | 0.000233788 | 0.0002410535 | 0.0002510065 | 0.0002483467 | 0.0002626911 | 0.000266031 | 0.0002676126 | 0.0002770601 | 0.0002781688 | 0.0002809511
15.6 | 0.0002161428 | 0.0002143591 | 0.000214044 | 0.0002124017 | 0.0002254439 | 0.0002409585 | 0.000234123 | 0.0002474002 | 0.000229067 | 0.0002391687 | 0.0002420516 | 0.0002518021 | 0.0002463158 | 0.0002633953 | 0.0002624313 | 0.0002732278 | 0.0002694764 | 0.000270461 | 0.0002729399
15.7 | 0.0002129345 | 0.00021826 | 0.0002311614 | 0.0002215221 | 0.0002290756 | 0.0002169858 | 0.0002302059 | 0.0002249575 | 0.0002231481 | 0.0002369926 | 0.0002457838 | 0.0002438787 | 0.0002580601 | 0.0002645628 | 0.000262335 | 0.000278682 | 0.0002867021 | 0.0002711673 | 0.0002766777
15.8 | 0.0002099911 | 0.0002196085 | 0.0002174181 | 0.0002237794 | 0.0002221851 | 0.0002166857 | 0.0002403591 | 0.0002283171 | 0.000235154 | 0.0002429702 | 0.0002496 | 0.0002495516 | 0.0002523387 | 0.000265856 | 0.0002646394 | 0.0002885787 | 0.0002679723 | 0.0002827192 | 0.0002797616
15.9 | 0.0002197966 | 0.0002258339 | 0.0002185682 | 0.0002217544 | 0.0002256564 | 0.000230851 | 0.000232646 | 0.0002320838 | 0.0002318985 | 0.0002304907 | 0.0002483097 | 0.0002526771 | 0.0002645583 | 0.000269236 | 0.0002667475 | 0.0002699563 | 0.0002794198 | 0.000272133 | 0.0002862728
16 | 0.0001980838 | 0.0002125217 | 0.0002294426 | 0.0002270695 | 0.0002296441 | 0.0002292579 | 0.000233862 | 0.0002322212 | 0.0002225868 | 0.000243043 | 0.000252384 | 0.0002550688 | 0.0002490072 | 0.0002728666 | 0.0002612863 | 0.000268811 | 0.0002781148 | 0.0002861139 | 0.0002625128
16.1 | 0.0002110767 | 0.0002148027 | 0.0002138077 | 0.0002292745 | 0.00022674 | 0.0002241106 | 0.0002287551 | 0.0002281066 | 0.0002283251 | 0.0002198096 | 0.0002601002 | 0.0002463512 | 0.0002554692 | 0.0002648227 | 0.0002669232 | 0.0002722026 | 0.0002757746 | 0.0002686955 | 0.0002689567
16.2 | 0.0002106492 | 0.0002182315 | 0.0002212738 | 0.0002230219 | 0.0002315291 | 0.0002188502 | 0.0002322558 | 0.0002350637 | 0.0002276666 | 0.0002395602 | 0.0002439085 | 0.000238985 | 0.0002463962 | 0.0002699466 | 0.0002622808 | 0.0002575289 | 0.0002670067 | 0.0002819301 | 0.0002813491
16.3 | 0.0002163423 | 0.0002077649 | 0.0002275993 | 0.0002253386 | 0.0002115841 | 0.0002262728 | 0.0002397671 | 0.0002296353 | 0.0002379369 | 0.0002422651 | 0.0002399317 | 0.0002531075 | 0.0002647177 | 0.0002639065 | 0.0002636002 | 0.0002701016 | 0.0002716065 | 0.0002799809 | 0.0002749107
16.4 | 0.0002100129 | 0.000213245 | 0.0002352466 | 0.0002284854 | 0.0002169382 | 0.0002238288 | 0.00024316 | 0.0002259067 | 0.0002229564 | 0.0002297377 | 0.000234565 | 0.0002471616 | 0.0002512294 | 0.000271648 | 0.0002748541 | 0.000276904 | 0.0002702017 | 0.000277417 | 0.000278362
16.5 | 0.0002032761 | 0.0002295749 | 0.000221571 | 0.0002315301 | 0.0002307305 | 0.0002186519 | 0.0002415891 | 0.0002336804 | 0.0002242221 | 0.0002382057 | 0.0002585194 | 0.0002470061 | 0.0002498766 | 0.0002670899 | 0.0002664268 | 0.0002693306 | 0.0002726323 | 0.0002720464 | 0.0002675793
16.6 | 0.0002183093 | 0.0002214727 | 0.0002191788 | 0.0002087537 | 0.0002367698 | 0.0002309492 | 0.0002310117 | 0.0002355799 | 0.000224033 | 0.0002493592 | 0.0002507352 | 0.0002587624 | 0.0002470231 | 0.0002604469 | 0.0002715046 | 0.0002749254 | 0.0002785118 | 0.0002638984 | 0.0002817514
16.7 | 0.000215714 | 0.0002217573 | 0.0002325306 | 0.0002240242 | 0.0002212173 | 0.0002364928 | 0.0002352872 | 0.0002290907 | 0.0002219497 | 0.0002410247 | 0.0002380085 | 0.0002342389 | 0.0002623728 | 0.0002785466 | 0.0002683715 | 0.0002703008 | 0.0002737307 | 0.0002840645 | 0.0002850541
16.8 | 0.0002142351 | 0.0002170392 | 0.0002202245 | 0.0002236121 | 0.0002260485 | 0.0002256965 | 0.0002348582 | 0.0002280395 | 0.0002295259 | 0.0002406823 | 0.0002632001 | 0.000249577 | 0.0002596034 | 0.0002671325 | 0.0002672867 | 0.0002732086 | 0.0002737777 | 0.000275211 | 0.0002731863
16.9 | 0.0002271471 | 0.0002233096 | 0.0002194935 | 0.0002152441 | 0.0002296714 | 0.0002135501 | 0.0002345203 | 0.0002379275 | 0.0002480871 | 0.0002387368 | 0.0002451544 | 0.0002570578 | 0.0002524526 | 0.0002630749 | 0.0002743913 | 0.0002743485 | 0.0002661803 | 0.0002634481 | 0.0002728784
17 | 0.0002137381 | 0.0002200331 | 0.000233105 | 0.0002249564 | 0.0002270831 | 0.0002340523 | 0.0002368088 | 0.0002320111 | 0.0002349606 | 0.0002368497 | 0.0002421235 | 0.0002509871 | 0.000246541 | 0.0002608443 | 0.0002689906 | 0.0002705475 | 0.0002751998 | 0.000258465 | 0.0002775232
17.1 | 0.0002112726 | 0.0002171575 | 0.0002111119 | 0.0002255777 | 0.0002205719 | 0.0002236263 | 0.0002343528 | 0.0002262678 | 0.0002383882 | 0.0002378314 | 0.0002324373 | 0.0002561532 | 0.0002677361 | 0.0002616657 | 0.0002558359 | 0.0002710945 | 0.000274177 | 0.0002796883 | 0.0002712835
17.2 | 0.0002120437 | 0.0002211604 | 0.000229278 | 0.0002188017 | 0.000218074 | 0.0002377924 | 0.0002434258 | 0.0002370705 | 0.0002270124 | 0.0002399561 | 0.0002451718 | 0.0002507472 | 0.0002377793 | 0.0002578058 | 0.0002657586 | 0.0002757262 | 0.0002766655 | 0.0002767824 | 0.0002746434
17.3 | 0.000220842 | 0.0002176856 | 0.0002283618 | 0.0002208719 | 0.0002286382 | 0.0002270478 | 0.0002271424 | 0.0002329672 | 0.000231209 | 0.000239646 | 0.0002505597 | 0.0002516964 | 0.0002692204 | 0.0002635833 | 0.000273962 | 0.0002658263 | 0.0002797144 | 0.0002787408 | 0.0002697883
17.4 | 0.0002184136 | 0.0002327407 | 0.0002154923 | 0.0002240394 | 0.0002189503 | 0.0002386833 | 0.0002428123 | 0.0002283352 | 0.0002451851 | 0.0002395404 | 0.0002591231 | 0.0002477007 | 0.0002520097 | 0.0002603223 | 0.0002614988 | 0.0002670512 | 0.000267815 | 0.0002740138 | 0.0002802572
17.5 | 0.0002182011 | 0.0002147216 | 0.0002228269 | 0.0002274801 | 0.0002235447 | 0.0002287793 | 0.000237784 | 0.0002273291 | 0.0002233189 | 0.0002412825 | 0.0002453053 | 0.0002509235 | 0.0002539055 | 0.0002556712 | 0.0002666981 | 0.0002713397 | 0.0002733725 | 0.0002721795 | 0.0002753486
17.6 | 0.0002182927 | 0.0002053783 | 0.0002194772 | 0.0002298121 | 0.000221739 | 0.0002238064 | 0.0002163311 | 0.0002417067 | 0.0002388485 | 0.000227149 | 0.0002444557 | 0.0002565215 | 0.0002517199 | 0.0002556588 | 0.0002531003 | 0.000289454 | 0.0002832364 | 0.0002813408 | 0.0002689177
17.7 | 0.0002006909 | 0.0002226126 | 0.0002071427 | 0.0002278324 | 0.0002184748 | 0.0002143425 | 0.0002232213 | 0.0002378769 | 0.0002347067 | 0.0002335735 | 0.0002484031 | 0.0002378789 | 0.000265933 | 0.0002646233 | 0.000258576 | 0.0002654269 | 0.0002686691 | 0.0002711629 | 0.0002706754
17.8 | 0.0002126144 | 0.0002173954 | 0.0002200353 | 0.0002058728 | 0.0002239192 | 0.0002170622 | 0.0002386012 | 0.0002280795 | 0.0002369297 | 0.000231497 | 0.0002452084 | 0.0002462263 | 0.0002497103 | 0.0002641068 | 0.000266399 | 0.0002694044 | 0.0002768567 | 0.000270038 | 0.0002879241
17.9 | 0.0002155632 | 0.0002200609 | 0.0002089597 | 0.0002083723 | 0.0002168557 | 0.0002150753 | 0.0002455979 | 0.00023774 | 0.0002320442 | 0.0002378403 | 0.0002471157 | 0.0002586017 | 0.0002447155 | 0.0002684449 | 0.0002625526 | 0.0002742126 | 0.0002659014 | 0.0002805491 | 0.0002743678
18 | 0.0002251122 | 0.0002142648 | 0.0002278971 | 0.0002251265 | 0.0002196447 | 0.0002270995 | 0.0002290641 | 0.0002297497 | 0.0002220272 | 0.0002269846 | 0.000241598 | 0.0002393957 | 0.0002456869 | 0.0002617642 | 0.0002708433 | 0.0002724902 | 0.0002761348 | 0.0002887339 | 0.0002898114
18.1 | 0.0002205978 | 0.0002307787 | 0.0002190042 | 0.0002291802 | 0.0002173002 | 0.0002214763 | 0.0002320442 | 0.0002344065 | 0.0002190885 | 0.0002345463 | 0.0002432707 | 0.0002461124 | 0.0002566664 | 0.0002695396 | 0.0002624451 | 0.0002689427 | 0.0002893075 | 0.0002822518 | 0.0002696229
18.2 | 0.0002163781 | 0.0002186197 | 0.0002246635 | 0.0002231783 | 0.0002235275 | 0.0002249185 | 0.0002284164 | 0.0002231188 | 0.0002191746 | 0.0002411111 | 0.0002507484 | 0.0002513744 | 0.0002526857 | 0.0002649312 | 0.0002624056 | 0.0002663266 | 0.0002742701 | 0.0002860707 | 0.0002802798
18.3 | 0.000219501 | 0.0002117401 | 0.0002189675 | 0.0002179128 | 0.0002269827 | 0.0002236973 | 0.000224566 | 0.0002316584 | 0.0002394679 | 0.0002346169 | 0.0002474023 | 0.0002547362 | 0.0002579816 | 0.0002688962 | 0.0002695675 | 0.0002695482 | 0.0002832059 | 0.0002821163 | 0.0002831766
18.4 | 0.0002139885 | 0.0002222362 | 0.0002283295 | 0.000224112 | 0.0002241135 | 0.0002189294 | 0.0002348607 | 0.0002340411 | 0.0002267894 | 0.0002240829 | 0.0002382115 | 0.000248316 | 0.0002468418 | 0.000252749 | 0.0002639958 | 0.000269485 | 0.0002596507 | 0.0002770365 | 0.000259396
18.5 | 0.000194984 | 0.0002285532 | 0.0002188931 | 0.0002317165 | 0.0002151242 | 0.0002208651 | 0.0002397976 | 0.0002357447 | 0.0002340901 | 0.0002528413 | 0.0002498373 | 0.0002453686 | 0.0002546366 | 0.000271377 | 0.0002588559 | 0.0002695103 | 0.0002719825 | 0.0002766709 | 0.0002763679
18.6 | 0.000212642 | 0.0002155376 | 0.00021924 | 0.0002176689 | 0.0002270508 | 0.0002243392 | 0.0002393821 | 0.0002290935 | 0.0002210312 | 0.0002342807 | 0.000234689 | 0.0002492999 | 0.000265906 | 0.0002758126 | 0.0002746635 | 0.0002693829 | 0.0002765287 | 0.0002806227 | 0.0002765573
18.7 | 0.0001992912 | 0.0002130187 | 0.0002127063 | 0.0002280687 | 0.0002278741 | 0.0002214694 | 0.0002336022 | 0.0002356355 | 0.0002271312 | 0.0002391939 | 0.0002364122 | 0.0002528987 | 0.000257752 | 0.0002623891 | 0.0002762788 | 0.0002703138 | 0.0002743335 | 0.0002665188 | 0.0002730944
18.8 | 0.0002138737 | 0.0002302833 | 0.0002223787 | 0.0002179872 | 0.0002221806 | 0.0002226138 | 0.0002517575 | 0.0002364894 | 0.0002488691 | 0.0002388948 | 0.0002483294 | 0.0002400087 | 0.0002438248 | 0.0002710485 | 0.0002661013 | 0.0002755144 | 0.00027015 | 0.0002833565 | 0.0002763285
18.9 | 0.0002146982 | 0.00021908 | 0.0002211255 | 0.0002134128 | 0.000222851 | 0.0002254079 | 0.0002326347 | 0.0002379792 | 0.0002286263 | 0.0002302849 | 0.0002458166 | 0.0002510733 | 0.0002587217 | 0.0002610967 | 0.0002659414 | 0.0002755156 | 0.0002713319 | 0.0002725481 | 0.0002680331
19 | 0.0002118638 | 0.0002192462 | 0.0002296314 | 0.0002157241 | 0.0002247027 | 0.0002257825 | 0.0002259327 | 0.0002339075 | 0.0002299561 | 0.0002335614 | 0.0002515186 | 0.0002503848 | 0.0002579639 | 0.0002581157 | 0.0002781713 | 0.0002724931 | 0.0002787201 | 0.0002870796 | 0.0002651792
19.1 | 0.0002244502 | 0.0002209853 | 0.000219018 | 0.0002159869 | 0.0002177238 | 0.0002177934 | 0.0002349938 | 0.0002281066 | 0.0002307881 | 0.0002316949 | 0.0002433524 | 0.0002534332 | 0.0002504535 | 0.0002463168 | 0.0002586093 | 0.0002752846 | 0.000274927 | 0.0002786179 | 0.0002726081
19.2 | 0.0002053142 | 0.0002180204 | 0.000213799 | 0.0002292069 | 0.0002157073 | 0.0002262548 | 0.0002303552 | 0.0002381304 | 0.0002385931 | 0.0002300434 | 0.0002508133 | 0.0002552732 | 0.0002644446 | 0.0002575085 | 0.0002602556 | 0.0002843575 | 0.0002665346 | 0.0002907057 | 0.0002689078
19.3 | 0.0002111375 | 0.0002212728 | 0.0002327656 | 0.0002213134 | 0.0002085202 | 0.0002215635 | 0.000223763 | 0.0002293528 | 0.0002291856 | 0.0002403103 | 0.0002626221 | 0.0002370582 | 0.0002548247 | 0.0002706849 | 0.0002558949 | 0.0002757073 | 0.0002822029 | 0.0002703036 | 0.0002819815
19.4 | 0.0002294318 | 0.0002210636 | 0.0002281997 | 0.0002259247 | 0.0002263575 | 0.0002276061 | 0.0002183743 | 0.0002322068 | 0.0002368792 | 0.0002382238 | 0.0002382948 | 0.0002505207 | 0.0002560595 | 0.0002622718 | 0.0002821423 | 0.0002579163 | 0.0002795585 | 0.0002715897 | 0.0002719101
19.5 | 0.0002184487 | 0.0002288235 | 0.0002286003 | 0.0002224828 | 0.0002347733 | 0.0002215598 | 0.000232965 | 0.0002396017 | 0.000222122 | 0.0002494579 | 0.0002502197 | 0.0002454391 | 0.0002539088 | 0.0002667529 | 0.0002772351 | 0.0002668808 | 0.0002759642 | 0.0002686395 | 0.000285775
19.6 | 0.0002128175 | 0.000211696 | 0.000220181 | 0.0002275609 | 0.0002344824 | 0.0002205206 | 0.0002288329 | 0.0002276599 | 0.0002266214 | 0.0002354984 | 0.0002491029 | 0.0002525141 | 0.000257179 | 0.0002585507 | 0.0002639731 | 0.0002724813 | 0.0002717548 | 0.0002764305 | 0.0002722288
19.7 | 0.0002127643 | 0.0002220785 | 0.0002206882 | 0.0002265267 | 0.0002172646 | 0.0002309997 | 0.000231468 | 0.0002316902 | 0.0002326373 | 0.0002343032 | 0.0002508516 | 0.0002385439 | 0.0002522975 | 0.0002682417 | 0.000272394 | 0.0002877198 | 0.0002835496 | 0.0002755851 | 0.0002895561
19.8 | 0.0002181335 | 0.0002101804 | 0.0002254539 | 0.0002169786 | 0.0002151382 | 0.0002228937 | 0.000238687 | 0.0002361593 | 0.0002330641 | 0.0002392521 | 0.0002543987 | 0.0002562198 | 0.0002427319 | 0.0002651109 | 0.0002683815 | 0.0002684926 | 0.0002739039 | 0.0002737554 | 0.0002723276
19.9 | 0.0002067263 | 0.0002068523 | 0.0002217177 | 0.0002235334 | 0.000228146 | 0.0002254433 | 0.000228671 | 0.0002327215 | 0.000229982 | 0.0002352634 | 0.0002478433 | 0.0002518239 | 0.0002506063 | 0.0002461034 | 0.0002748637 | 0.0002852099 | 0.0002682594 | 0.0002809847 | 0.0002689741
20 | 0.0002206472 | 0.000223446 | 0.0002241667 | 0.0002319597 | 0.0002228243 | 0.0002245528 | 0.0002317535 | 0.0002284458 | 0.0002290699 | 0.0002449181 | 0.0002362738 | 0.0002399058 | 0.0002535589 | 0.0002619318 | 0.0002562033 | 0.0002759316 | 0.0002848348 | 0.0002723104 | 0.0002744118
20.1 | 0.0002057902 | 0.0002125437 | 0.0002161994 | 0.0002238023 | 0.0002247484 | 0.000227274 | 0.0002425938 | 0.0002376996 | 0.0002287242 | 0.0002473141 | 0.0002462492 | 0.0002563736 | 0.0002525778 | 0.0002660925 | 0.000267443 | 0.0002615178 | 0.0002748302 | 0.0002713492 | 0.0002708125
20.2 | 0.0002101264 | 0.0002143688 | 0.000219649 | 0.0002303011 | 0.0002121839 | 0.0002248554 | 0.0002322289 | 0.0002319683 | 0.0002340532 | 0.0002561656 | 0.00023306 | 0.0002498657 | 0.0002546165 | 0.0002705732 | 0.0002613293 | 0.0002754929 | 0.0002756009 | 0.0002758763 | 0.0002806025
20.3 | 0.0002194032 | 0.0002143487 | 0.0002136275 | 0.0002251125 | 0.000218044 | 0.0002197585 | 0.0002506613 | 0.0002341574 | 0.0002228745 | 0.0002473375 | 0.0002527293 | 0.0002506365 | 0.0002629252 | 0.0002555404 | 0.0002742198 | 0.0002691446 | 0.0002758736 | 0.0002707678 | 0.0002768496
20.4 | 0.0002261531 | 0.0002125024 | 0.0002247553 | 0.0002216033 | 0.0002183042 | 0.0002222881 | 0.0002280988 | 0.000219255 | 0.0002399236 | 0.0002222829 | 0.0002373873 | 0.0002358198 | 0.0002507746 | 0.0002777819 | 0.0002688251 | 0.0002705563 | 0.0002563835 | 0.0002822112 | 0.0002672056
20.5 | 0.0002145683 | 0.0002163573 | 0.0002271132 | 0.000221476 | 0.0002164411 | 0.0002221697 | 0.0002424783 | 0.0002462078 | 0.000222792 | 0.0002378652 | 0.0002498808 | 0.0002532143 | 0.0002531724 | 0.0002801969 | 0.0002654192 | 0.0002680588 | 0.000279435 | 0.0002743133 | 0.0002717301
20.6 | 0.0002193323 | 0.0002171207 | 0.0002268879 | 0.0002212933 | 0.0002259738 | 0.0002085184 | 0.0002316804 | 0.0002205028 | 0.0002297239 | 0.0002386566 | 0.0002494342 | 0.0002518543 | 0.000269571 | 0.0002626288 | 0.0002601645 | 0.000274505 | 0.000281106 | 0.000273951 | 0.0002715089
20.7 | 0.0002148999 | 0.0002226884 | 0.0002278592 | 0.0002253495 | 0.0002226924 | 0.0002182028 | 0.0002277799 | 0.0002333057 | 0.0002452816 | 0.0002278934 | 0.0002469233 | 0.0002518515 | 0.0002588434 | 0.0002656288 | 0.0002613627 | 0.0002861432 | 0.0002591069 | 0.0002723811 | 0.0002658351
20.8 | 0.0002077309 | 0.0002223656 | 0.0002329776 | 0.0002208356 | 0.0002387719 | 0.0002177448 | 0.0002278141 | 0.0002258103 | 0.0002348907 | 0.0002298912 | 0.0002417956 | 0.0002305349 | 0.0002487725 | 0.0002551372 | 0.0002585854 | 0.0002727611 | 0.0002752529 | 0.0002822366 | 0.0002859367
20.9 | 0.0002069602 | 0.0002180572 | 0.000221686 | 0.0002242193 | 0.0002261554 | 0.0002319794 | 0.0002278011 | 0.0002397882 | 0.000228691 | 0.0002356718 | 0.0002318305 | 0.0002438707 | 0.0002473899 | 0.0002629211 | 0.0002575957 | 0.000261402 | 0.0002748037 | 0.0002766542 | 0.0002744934
21 | 0.0002060754 | 0.0002137436 | 0.000234035 | 0.0002190643 | 0.0002245929 | 0.000229351 | 0.0002378641 | 0.0002327073 | 0.000245943 | 0.0002477571 | 0.0002427791 | 0.0002540382 | 0.000250301 | 0.0002633162 | 0.0002581078 | 0.0002820676 | 0.0002778277 | 0.0002814158 | 0.0002723261
21.1 | 0.0002071208 | 0.0002125889 | 0.0002252208 | 0.0002191686 | 0.0002166002 | 0.0002322049 | 0.0002270022 | 0.0002394698 | 0.000222345 | 0.0002356323 | 0.0002439232 | 0.0002590527 | 0.0002606868 | 0.0002658895 | 0.0002682546 | 0.0002706588 | 0.0002591842 | 0.0002753528 | 0.0002770034
21.2 | 0.0002172761 | 0.0002093028 | 0.0002166269 | 0.0002150037 | 0.0002165765 | 0.0002130215 | 0.0002261217 | 0.0002366937 | 0.0002185168 | 0.000234388 | 0.0002477673 | 0.0002491587 | 0.0002533402 | 0.000270807 | 0.0002666577 | 0.0002644589 | 0.0002787105 | 0.0002691044 | 0.000271308
21.3 | 0.0002131509 | 0.0002248064 | 0.0002228014 | 0.0002240969 | 0.0002242781 | 0.0002241411 | 0.0002232653 | 0.0002283213 | 0.0002287095 | 0.0002330976 | 0.0002399094 | 0.0002432134 | 0.0002534289 | 0.0002577339 | 0.0002731651 | 0.0002700525 | 0.0002887025 | 0.0002675908 | 0.0002724403
21.4 | 0.0002176725 | 0.0002306535 | 0.0002240584 | 0.0002255001 | 0.0002376819 | 0.0002311272 | 0.000221371 | 0.0002320453 | 0.0002264742 | 0.0002404679 | 0.0002458799 | 0.0002471486 | 0.0002486235 | 0.000251877 | 0.0002587315 | 0.0002609222 | 0.0002669803 | 0.0002681554 | 0.0002716125
21.5 | 0.0002119183 | 0.0002132394 | 0.0002229944 | 0.0002240727 | 0.0002174992 | 0.0002041552 | 0.0002345433 | 0.000218954 | 0.0002241218 | 0.0002317573 | 0.0002527907 | 0.000251002 | 0.0002431698 | 0.0002672717 | 0.0002701643 | 0.00026837 | 0.0002897449 | 0.0002788123 | 0.0002697891
21.6 | 0.0002086704 | 0.0002160486 | 0.0002178001 | 0.0002208159 | 0.000224773 | 0.0002269756 | 0.0002396076 | 0.0002388613 | 0.0002416329 | 0.000235572 | 0.0002481614 | 0.0002495411 | 0.0002472793 | 0.0002685849 | 0.0002643761 | 0.0002777268 | 0.0002770223 | 0.0002722122 | 0.0002816641
21.7 | 0.0002113519 | 0.0002369732 | 0.0002349258 | 0.0002272207 | 0.0002215916 | 0.0002355 | 0.0002465155 | 0.0002122411 | 0.0002240905 | 0.0002419022 | 0.0002310845 | 0.000238054 | 0.000256405 | 0.0002679028 | 0.000255335 | 0.000276502 | 0.0002843404 | 0.0002701697 | 0.0002809626
21.8 | 0.0002135257 | 0.0002085564 | 0.0002141425 | 0.0002151195 | 0.0002344225 | 0.0002206816 | 0.0002306696 | 0.0002274021 | 0.0002335408 | 0.0002425579 | 0.0002628922 | 0.000250893 | 0.0002449388 | 0.0002649496 | 0.0002669496 | 0.0002764428 | 0.0002678142 | 0.0002755971 | 0.0002660332
21.9 | 0.0002058059 | 0.0002153915 | 0.0002373434 | 0.0002120491 | 0.0002362582 | 0.0002123063 | 0.0002391209 | 0.0002433146 | 0.0002385701 | 0.0002341034 | 0.0002535296 | 0.0002457367 | 0.0002537879 | 0.0002637042 | 0.0002668535 | 0.0002637719 | 0.0002734755 | 0.0002716867 | 0.0002796059
22 | 0.0002151248 | 0.0002144407 | 0.0002330465 | 0.0002108694 | 0.0002224005 | 0.000229874 | 0.0002236801 | 0.000227995 | 0.0002242569 | 0.0002382072 | 0.000243979 | 0.0002351479 | 0.0002575138 | 0.0002604926 | 0.0002551386 | 0.0002601935 | 0.0002611639 | 0.0002789743 | 0.0002755723
22.1 | 0.0002259423 | 0.0002129361 | 0.0002156289 | 0.0002319856 | 0.0002238917 | 0.0002196283 | 0.0002446855 | 0.0002240311 | 0.0002229702 | 0.0002479874 | 0.0002417133 | 0.0002558869 | 0.0002551198 | 0.0002589935 | 0.0002674487 | 0.0002784392 | 0.0002765098 | 0.000268425 | 0.0002776189
22.2 | 0.0002207276 | 0.0002092499 | 0.0002313163 | 0.0002217944 | 0.00022848 | 0.0002281933 | 0.0002392681 | 0.0002280516 | 0.0002231287 | 0.0002235125 | 0.0002471392 | 0.0002578883 | 0.0002447207 | 0.0002683233 | 0.0002573256 | 0.0002669973 | 0.0002763889 | 0.0002688226 | 0.0002820841
22.3 | 0.0002142674 | 0.0002182179 | 0.0002227078 | 0.000222897 | 0.0002237121 | 0.000214364 | 0.0002104426 | 0.0002240097 | 0.0002225099 | 0.0002390961 | 0.0002325167 | 0.0002486111 | 0.0002574851 | 0.0002647205 | 0.0002669768 | 0.000275944 | 0.0002752797 | 0.0002729626 | 0.0002723993
22.4 | 0.0002175361 | 0.0002004482 | 0.0002174658 | 0.0002217139 | 0.0002149247 | 0.0002209798 | 0.0002451781 | 0.0002419806 | 0.0002463045 | 0.0002387408 | 0.0002405225 | 0.0002647446 | 0.0002419342 | 0.0002622204 | 0.0002611282 | 0.0002814685 | 0.0002763472 | 0.0002820331 | 0.0002712565
22.5 | 0.0002098325 | 0.0002241388 | 0.0002176947 | 0.0002061859 | 0.0002369724 | 0.0002362413 | 0.0002269071 | 0.0002214552 | 0.0002189041 | 0.0002376127 | 0.0002337809 | 0.0002606372 | 0.0002540005 | 0.0002630606 | 0.0002563187 | 0.0002778783 | 0.000274064 | 0.0002691905 | 0.0002756321
22.6 | 0.0002103226 | 0.0002107759 | 0.0002333798 | 0.0002179441 | 0.0002251356 | 0.0002244349 | 0.000235971 | 0.000234375 | 0.0002383255 | 0.0002592592 | 0.000240638 | 0.0002295864 | 0.0002675646 | 0.000263829 | 0.0002616276 | 0.0002714065 | 0.0002766201 | 0.000274913 | 0.0002762308
22.7 | 0.0002176462 | 0.0002193939 | 0.0002254792 | 0.0002251677 | 0.000221517 | 0.0002275563 | 0.0002367819 | 0.0002260491 | 0.0002379442 | 0.0002335452 | 0.0002439492 | 0.0002511239 | 0.0002651138 | 0.0002632635 | 0.0002732513 | 0.0002774474 | 0.0002814977 | 0.0002778912 | 0.0002747012
22.8 | 0.0002246725 | 0.0002161459 | 0.0002270969 | 0.0002282683 | 0.0002172464 | 0.0002153706 | 0.0002344494 | 0.000231796 | 0.0002326534 | 0.000237553 | 0.0002539705 | 0.0002442551 | 0.0002647409 | 0.0002698909 | 0.000273479 | 0.000277913 | 0.0002679303 | 0.0002724998 | 0.0002713083
22.9 | 0.0002174113 | 0.0002192624 | 0.0002248832 | 0.0002193249 | 0.0002186719 | 0.0002112908 | 0.0002380617 | 0.0002302672 | 0.0002488211 | 0.0002467745 | 0.0002282966 | 0.0002551811 | 0.0002559767 | 0.0002667384 | 0.0002638411 | 0.0002622231 | 0.0002781494 | 0.0002750548 | 0.0002775263
23 | 0.0002100384 | 0.0002125515 | 0.0002273388 | 0.0002169469 | 0.0002252106 | 0.0002257959 | 0.0002228069 | 0.0002266597 | 0.0002191446 | 0.0002426914 | 0.0002492489 | 0.0002369307 | 0.0002628912 | 0.000260692 | 0.0002717686 | 0.0002738384 | 0.0002944705 | 0.0002691788 | 0.0002755574
23.1 | 0.0002116149 | 0.0002305617 | 0.0002274448 | 0.0002274232 | 0.0002232813 | 0.000228134 | 0.0002310838 | 0.0002355436 | 0.0002451449 | 0.0002218858 | 0.0002408153 | 0.000251637 | 0.0002563724 | 0.00026041 | 0.0002650867 | 0.0002749395 | 0.0002544112 | 0.0002861261 | 0.000277007
23.2 | 0.0002047031 | 0.0002147465 | 0.0002189696 | 0.0002153623 | 0.0002266069 | 0.0002252395 | 0.0002378555 | 0.0002314653 | 0.0002275156 | 0.0002414791 | 0.0002508635 | 0.0002534938 | 0.0002604052 | 0.0002658883 | 0.000262494 | 0.0002679268 | 0.0002717124 | 0.0002675473 | 0.0002740034
23.3 | 0.0002168367 | 0.0002241026 | 0.0002278038 | 0.000231275 | 0.0002138926 | 0.0002268878 | 0.0002298364 | 0.000232604 | 0.0002415791 | 0.0002513491 | 0.0002350786 | 0.0002471541 | 0.0002643487 | 0.0002531091 | 0.0002606465 | 0.0002761907 | 0.0002772818 | 0.0002786456 | 0.000280044
23.4 | 0.0002087415 | 0.0002086678 | 0.0002136701 | 0.0002274209 | 0.0002256167 | 0.0002223334 | 0.0002270145 | 0.0002307772 | 0.0002255139 | 0.0002346439 | 0.0002476172 | 0.0002543665 | 0.0002612321 | 0.0002740536 | 0.0002636474 | 0.0002740503 | 0.0002766253 | 0.0002733412 | 0.0002892852
23.5 | 0.0002157341 | 0.0002259016 | 0.0002189033 | 0.0002386092 | 0.0002339378 | 0.0002183109 | 0.0002206494 | 0.0002331307 | 0.0002313368 | 0.0002375926 | 0.0002484451 | 0.0002307894 | 0.0002625568 | 0.0002708615 | 0.0002627894 | 0.0002578022 | 0.0002562939 | 0.0002834099 | 0.0002836493
23.6 | 0.0002147098 | 0.0002163963 | 0.000217362 | 0.000223874 | 0.0002241023 | 0.0002283212 | 0.0002295822 | 0.0002299167 | 0.0002274258 | 0.0002388706 | 0.000245834 | 0.0002379428 | 0.0002575363 | 0.0002366738 | 0.0002652769 | 0.0002707586 | 0.0002795465 | 0.0002743451 | 0.0002728656
23.7 | 0.0002021972 | 0.0002248692 | 0.0002304303 | 0.0002232084 | 0.0002101715 | 0.0002185612 | 0.0002334617 | 0.0002414321 | 0.0002362414 | 0.0002379119 | 0.0002628516 | 0.0002445548 | 0.0002536117 | 0.0002675799 | 0.0002761875 | 0.0002699415 | 0.0002671359 | 0.0002645339 | 0.0002837748
23.8 | 0.0002156472 | 0.0002150479 | 0.0002263747 | 0.0002182743 | 0.000230389 | 0.0002189676 | 0.0002387383 | 0.0002355649 | 0.0002346507 | 0.0002460598 | 0.0002389566 | 0.0002503873 | 0.0002570828 | 0.0002495294 | 0.000260696 | 0.0002641733 | 0.0002830885 | 0.0002775551 | 0.0002713818
23.9 | 0.0002182556 | 0.0002172612 | 0.0002306309 | 0.0002269424 | 0.0002251888 | 0.000221519 | 0.0002305993 | 0.0002298086 | 0.0002374922 | 0.000239641 | 0.0002457569 | 0.0002453057 | 0.0002578731 | 0.0002555059 | 0.0002593971 | 0.0002700462 | 0.0002706294 | 0.000274351 | 0.000272223
24 | 0.0002210431 | 0.0002186954 | 0.0002398194 | 0.0002203941 | 0.0002360589 | 0.0002180442 | 0.0002374596 | 0.0002373794 | 0.0002336601 | 0.0002260653 | 0.0002614711 | 0.0002418277 | 0.0002500726 | 0.0002536942 | 0.0002730235 | 0.0002682397 | 0.0002675935 | 0.0002726566 | 0.0002813926
24.1 | 0.0002125016 | 0.000212904 | 0.0002373896 | 0.0002141933 | 0.0002264984 | 0.0002326732 | 0.0002339327 | 0.0002275896 | 0.0002282261 | 0.0002494628 | 0.0002584683 | 0.0002443629 | 0.0002382503 | 0.0002550573 | 0.0002705463 | 0.0002506063 | 0.0002789227 | 0.000282211 | 0.0002861126
24.2 | 0.0002062412 | 0.0002114286 | 0.0002176975 | 0.0002101249 | 0.0002185295 | 0.0002262732 | 0.0002309342 | 0.0002276444 | 0.0002302958 | 0.0002358922 | 0.0002401137 | 0.0002505039 | 0.0002605039 | 0.0002640001 | 0.000277412 | 0.0002732053 | 0.0002911065 | 0.0002788429 | 0.0002728093
24.3 | 0.0002216237 | 0.0002225684 | 0.0002148247 | 0.0002153069 | 0.0002227889 | 0.0002299859 | 0.0002335681 | 0.0002194965 | 0.00022655 | 0.000241118 | 0.000244971 | 0.0002456144 | 0.0002584977 | 0.0002762037 | 0.0002624966 | 0.0002679489 | 0.0002808144 | 0.0002686413 | 0.0002750943
24.4 | 0.0002275533 | 0.0002153703 | 0.0002380315 | 0.0002187356 | 0.0002358868 | 0.0002295512 | 0.0002411064 | 0.0002333216 | 0.0002351576 | 0.0002496482 | 0.0002467114 | 0.0002489826 | 0.0002596721 | 0.0002611255 | 0.0002511539 | 0.0002807948 | 0.0002722377 | 0.0002801907 | 0.000273052
24.5 | 0.0002244271 | 0.0002294348 | 0.0002136267 | 0.0002104617 | 0.0002270487 | 0.0002211273 | 0.0002333914 | 0.0002397784 | 0.0002362676 | 0.0002247781 | 0.0002432351 | 0.0002487455 | 0.0002612353 | 0.0002579004 | 0.0002704069 | 0.0002709805 | 0.0002826514 | 0.0002883355 | 0.0002670215
24.6 | 0.0002101563 | 0.000229547 | 0.0002152714 | 0.0002176035 | 0.0002331292 | 0.0002135218 | 0.0002245911 | 0.0002298971 | 0.0002384598 | 0.0002279762 | 0.0002456243 | 0.0002460403 | 0.0002616044 | 0.0002783787 | 0.0002589401 | 0.0002816564 | 0.0002681055 | 0.0002719663 | 0.0002720953
24.7 | 0.0002171957 | 0.0002129127 | 0.0002114454 | 0.000212668 | 0.0002350168 | 0.0002296263 | 0.0002221425 | 0.000246076 | 0.0002343487 | 0.0002416389 | 0.000250664 | 0.0002562813 | 0.0002570548 | 0.000262548 | 0.0002607253 | 0.0002802046 | 0.0002772889 | 0.0002780877 | 0.0002778239
24.8 | 0.0002105158 | 0.0002295514 | 0.0002214557 | 0.0002089804 | 0.000221505 | 0.0002262093 | 0.0002184678 | 0.0002328771 | 0.0002307161 | 0.0002394914 | 0.0002376493 | 0.0002486675 | 0.000252494 | 0.0002637088 | 0.0002631326 | 0.0002719394 | 0.0002795259 | 0.0002741041 | 0.0002768504
24.9 | 0.0002060591 | 0.0002179293 | 0.0002253473 | 0.0002281295 | 0.0002334198 | 0.0002282677 | 0.0002365474 | 0.0002360185 | 0.0002242684 | 0.0002444139 | 0.0002414785 | 0.0002482445 | 0.0002632836 | 0.0002682399 | 0.0002623199 | 0.0002763763 | 0.000273978 | 0.000277986 | 0.0002855739
25 | 0.0002190329 | 0.0002214454 | 0.0002291678 | 0.0002277079 | 0.0002291461 | 0.0002355836 | 0.0002314908 | 0.0002374714 | 0.0002401232 | 0.0002410864 | 0.0002449112 | 0.0002594402 | 0.0002474339 | 0.0002700616 | 0.0002616776 | 0.0002750029 | 0.0002749842 | 0.0002802418 | 0.0002784573
25.1 | 0.0002211574 | 0.0002153874 | 0.0002277082 | 0.0002264373 | 0.0002240455 | 0.0002168543 | 0.0002224492 | 0.0002325392 | 0.0002326706 | 0.0002453685 | 0.0002480158 | 0.0002377365 | 0.0002496052 | 0.0002635547 | 0.0002585636 | 0.0002796874 | 0.0002669672 | 0.0002803859 | 0.00027961
25.2 | 0.0002219392 | 0.0002189185 | 0.0002276588 | 0.0002187808 | 0.0002269479 | 0.0002224468 | 0.0002260852 | 0.0002313205 | 0.0002283525 | 0.0002405841 | 0.0002467892 | 0.0002605123 | 0.0002618382 | 0.0002525711 | 0.0002625249 | 0.0002760639 | 0.0002743168 | 0.0002790675 | 0.00028856
25.3 | 0.0002226831 | 0.0002153022 | 0.000222644 | 0.0002183407 | 0.0002149485 | 0.000217948 | 0.0002238532 | 0.0002383127 | 0.0002456706 | 0.0002483085 | 0.0002424433 | 0.0002373052 | 0.0002586535 | 0.0002731075 | 0.0002618593 | 0.0002616317 | 0.0002659659 | 0.0002704812 | 0.000266423
25.4 | 0.0002148642 | 0.0002121364 | 0.0002305354 | 0.0002283055 | 0.0002241389 | 0.0002335169 | 0.0002316948 | 0.0002336429 | 0.0002358566 | 0.0002525649 | 0.0002398417 | 0.0002409375 | 0.0002504681 | 0.0002582619 | 0.0002681571 | 0.0002625306 | 0.0002799167 | 0.0002680123 | 0.0002703864
25.5 | 0.0002100759 | 0.0002286783 | 0.0002104645 | 0.0002198555 | 0.000226941 | 0.0002181643 | 0.0002374007 | 0.0002351593 | 0.0002274992 | 0.000233736 | 0.0002468982 | 0.0002404202 | 0.0002448938 | 0.0002702123 | 0.000253065 | 0.0002725824 | 0.0002732787 | 0.0002851692 | 0.0002798598
25.6 | 0.0002086306 | 0.0002183772 | 0.0002102695 | 0.0002169906 | 0.0002190207 | 0.0002317804 | 0.0002349601 | 0.0002320781 | 0.0002331127 | 0.0002251837 | 0.0002498272 | 0.0002465697 | 0.0002583503 | 0.0002660104 | 0.0002664485 | 0.0002691965 | 0.0002727393 | 0.0002761602 | 0.0002571134
25.7 | 0.0002207486 | 0.0002138179 | 0.0002293081 | 0.000227999 | 0.0002324438 | 0.0002265979 | 0.0002181806 | 0.0002331365 | 0.0002260783 | 0.0002450378 | 0.0002449006 | 0.0002597894 | 0.0002449206 | 0.0002687551 | 0.0002678203 | 0.0002669415 | 0.000282481 | 0.0002849616 | 0.0002827201
25.8 | 0.0002121162 | 0.0002240142 | 0.0002169091 | 0.000226963 | 0.0002227497 | 0.0002344945 | 0.0002277345 | 0.000233484 | 0.0002237161 | 0.0002392605 | 0.0002399157 | 0.0002489685 | 0.0002583073 | 0.0002677329 | 0.0002717114 | 0.0002688127 | 0.0002771266 | 0.0002814608 | 0.0002745373
25.9 | 0.0002354524 | 0.0002216536 | 0.0002130477 | 0.0002219954 | 0.0002339056 | 0.0002216316 | 0.0002428318 | 0.0002386885 | 0.0002343578 | 0.0002425681 | 0.0002465113 | 0.0002490115 | 0.0002681854 | 0.0002626543 | 0.0002587811 | 0.0002771587 | 0.0002928015 | 0.000272214 | 0.0002815928
26 | 0.0002354181 | 0.0002191065 | 0.0002094275 | 0.0002222019 | 0.0002302008 | 0.0002263231 | 0.0002272642 | 0.0002271895 | 0.000237969 | 0.0002343198 | 0.0002523034 | 0.000240528 | 0.0002523794 | 0.0002728519 | 0.0002677596 | 0.0002735067 | 0.0002695659 | 0.0002829491 | 0.0002825256
26.1 | 0.000217501 | 0.0002168213 | 0.0002247004 | 0.0002437989 | 0.0002231307 | 0.0002336871 | 0.0002171158 | 0.0002298493 | 0.0002336639 | 0.0002493948 | 0.0002504089 | 0.0002556043 | 0.0002588272 | 0.0002758932 | 0.000271157 | 0.000272567 | 0.0002816719 | 0.0002684982 | 0.0002749535
26.2 | 0.0002135078 | 0.000208389 | 0.0002222799 | 0.0002196166 | 0.0002209228 | 0.0002110804 | 0.0002255057 | 0.0002309435 | 0.0002311831 | 0.0002447858 | 0.0002618862 | 0.0002499353 | 0.0002484185 | 0.000259279 | 0.0002641533 | 0.0002767568 | 0.00028256 | 0.0002761884 | 0.0002708089
26.3 | 0.0002232186 | 0.0002232381 | 0.0002238652 | 0.0002127873 | 0.0002186723 | 0.000229335 | 0.0002421293 | 0.0002317387 | 0.000224562 | 0.0002290256 | 0.000250042 | 0.0002385247 | 0.00024946 | 0.0002748573 | 0.0002686256 | 0.0002739433 | 0.0002796864 | 0.0002856563 | 0.0002686127
26.4 | 0.0002064923 | 0.0002191266 | 0.000228098 | 0.0002317186 | 0.0002192638 | 0.0002228043 | 0.0002375908 | 0.0002405965 | 0.0002337158 | 0.0002413965 | 0.0002412244 | 0.000244386 | 0.0002532835 | 0.0002701263 | 0.0002647607 | 0.0002636785 | 0.000277121 | 0.0002663441 | 0.0002708774
26.5 | 0.0002200109 | 0.0002103601 | 0.0002252217 | 0.0002282319 | 0.0002246566 | 0.0002143022 | 0.0002309361 | 0.0002350232 | 0.0002434768 | 0.0002312987 | 0.0002428702 | 0.0002493777 | 0.0002615404 | 0.0002670854 | 0.0002754175 | 0.0002655488 | 0.0002730662 | 0.0002736858 | 0.0002819841
26.6 | 0.0002171724 | 0.000217271 | 0.0002291574 | 0.0002281247 | 0.0002262027 | 0.0002315158 | 0.0002434451 | 0.0002316496 | 0.0002288267 | 0.0002431754 | 0.0002354029 | 0.0002487155 | 0.0002676442 | 0.0002613198 | 0.0002733487 | 0.0002763 | 0.0002725587 | 0.0002865819 | 0.0002780189
26.7 | 0.0002238762 | 0.0002215546 | 0.0002146489 | 0.0002290321 | 0.0002278203 | 0.0002316459 | 0.0002418818 | 0.0002276481 | 0.0002251627 | 0.0002485038 | 0.0002446507 | 0.0002471893 | 0.0002536567 | 0.0002636719 | 0.0002769282 | 0.000289633 | 0.0002751001 | 0.0002880975 | 0.0002821726
26.8 | 0.0002137424 | 0.0002286882 | 0.0002183778 | 0.000218082 | 0.0002338954 | 0.0002197547 | 0.0002411442 | 0.0002415037 | 0.000240448 | 0.0002253787 | 0.0002441349 | 0.0002515661 | 0.0002659488 | 0.0002716134 | 0.0002581713 | 0.0002917617 | 0.0002757577 | 0.0002768674 | 0.0002755608
26.9 | 0.0002156964 | 0.0002180936 | 0.0002110663 | 0.0002414678 | 0.000230401 | 0.0002120769 | 0.0002307025 | 0.0002288426 | 0.0002389737 | 0.0002331472 | 0.0002512969 | 0.000247943 | 0.0002554462 | 0.0002735139 | 0.0002745668 | 0.0002652961 | 0.0002774876 | 0.0002846778 | 0.0002689813
27 | 0.000210813 | 0.0002313179 | 0.0002132249 | 0.0002358474 | 0.0002332097 | 0.0002249802 | 0.000211498 | 0.0002443383 | 0.0002256018 | 0.0002387442 | 0.000242275 | 0.0002531719 | 0.0002572689 | 0.0002726472 | 0.0002731136 | 0.0002733458 | 0.0002749958 | 0.0002752262 | 0.0002671761
27.1 | 0.0002149956 | 0.0002088182 | 0.0002202501 | 0.0002250229 | 0.0002142014 | 0.0002251739 | 0.0002394228 | 0.0002360154 | 0.0002361951 | 0.000252044 | 0.000246019 | 0.0002595657 | 0.0002616035 | 0.0002663833 | 0.0002634034 | 0.0002701325 | 0.0002634477 | 0.000288661 | 0.0002809274
27.2 | 0.0002142866 | 0.0002223476 | 0.0002344563 | 0.0002274706 | 0.0002375709 | 0.0002294876 | 0.0002347058 | 0.0002322962 | 0.0002395665 | 0.0002361506 | 0.0002426835 | 0.0002464307 | 0.0002512929 | 0.0002594128 | 0.0002686307 | 0.0002597093 | 0.0002767748 | 0.0002782896 | 0.0002769494
27.3 | 0.0002262742 | 0.0002139716 | 0.0002213404 | 0.0002262734 | 0.0002215482 | 0.0002212403 | 0.0002466591 | 0.0002351324 | 0.0002326551 | 0.0002354195 | 0.0002539365 | 0.0002643921 | 0.0002562344 | 0.000267732 | 0.0002731665 | 0.0002517696 | 0.0002750023 | 0.0002754694 | 0.0002855838
27.4 | 0.0002135719 | 0.0002206685 | 0.0002173207 | 0.0002248949 | 0.0002335107 | 0.0002161233 | 0.0002352991 | 0.000230324 | 0.0002419458 | 0.000237755 | 0.0002341143 | 0.0002476422 | 0.0002546215 | 0.0002764422 | 0.0002660404 | 0.0002693097 | 0.000284396 | 0.0002746851 | 0.0002597496
27.5 | 0.0001998467 | 0.0002207223 | 0.000229888 | 0.0002247133 | 0.0002297826 | 0.0002356755 | 0.0002236855 | 0.0002239446 | 0.0002427877 | 0.0002471746 | 0.0002482994 | 0.0002568459 | 0.0002564035 | 0.0002668035 | 0.0002550429 | 0.0002615706 | 0.0002638423 | 0.00027372 | 0.0002918617
27.6 | 0.0002198279 | 0.0002093454 | 0.0002223441 | 0.0002203155 | 0.0002228507 | 0.0002304009 | 0.0002396705 | 0.0002466899 | 0.0002193451 | 0.0002505749 | 0.0002371353 | 0.0002504052 | 0.0002622466 | 0.000263621 | 0.0002737865 | 0.0002727191 | 0.0002730968 | 0.0002744582 | 0.0002731394
27.7 | 0.0002234871 | 0.0002093365 | 0.0002209366 | 0.0002284828 | 0.0002300983 | 0.000224168 | 0.000247674 | 0.0002323545 | 0.0002309782 | 0.00024427 | 0.0002538702 | 0.000251508 | 0.0002522461 | 0.000265927 | 0.0002723068 | 0.0002815096 | 0.0002862978 | 0.000274513 | 0.000284548
27.8 | 0.0002161582 | 0.0002218228 | 0.0002173286 | 0.0002210192 | 0.0002464176 | 0.0002323421 | 0.0002289092 | 0.0002421348 | 0.0002338112 | 0.000244898 | 0.0002370858 | 0.0002501187 | 0.0002523978 | 0.0002642848 | 0.0002624289 | 0.0002726428 | 0.0002664203 | 0.0002773608 | 0.0002768349
27.9 | 0.0002116342 | 0.0002230171 | 0.0002242052 | 0.0002161573 | 0.0002204247 | 0.0002245138 | 0.0002266284 | 0.0002406379 | 0.0002336903 | 0.0002435848 | 0.0002400612 | 0.0002465049 | 0.0002572281 | 0.0002659869 | 0.0002596231 | 0.0002694364 | 0.00027939 | 0.0002748373 | 0.0002783737
28 | 0.0002063564 | 0.0002330346 | 0.0002252566 | 0.0002226451 | 0.0002225779 | 0.0002221935 | 0.0002330351 | 0.0002337016 | 0.000221371 | 0.0002401979 | 0.0002528627 | 0.0002515026 | 0.0002528849 | 0.0002718779 | 0.0002665316 | 0.0002703258 | 0.0002765618 | 0.0002702453 | 0.0002856761
28.1 | 0.0002228815 | 0.0002239216 | 0.0002335354 | 0.0002161394 | 0.0002300024 | 0.0002174048 | 0.0002325374 | 0.0002335898 | 0.0002449814 | 0.000244544 | 0.0002557986 | 0.0002591066 | 0.000252944 | 0.0002643078 | 0.0002782405 | 0.0002773606 | 0.000272544 | 0.000273788 | 0.0002905151
28.2 | 0.0002228654 | 0.0002280292 | 0.0002258665 | 0.0002183232 | 0.0002289423 | 0.0002263991 | 0.0002383737 | 0.0002302003 | 0.0002420004 | 0.0002366437 | 0.0002405293 | 0.0002549607 | 0.0002660356 | 0.0002749664 | 0.0002642142 | 0.0002837201 | 0.0002802461 | 0.0002709544 | 0.0002740433
28.3 | 0.0002162229 | 0.0002254463 | 0.0002138914 | 0.0002206824 | 0.0002171503 | 0.0002430452 | 0.0002385652 | 0.000229301 | 0.0002407326 | 0.0002354935 | 0.0002536649 | 0.0002532268 | 0.0002489348 | 0.0002680009 | 0.0002765574 | 0.000290057 | 0.0002723952 | 0.0002823368 | 0.0002797077
28.4 | 0.0002193798 | 0.0002219087 | 0.0002143645 | 0.0002288959 | 0.0002248529 | 0.0002268297 | 0.000233653 | 0.0002276158 | 0.0002315294 | 0.0002407434 | 0.0002490651 | 0.0002539121 | 0.0002489039 | 0.0002630406 | 0.0002775843 | 0.0002708884 | 0.000291402 | 0.0002732185 | 0.0002774439
28.5 | 0.0002221196 | 0.0002242908 | 0.0002293621 | 0.0002217675 | 0.0002175207 | 0.0002269078 | 0.0002351001 | 0.0002391563 | 0.0002261499 | 0.0002308532 | 0.0002494508 | 0.0002471722 | 0.000257997 | 0.0002635957 | 0.0002729987 | 0.0002620248 | 0.0002809231 | 0.0002812194 | 0.0002862552
28.6 | 0.0002197752 | 0.0002213019 | 0.0002217822 | 0.0002218455 | 0.0002249044 | 0.0002187066 | 0.0002279801 | 0.0002409696 | 0.0002423995 | 0.0002350493 | 0.0002358125 | 0.0002500943 | 0.0002527051 | 0.0002678687 | 0.0002681628 | 0.0002621468 | 0.000284539 | 0.0002705061 | 0.0002801358
28.7 | 0.0002101586 | 0.0002105985 | 0.0002188171 | 0.000228276 | 0.0002137867 | 0.000232503 | 0.0002293089 | 0.0002388838 | 0.0002251088 | 0.000244737 | 0.0002427966 | 0.0002598509 | 0.0002555179 | 0.0002762058 | 0.0002640088 | 0.0002815517 | 0.0002734415 | 0.0002775231 | 0.0002868715
28.8 | 0.0002192766 | 0.000216206 | 0.0002248552 | 0.0002227215 | 0.0002274869 | 0.0002293595 | 0.0002338169 | 0.0002328563 | 0.0002355851 | 0.0002380308 | 0.0002481073 | 0.0002510567 | 0.000252244 | 0.0002593888 | 0.0002661755 | 0.0002727238 | 0.0002824235 | 0.0002716528 | 0.0002689746
28.9 | 0.0002127235 | 0.0002265055 | 0.0002215447 | 0.0002208082 | 0.0002326609 | 0.000228817 | 0.0002527722 | 0.0002408116 | 0.0002280228 | 0.0002400608 | 0.0002423184 | 0.0002531775 | 0.0002582318 | 0.0002640609 | 0.0002816347 | 0.0002825353 | 0.0002752738 | 0.0002747455 | 0.0002800305
29 | 0.0002169636 | 0.0002128379 | 0.0002392123 | 0.0002215378 | 0.0002255343 | 0.0002306715 | 0.0002456163 | 0.0002213612 | 0.0002380513 | 0.0002408096 | 0.0002532781 | 0.0002438112 | 0.0002668427 | 0.0002678537 | 0.000271387 | 0.0002623169 | 0.0002801823 | 0.0002879295 | 0.0002783368
29.1 | 0.0002065629 | 0.0001996756 | 0.0002171564 | 0.0002199401 | 0.0002231619 | 0.0002343984 | 0.0002423063 | 0.0002314305 | 0.000234899 | 0.0002427226 | 0.0002439671 | 0.0002517613 | 0.0002633714 | 0.0002633796 | 0.0002599028 | 0.0002724768 | 0.0002795191 | 0.0002816252 | 0.0002825267
29.2 | 0.0002113196 | 0.0002211809 | 0.000240868 | 0.0002311084 | 0.0002231362 | 0.0002269841 | 0.0002350934 | 0.0002407414 | 0.0002353755 | 0.0002388296 | 0.000252309 | 0.000264201 | 0.0002538304 | 0.0002752422 | 0.0002590684 | 0.0002892708 | 0.000292364 | 0.0002771384 | 0.000285803
29.3 | 0.0002179581 | 0.0002276784 | 0.0002243229 | 0.000230585 | 0.0002162662 | 0.0002281269 | 0.0002420449 | 0.0002348116 | 0.0002220615 | 0.0002397156 | 0.0002422238 | 0.0002506722 | 0.0002490401 | 0.0002755254 | 0.0002778278 | 0.00027611 | 0.000277608 | 0.0002681788 | 0.0002789002
29.4 | 0.0002164604 | 0.0002193113 | 0.000233348 | 0.0002270876 | 0.0002390212 | 0.0002255107 | 0.0002390158 | 0.0002391785 | 0.0002470067 | 0.0002378754 | 0.000241441 | 0.0002470649 | 0.0002615086 | 0.000267477 | 0.0002672467 | 0.0002780879 | 0.0002625538 | 0.0002733965 | 0.0002865188
29.5 | 0.0002167112 | 0.0002253732 | 0.0002311895 | 0.0002273938 | 0.0002253265 | 0.0002203449 | 0.0002221557 | 0.0002387463 | 0.000229116 | 0.0002525045 | 0.0002414775 | 0.0002529174 | 0.0002707173 | 0.0002780572 | 0.0002669416 | 0.0002777305 | 0.0002686801 | 0.0002746989 | 0.0002738935
29.6 | 0.000214657 | 0.0002086564 | 0.0002282136 | 0.0002254202 | 0.0002284335 | 0.0002259494 | 0.0002332516 | 0.0002375355 | 0.000232133 | 0.0002449952 | 0.0002512639 | 0.0002437258 | 0.0002386449 | 0.000257526 | 0.0002727486 | 0.0002769811 | 0.00028461 | 0.0002898555 | 0.0002859269
29.7 | 0.0002136657 | 0.0002214681 | 0.0002294884 | 0.0002239028 | 0.0002218724 | 0.0002283744 | 0.000226484 | 0.0002275044 | 0.0002428942 | 0.0002366845 | 0.0002403316 | 0.0002529649 | 0.0002598734 | 0.0002702927 | 0.0002747747 | 0.0002782662 | 0.0002711637 | 0.0002757661 | 0.0002828289
29.8 | 0.0002045283 | 0.0002326694 | 0.00021593 | 0.0002283811 | 0.000228751 | 0.0002194023 | 0.0002284541 | 0.0002364106 | 0.0002447464 | 0.0002318291 | 0.0002483215 | 0.0002544191 | 0.0002435585 | 0.0002621465 | 0.0002682306 | 0.0002732429 | 0.0002717357 | 0.0002651302 | 0.0002785998
29.9 | 0.0002075828 | 0.0002211167 | 0.0002233876 | 0.0002258412 | 0.0002192588 | 0.0002189057 | 0.000228723 | 0.0002233528 | 0.0002293189 | 0.000236377 | 0.0002620119 | 0.0002489846 | 0.0002630125 | 0.0002650581 | 0.0002730984 | 0.0002627148 | 0.0002663068 | 0.0002786368 | 0.0002779413
30 | 0.000209042 | 0.0002220385 | 0.0002273843 | 0.0002231245 | 0.0002313762 | 0.0002338502 | 0.0002330767 | 0.0002310803 | 0.0002345275 | 0.0002424189 | 0.0002473131 | 0.0002583888 | 0.0002603919 | 0.0002731886 | 0.0002551782 | 0.00027333 | 0.0002729337 | 0.0002782014 | 0.0002717898
30.1 | 0.0002210046 | 0.0002430699 | 0.0002230134 | 0.0002255975 | 0.0002278321 | 0.0002313217 | 0.0002318154 | 0.0002420705 | 0.0002403738 | 0.0002440867 | 0.0002438672 | 0.000256977 | 0.0002634671 | 0.0002705269 | 0.0002722988 | 0.0002726162 | 0.0002847971 | 0.0002772356 | 0.000270861
30.2 | 0.0002242323 | 0.0002322056 | 0.0002289859 | 0.0002466726 | 0.0002365388 | 0.0002402805 | 0.0002306992 | 0.0002396112 | 0.0002383207 | 0.0002527678 | 0.0002406721 | 0.00024167 | 0.0002616685 | 0.0002642776 | 0.0002734126 | 0.0002726957 | 0.0002898727 | 0.0002877971 | 0.0002732442
30.3 | 0.0002003032 | 0.00022483 | 0.0002400839 | 0.0002263152 | 0.0002202258 | 0.0002253041 | 0.0002297074 | 0.0002475917 | 0.0002306519 | 0.0002497994 | 0.0002557049 | 0.0002605445 | 0.0002511702 | 0.000258322 | 0.0002644515 | 0.0002730529 | 0.0002656678 | 0.0002804103 | 0.0002839431
30.4 | 0.0002202148 | 0.0002139355 | 0.0002312982 | 0.0002239173 | 0.0002209983 | 0.0002167684 | 0.0002355201 | 0.0002241693 | 0.0002424769 | 0.0002388779 | 0.0002410465 | 0.000245507 | 0.0002591925 | 0.000276884 | 0.0002637351 | 0.0002783298 | 0.000284518 | 0.0002773148 | 0.00027923
30.5 | 0.0002265214 | 0.0002238703 | 0.0002286862 | 0.0002139459 | 0.0002342603 | 0.0002156444 | 0.000225346 | 0.0002321763 | 0.0002381953 | 0.0002541311 | 0.0002511357 | 0.0002528065 | 0.0002463825 | 0.0002591601 | 0.0002726682 | 0.0002834522 | 0.0002755111 | 0.0002828684 | 0.0002982158
30.6 | 0.0002120696 | 0.0002274083 | 0.0002318199 | 0.0002227623 | 0.000233113 | 0.0002328332 | 0.0002261614 | 0.0002345707 | 0.0002394753 | 0.0002448064 | 0.0002467115 | 0.0002459914 | 0.000249969 | 0.0002728147 | 0.0002697617 | 0.0002838667 | 0.0002812536 | 0.0002731591 | 0.0002787669
30.7 | 0.0002246957 | 0.0002269049 | 0.0002217829 | 0.0002188421 | 0.0002282392 | 0.0002391668 | 0.000237734 | 0.0002371513 | 0.0002357101 | 0.0002423093 | 0.0002498391 | 0.0002440498 | 0.0002442133 | 0.0002646046 | 0.0002702909 | 0.0002710033 | 0.0002812777 | 0.0002813721 | 0.0002788868
30.8 | 0.0002227304 | 0.0002179104 | 0.0002339375 | 0.0002302985 | 0.0002164253 | 0.0002190419 | 0.0002311715 | 0.0002339839 | 0.0002380833 | 0.0002274036 | 0.0002436393 | 0.0002474727 | 0.0002553718 | 0.0002585128 | 0.0002716278 | 0.0002757923 | 0.0002692129 | 0.0002848236 | 0.0002812944
30.9 | 0.0002257642 | 0.0002124229 | 0.0002196042 | 0.0002225856 | 0.0002294597 | 0.0002293352 | 0.0002294108 | 0.0002382963 | 0.0002410248 | 0.0002395365 | 0.0002348851 | 0.0002426865 | 0.0002618719 | 0.0002696371 | 0.0002800511 | 0.0002847695 | 0.0002836612 | 0.0002961787 | 0.0002742786
31 | 0.0002128809 | 0.0002223873 | 0.0002251466 | 0.0002159483 | 0.0002254428 | 0.0002336065 | 0.0002431866 | 0.0002421536 | 0.0002490917 | 0.0002629525 | 0.0002643271 | 0.0002497173 | 0.000257097 | 0.0002662631 | 0.0002561486 | 0.000277429 | 0.0002835319 | 0.0002895288 | 0.0002802204
31.1 | 0.0002204922 | 0.0002347091 | 0.0002301151 | 0.0002084348 | 0.0002243985 | 0.0002127984 | 0.0002339529 | 0.00023022 | 0.0002236555 | 0.0002317365 | 0.0002398644 | 0.0002564093 | 0.0002647783 | 0.0002696852 | 0.0002659489 | 0.0002643672 | 0.0002702622 | 0.0002832169 | 0.0002698173
31.2 | 0.0002119494 | 0.000218303 | 0.0002303605 | 0.0002254175 | 0.0002450392 | 0.0002222699 | 0.0002444909 | 0.0002581721 | 0.0002302297 | 0.0002364377 | 0.0002390747 | 0.0002517316 | 0.0002601843 | 0.0002604137 | 0.0002689782 | 0.0002809071 | 0.0002737047 | 0.0002884309 | 0.000289098
31.3 | 0.0002261354 | 0.0002201857 | 0.0002241814 | 0.000247463 | 0.0002372179 | 0.0002319403 | 0.0002317084 | 0.0002358739 | 0.0002419455 | 0.0002363439 | 0.0002549523 | 0.0002314744 | 0.0002561567 | 0.0002835233 | 0.0002812061 | 0.0002686405 | 0.000264582 | 0.0002684989 | 0.0002904925
31.4 | 0.0002166636 | 0.0002285399 | 0.0002412985 | 0.0002265599 | 0.0002150796 | 0.0002277542 | 0.0002386015 | 0.000248721 | 0.0002220762 | 0.0002367639 | 0.0002452943 | 0.0002603569 | 0.0002600707 | 0.0002628515 | 0.0002595915 | 0.0002853295 | 0.0002906204 | 0.0002814385 | 0.0002966368
31.5 | 0.0002189898 | 0.0002236413 | 0.000216173 | 0.0002310423 | 0.0002168125 | 0.0002214216 | 0.0002235887 | 0.0002340426 | 0.000225137 | 0.0002511586 | 0.0002495412 | 0.0002605433 | 0.0002581581 | 0.000261154 | 0.0002670243 | 0.0002756475 | 0.0002722344 | 0.0002835114 | 0.0002961293
31.6 | 0.0002169411 | 0.0002216858 | 0.0002241014 | 0.0002348624 | 0.0002221121 | 0.0002313671 | 0.0002380857 | 0.000238062 | 0.0002359301 | 0.0002460502 | 0.0002544567 | 0.0002601191 | 0.0002678706 | 0.0002770731 | 0.0002810944 | 0.0002798927 | 0.0002800112 | 0.0002957995 | 0.0002817208
31.7 | 0.0002152647 | 0.0002189861 | 0.000221535 | 0.0002237163 | 0.0002167988 | 0.000225818 | 0.0002432708 | 0.0002353819 | 0.0002349581 | 0.000239574 | 0.0002566808 | 0.0002449977 | 0.0002610111 | 0.0002772803 | 0.0002666693 | 0.0002873334 | 0.0002902209 | 0.0002818259 | 0.0002701138
31.8 | 0.0002099332 | 0.0002285759 | 0.0002213525 | 0.0002335143 | 0.0002311383 | 0.0002259552 | 0.0002284686 | 0.0002290093 | 0.0002173237 | 0.0002487413 | 0.0002444498 | 0.0002456076 | 0.0002698024 | 0.000279926 | 0.0002735266 | 0.0002646347 | 0.0002786834 | 0.0002905841 | 0.0002651979
31.9 | 0.0002268829 | 0.0002338758 | 0.0002317931 | 0.0002245784 | 0.0002264945 | 0.0002245232 | 0.0002371338 | 0.0002345658 | 0.0002296184 | 0.0002457917 | 0.0002452988 | 0.0002492542 | 0.0002469807 | 0.0002642527 | 0.0002707695 | 0.0002860367 | 0.000290397 | 0.0002789274 | 0.0002726546
32 | 0.0002218623 | 0.0002237305 | 0.0002307941 | 0.0002211131 | 0.0002428127 | 0.0002237176 | 0.0002418614 | 0.0002308757 | 0.0002246045 | 0.0002526858 | 0.0002344454 | 0.0002731881 | 0.0002491322 | 0.0002763956 | 0.0002705221 | 0.0002678372 | 0.0002752227 | 0.0002878752 | 0.0002798274
32.1 | 0.0002263676 | 0.0002138917 | 0.0002154226 | 0.0002330415 | 0.0002329977 | 0.0002319398 | 0.0002424843 | 0.0002272672 | 0.000219789 | 0.0002361523 | 0.0002589936 | 0.0002544915 | 0.0002450396 | 0.0002735579 | 0.0002654131 | 0.0002864791 | 0.0002732217 | 0.0002787007 | 0.0002825863
32.2 | 0.0002259463 | 0.0002256184 | 0.0002236849 | 0.0002279973 | 0.0002318232 | 0.0002234483 | 0.0002361755 | 0.0002320943 | 0.0002273542 | 0.000240341 | 0.0002479917 | 0.0002522904 | 0.0002638054 | 0.0002784004 | 0.0002879066 | 0.0002831708 | 0.0002661892 | 0.0002796339 | 0.0002790526
32.3 | 0.0002207465 | 0.000229708 | 0.0002294796 | 0.0002378964 | 0.0002106409 | 0.0002301531 | 0.0002502558 | 0.0002257158 | 0.0002273984 | 0.0002401574 | 0.0002577255 | 0.0002435256 | 0.0002720388 | 0.0002741698 | 0.0002648708 | 0.0002703033 | 0.0002823816 | 0.0002805538 | 0.0002788039
32.4 | 0.0002065302 | 0.0002108961 | 0.0002340881 | 0.0002236899 | 0.0002149165 | 0.0002257414 | 0.0002235772 | 0.0002432738 | 0.0002380106 | 0.0002439529 | 0.0002460407 | 0.0002539023 | 0.0002492809 | 0.0002658897 | 0.0002783758 | 0.000286449 | 0.0002842212 | 0.0002857973 | 0.0002821956
32.5 | 0.0002229453 | 0.0002282022 | 0.0002293274 | 0.0002304983 | 0.0002366563 | 0.0002101169 | 0.0002378036 | 0.0002330588 | 0.0002460897 | 0.0002461262 | 0.0002629982 | 0.0002474855 | 0.0002739264 | 0.0002768769 | 0.0002779658 | 0.000284207 | 0.0002750963 | 0.0002720716 | 0.0002870411
32.6 | 0.0002233359 | 0.000219934 | 0.0002146107 | 0.0002306886 | 0.0002313341 | 0.0002365511 | 0.0002333961 | 0.0002355201 | 0.0002295089 | 0.0002394515 | 0.0002407814 | 0.0002580507 | 0.0002539314 | 0.000272841 | 0.0002846493 | 0.0002737142 | 0.0002916948 | 0.0002672038 | 0.0002816893
32.7 | 0.0002255825 | 0.0002253125 | 0.0002243852 | 0.0002212093 | 0.0002338435 | 0.0002199329 | 0.0002431196 | 0.0002346041 | 0.0002370349 | 0.000238564 | 0.0002427445 | 0.0002554575 | 0.0002536281 | 0.0002727724 | 0.0002654195 | 0.0002684343 | 0.0002716817 | 0.000268307 | 0.0002733275
32.8 | 0.000209018 | 0.0002074284 | 0.0002337582 | 0.0002132829 | 0.000232005 | 0.0002360706 | 0.000233799 | 0.0002421447 | 0.0002274814 | 0.0002312422 | 0.0002373209 | 0.0002496417 | 0.000268427 | 0.0002663342 | 0.0002657344 | 0.0002712248 | 0.0002886109 | 0.000282896 | 0.0002798137
32.9 | 0.0002219648 | 0.0002221745 | 0.0002204852 | 0.0002200027 | 0.0002260462 | 0.000227798 | 0.0002318345 | 0.0002380716 | 0.000243024 | 0.0002409651 | 0.0002460681 | 0.0002483604 | 0.0002565104 | 0.0002777343 | 0.0002708356 | 0.0002846698 | 0.0002849866 | 0.0002781154 | 0.0002762255
33 | 0.0002238325 | 0.0002248964 | 0.0002252242 | 0.0002298402 | 0.0002282545 | 0.000228904 | 0.0002496113 | 0.0002388742 | 0.0002360583 | 0.0002309719 | 0.0002453108 | 0.0002456679 | 0.0002620008 | 0.0002586847 | 0.0002737058 | 0.0002724146 | 0.0002781403 | 0.0002914141 | 0.0002836093
33.1 | 0.0002250211 | 0.0002242753 | 0.0002225998 | 0.0002348121 | 0.0002331939 | 0.0002310768 | 0.0002365726 | 0.0002375023 | 0.0002429034 | 0.0002429172 | 0.0002408678 | 0.0002639874 | 0.0002624264 | 0.0002786713 | 0.0002675517 | 0.0002948433 | 0.0002795012 | 0.0002762881 | 0.0002852899
33.2 | 0.0002114987 | 0.0002280514 | 0.00023645 | 0.0002291435 | 0.0002235542 | 0.000242076 | 0.0002356392 | 0.000243829 | 0.0002302931 | 0.0002503624 | 0.0002568803 | 0.0002452963 | 0.0002600407 | 0.0002835235 | 0.000275926 | 0.0002805555 | 0.0002898349 | 0.0002838006 | 0.000273724
33.3 | 0.0002167247 | 0.000227724 | 0.0002285183 | 0.0002208311 | 0.0002323912 | 0.0002393317 | 0.0002397684 | 0.0002283353 | 0.0002394118 | 0.0002485089 | 0.0002386768 | 0.0002385436 | 0.0002547061 | 0.0002737001 | 0.0002691082 | 0.0002746847 | 0.0002702507 | 0.0002855283 | 0.0002959833
33.4 | 0.0002194671 | 0.000240191 | 0.0002340031 | 0.0002409537 | 0.0002294996 | 0.0002183148 | 0.0002329614 | 0.0002373769 | 0.0002388683 | 0.0002519129 | 0.0002365842 | 0.0002581743 | 0.0002615726 | 0.0002826316 | 0.0002666191 | 0.0002785127 | 0.000277818 | 0.0002822806 | 0.0002734558
33.5 | 0.0002124234 | 0.0002095486 | 0.0002232889 | 0.000214094 | 0.0002153714 | 0.0002339343 | 0.0002455918 | 0.0002323651 | 0.000247013 | 0.0002330125 | 0.0002617612 | 0.0002642138 | 0.0002484227 | 0.0002798059 | 0.0002691003 | 0.0002817029 | 0.0002888367 | 0.0002874167 | 0.000283345
33.6 | 0.0002245963 | 0.0002345244 | 0.000240118 | 0.0002331296 | 0.0002315368 | 0.0002223521 | 0.0002380087 | 0.0002429553 | 0.0002398826 | 0.0002614654 | 0.000244198 | 0.0002547748 | 0.0002543347 | 0.0002684645 | 0.0002730768 | 0.0002720583 | 0.0002756766 | 0.0002826912 | 0.0002812487
33.7 | 0.0002168111 | 0.0002272198 | 0.0002254499 | 0.0002422779 | 0.0002386816 | 0.0002216241 | 0.0002539599 | 0.0002387697 | 0.0002355977 | 0.0002453304 | 0.0002476505 | 0.0002401098 | 0.0002525075 | 0.0002674303 | 0.0002683388 | 0.0002798205 | 0.0002677835 | 0.0002772134 | 0.0002794344
33.8 | 0.000223196 | 0.0002397036 | 0.0002220679 | 0.0002225822 | 0.0002391254 | 0.0002304407 | 0.0002337779 | 0.0002249416 | 0.0002403096 | 0.000226247 | 0.0002412104 | 0.0002593312 | 0.0002597638 | 0.0002863784 | 0.0002742602 | 0.0002768971 | 0.0002770217 | 0.0002787884 | 0.000283831
33.9 | 0.0002120648 | 0.0002272211 | 0.0002279092 | 0.0002299303 | 0.0002248827 | 0.000238061 | 0.0002313145 | 0.0002445795 | 0.0002388491 | 0.0002476448 | 0.000245187 | 0.0002392513 | 0.0002588546 | 0.0002802829 | 0.000273006 | 0.0002747038 | 0.0002841312 | 0.0002854458 | 0.0002964391
34 | 0.0002226438 | 0.0002098512 | 0.0002253418 | 0.0002273123 | 0.0002287178 | 0.0002384645 | 0.0002412557 | 0.0002467919 | 0.0002360683 | 0.000231495 | 0.0002466667 | 0.0002493652 | 0.0002678324 | 0.000278782 | 0.0002759434 | 0.0002802529 | 0.0002812093 | 0.0002859009 | 0.0002773313
34.1 | 0.0002150393 | 0.0002193027 | 0.0002344687 | 0.0002262069 | 0.0002235222 | 0.0002320882 | 0.0002370713 | 0.000220048 | 0.0002494197 | 0.0002431544 | 0.0002610441 | 0.0002473678 | 0.0002554341 | 0.0002749208 | 0.0002780871 | 0.0002809109 | 0.0002812618 | 0.0002675286 | 0.0002654876
34.2 | 0.0002218887 | 0.0002240475 | 0.0002281288 | 0.0002195526 | 0.0002277322 | 0.0002236309 | 0.0002483091 | 0.0002359729 | 0.0002340505 | 0.0002461426 | 0.0002519436 | 0.0002476021 | 0.0002752988 | 0.000274209 | 0.0002650728 | 0.0002806103 | 0.0003037836 | 0.0002785914 | 0.0002834918
34.3 | 0.0002208741 | 0.0002237147 | 0.0002204896 | 0.0002342241 | 0.0002336023 | 0.0002159118 | 0.000231177 | 0.0002419765 | 0.0002313426 | 0.0002314726 | 0.0002580863 | 0.0002424836 | 0.0002599231 | 0.0002692156 | 0.0002724947 | 0.0002833743 | 0.0002901023 | 0.0002878927 | 0.0002846324
34.4 | 0.0002220616 | 0.0002285362 | 0.0002221257 | 0.0002428445 | 0.0002441166 | 0.0002356681 | 0.0002402864 | 0.0002430744 | 0.00024019 | 0.0002453991 | 0.0002398015 | 0.0002575798 | 0.0002595145 | 0.0002675767 | 0.0002796664 | 0.0002828568 | 0.0002732686 | 0.0002989804 | 0.0002691893
34.5 | 0.000203816 | 0.0002265133 | 0.0002251546 | 0.0002271783 | 0.0002313666 | 0.000229337 | 0.0002323769 | 0.0002350846 | 0.0002453925 | 0.0002520335 | 0.0002369148 | 0.0002536352 | 0.0002602178 | 0.0002714281 | 0.0002846939 | 0.0002836734 | 0.0002840059 | 0.0002770474 | 0.0002782282
34.6 | 0.0002200432 | 0.0002133172 | 0.0002243161 | 0.0002271391 | 0.0002320362 | 0.000219919 | 0.0002508023 | 0.0002213643 | 0.0002457701 | 0.0002518984 | 0.0002533347 | 0.0002515212 | 0.0002604055 | 0.00027325 | 0.0002716773 | 0.0002780397 | 0.0002733892 | 0.0002760083 | 0.0002884298
34.7 | 0.0002447297 | 0.0002272938 | 0.0002317316 | 0.0002272758 | 0.000228213 | 0.0002315385 | 0.0002322247 | 0.0002451994 | 0.0002369465 | 0.0002303071 | 0.000247323 | 0.0002574068 | 0.0002626547 | 0.0002683786 | 0.0002768882 | 0.0002857432 | 0.0002779941 | 0.0002798527 | 0.0002989653
34.8 | 0.0002146589 | 0.0002120065 | 0.0002328779 | 0.0002250094 | 0.0002250643 | 0.0002317298 | 0.0002314622 | 0.000252508 | 0.0002324157 | 0.0002397723 | 0.0002448476 | 0.0002425803 | 0.0002593757 | 0.0002770429 | 0.0002660539 | 0.0002801435 | 0.0002839767 | 0.0002902393 | 0.0002948257
34.9 | 0.0002213262 | 0.0002295768 | 0.000225895 | 0.000234877 | 0.0002394739 | 0.0002327975 | 0.0002299971 | 0.0002446891 | 0.000246904 | 0.0002520004 | 0.0002460749 | 0.0002464653 | 0.0002498145 | 0.0002687421 | 0.0002637645 | 0.0002908111 | 0.0002726683 | 0.0002850488 | 0.0002799293
35 | 0.0002168634 | 0.0002186435 | 0.0002376544 | 0.0002355554 | 0.0002297129 | 0.0002265493 | 0.0002344303 | 0.0002415576 | 0.0002384207 | 0.0002515681 | 0.0002590294 | 0.0002628195 | 0.0002527767 | 0.0002814278 | 0.0002766757 | 0.0002807056 | 0.0002833588 | 0.0002951174 | 0.0002754092
35.1 | 0.0002281511 | 0.0002235421 | 0.0002175597 | 0.0002210193 | 0.000215831 | 0.0002189741 | 0.0002324427 | 0.0002355835 | 0.0002303114 | 0.0002436266 | 0.0002521737 | 0.0002642967 | 0.0002636903 | 0.0002834997 | 0.000284675 | 0.0002831043 | 0.0002717771 | 0.0002839038 | 0.0002914392
35.2 | 0.0002204267 | 0.0002184823 | 0.0002201227 | 0.0002220397 | 0.0002285404 | 0.0002287913 | 0.0002363933 | 0.0002381577 | 0.0002201706 | 0.00025253 | 0.0002534362 | 0.0002489829 | 0.0002509184 | 0.0002701967 | 0.0002673355 | 0.0002750835 | 0.0002751571 | 0.000290017 | 0.0002976151
35.3 | 0.0002301659 | 0.0002193761 | 0.0002241883 | 0.0002178384 | 0.0002309019 | 0.000242886 | 0.0002269799 | 0.000240818 | 0.0002465464 | 0.0002556264 | 0.00025576 | 0.0002420211 | 0.0002595885 | 0.0002704706 | 0.0002554101 | 0.0002675521 | 0.0002736891 | 0.0002913391 | 0.0002819381
35.4 | 0.0002248547 | 0.0002339372 | 0.0002278676 | 0.0002204003 | 0.0002295626 | 0.0002314854 | 0.0002313469 | 0.0002334856 | 0.0002432208 | 0.0002591783 | 0.0002437452 | 0.0002429696 | 0.0002621974 | 0.000275491 | 0.0002832501 | 0.000270938 | 0.0002838786 | 0.0002824926 | 0.0002825075
35.5 | 0.0002166379 | 0.000222194 | 0.0002340651 | 0.0002397758 | 0.0002468716 | 0.0002239135 | 0.0002483249 | 0.0002307222 | 0.0002226696 | 0.0002351688 | 0.0002578248 | 0.0002595952 | 0.0002683314 | 0.0002694621 | 0.0002747717 | 0.0002950825 | 0.0002769149 | 0.0002714214 | 0.0002744597
35.6 | 0.0002114554 | 0.000219634 | 0.0002228477 | 0.0002222113 | 0.0002327723 | 0.0002369854 | 0.0002522431 | 0.0002323015 | 0.0002380628 | 0.0002586352 | 0.0002507799 | 0.000236675 | 0.0002583096 | 0.0002739169 | 0.0002816763 | 0.000277105 | 0.0002775106 | 0.0002914305 | 0.0002733852
35.7 | 0.0002276706 | 0.0002367682 | 0.0002258077 | 0.0002327014 | 0.0002159867 | 0.0002399735 | 0.0002501247 | 0.0002323049 | 0.0002433791 | 0.0002549474 | 0.0002603276 | 0.0002490077 | 0.000254948 | 0.000279299 | 0.0002739962 | 0.0002834661 | 0.0002756808 | 0.0002962737 | 0.0002947314
35.8 | 0.000220621 | 0.0002283155 | 0.0002316571 | 0.0002223997 | 0.0002286627 | 0.0002323909 | 0.0002418007 | 0.0002303818 | 0.0002275343 | 0.0002457384 | 0.0002542337 | 0.0002726243 | 0.0002766499 | 0.0002693202 | 0.0002719495 | 0.0002917089 | 0.0002692038 | 0.0002854644 | 0.000288152
35.9 | 0.000232728 | 0.0002203216 | 0.0002323536 | 0.000217999 | 0.0002352725 | 0.0002311336 | 0.0002268383 | 0.000241432 | 0.0002374742 | 0.0002501932 | 0.000240054 | 0.0002567735 | 0.0002648473 | 0.0002699768 | 0.0002624642 | 0.0002788358 | 0.000281925 | 0.000286869 | 0.0002880004
36 | 0.0002144586 | 0.0002430593 | 0.0002271589 | 0.0002300509 | 0.00023261 | 0.0002264488 | 0.0002407758 | 0.0002252276 | 0.0002461252 | 0.0002469713 | 0.0002645418 | 0.0002723753 | 0.000254205 | 0.0002638067 | 0.0002910379 | 0.0002812142 | 0.0002897995 | 0.0002871866 | 0.0002820482
36.1 | 0.0002311672 | 0.0002420981 | 0.0002279197 | 0.0002296142 | 0.0002401123 | 0.0002362569 | 0.0002429072 | 0.0002294547 | 0.000251046 | 0.0002526067 | 0.0002624764 | 0.0002683625 | 0.0002652569 | 0.0002589092 | 0.0002718271 | 0.0002956258 | 0.0002800089 | 0.0002837152 | 0.00028215
36.2 | 0.0002311516 | 0.0002263081 | 0.000229108 | 0.0002341303 | 0.0002270694 | 0.0002339369 | 0.0002345832 | 0.000248106 | 0.0002491207 | 0.0002407302 | 0.0002564306 | 0.0002595536 | 0.0002532778 | 0.0002597637 | 0.0002604965 | 0.0002807219 | 0.000276092 | 0.0002789192 | 0.0002856
36.3 | 0.0002167692 | 0.0002364024 | 0.0002258714 | 0.0002449048 | 0.0002349261 | 0.0002281645 | 0.0002512773 | 0.0002479411 | 0.000248466 | 0.0002391688 | 0.0002601609 | 0.0002375947 | 0.0002532324 | 0.0002709186 | 0.0002755829 | 0.0002975413 | 0.0002736244 | 0.0002781543 | 0.0002819688
36.4 | 0.0002172805 | 0.0002345474 | 0.000223772 | 0.0002368188 | 0.0002287683 | 0.0002277863 | 0.0002394574 | 0.0002324252 | 0.0002421495 | 0.0002534907 | 0.000244111 | 0.0002437654 | 0.0002528486 | 0.0002734594 | 0.0002781168 | 0.0002819744 | 0.0002861717 | 0.0002820395 | 0.0002997
36.5 | 0.0002242985 | 0.0002151067 | 0.0002157164 | 0.0002210545 | 0.0002385983 | 0.0002325505 | 0.0002302145 | 0.0002397852 | 0.0002351568 | 0.0002450212 | 0.0002735313 | 0.0002681696 | 0.000261005 | 0.0002864499 | 0.000282644 | 0.0002946441 | 0.0002861049 | 0.0002857874 | 0.0002915501
36.6 | 0.0002206809 | 0.0002175335 | 0.0002178865 | 0.0002196467 | 0.0002269944 | 0.0002382766 | 0.0002459726 | 0.0002464981 | 0.0002526423 | 0.00023234 | 0.0002529875 | 0.0002564364 | 0.0002603131 | 0.0002765672 | 0.0002656436 | 0.0002794289 | 0.0002653909 | 0.0002783806 | 0.0002955829
36.7 | 0.0002297129 | 0.0002308172 | 0.0002255842 | 0.0002230306 | 0.0002306963 | 0.000232467 | 0.0002431034 | 0.0002384364 | 0.0002523 | 0.0002535789 | 0.0002579338 | 0.0002618528 | 0.0002632644 | 0.0002843186 | 0.0002726453 | 0.0002901713 | 0.000266694 | 0.0002915416 | 0.0002845653
36.8 | 0.0002212633 | 0.0002373868 | 0.0002172072 | 0.0002209906 | 0.0002301385 | 0.0002312401 | 0.0002353171 | 0.0002403279 | 0.0002477141 | 0.0002474957 | 0.0002664443 | 0.0002581954 | 0.0002445961 | 0.0002804028 | 0.0002721642 | 0.0002817719 | 0.0002806018 | 0.0002816345 | 0.0002821845
36.9 | 0.0002376599 | 0.0002317808 | 0.0002291218 | 0.0002353789 | 0.0002302616 | 0.0002420243 | 0.0002491408 | 0.0002318457 | 0.0002423445 | 0.0002546575 | 0.0002506897 | 0.0002548046 | 0.0002488057 | 0.0002773471 | 0.0002656878 | 0.0002716154 | 0.0002819829 | 0.0002907158 | 0.0002818507
37 | 0.0002180059 | 0.000236262 | 0.0002284909 | 0.000233973 | 0.0002250978 | 0.0002309949 | 0.0002354462 | 0.0002432005 | 0.000242864 | 0.0002365207 | 0.0002457262 | 0.0002559571 | 0.0002607191 | 0.0002830746 | 0.0002723284 | 0.0002770482 | 0.0002792509 | 0.0002969861 | 0.0002676137
37.1 | 0.0002366878 | 0.0002268554 | 0.0002304416 | 0.0002434502 | 0.0002358204 | 0.0002316041 | 0.0002550911 | 0.000251135 | 0.0002409864 | 0.0002466828 | 0.0002576827 | 0.0002431252 | 0.0002695592 | 0.000279719 | 0.0002734972 | 0.0002742929 | 0.0002830975 | 0.0002866532 | 0.0002854335
37.2 | 0.0002291884 | 0.0002285943 | 0.0002330761 | 0.0002134293 | 0.0002264661 | 0.00022906 | 0.0002490974 | 0.00024591 | 0.0002381881 | 0.0002517114 | 0.000243043 | 0.0002533147 | 0.0002584082 | 0.0002746431 | 0.0002779954 | 0.000282055 | 0.0002819803 | 0.0002917144 | 0.0002841474
37.3 | 0.0002252947 | 0.0002161868 | 0.0002207824 | 0.0002425692 | 0.0002429101 | 0.0002199685 | 0.0002410494 | 0.0002444286 | 0.0002296474 | 0.0002367357 | 0.0002396114 | 0.0002618236 | 0.0002531614 | 0.0002710995 | 0.0002876908 | 0.0002802852 | 0.0002876305 | 0.0002947194 | 0.0002841266
37.4 | 0.0002227996 | 0.00023745 | 0.0002257462 | 0.0002258285 | 0.0002301742 | 0.0002334664 | 0.0002421495 | 0.0002373923 | 0.0002352278 | 0.0002486352 | 0.0002506765 | 0.0002624748 | 0.0002767423 | 0.0002850881 | 0.000271409 | 0.000275623 | 0.0002932856 | 0.0002841828 | 0.0002863886
37.5 | 0.0002285336 | 0.0002291859 | 0.0002156639 | 0.0002340716 | 0.0002329579 | 0.0002249491 | 0.0002468875 | 0.0002354634 | 0.0002392743 | 0.0002354061 | 0.0002507243 | 0.0002568707 | 0.0002628184 | 0.0002867548 | 0.0002801256 | 0.0002850244 | 0.000303482 | 0.0002755557 | 0.0002843524
37.6 | 0.0002359637 | 0.0002302361 | 0.0002269428 | 0.0002339951 | 0.0002349599 | 0.0002279902 | 0.0002430219 | 0.000239593 | 0.0002324511 | 0.0002399489 | 0.0002504252 | 0.0002686874 | 0.0002577115 | 0.0002576604 | 0.0002771995 | 0.0002788891 | 0.0002752497 | 0.0002812304 | 0.0002854371
37.7 | 0.0002157102 | 0.000221756 | 0.0002366733 | 0.0002273743 | 0.0002353235 | 0.0002208788 | 0.0002651302 | 0.0002333668 | 0.0002293448 | 0.0002448016 | 0.0002598867 | 0.0002567632 | 0.0002608278 | 0.0002927737 | 0.000275325 | 0.0002826956 | 0.0002902088 | 0.0002903127 | 0.000281904
37.8 | 0.0002262576 | 0.000220751 | 0.0002376317 | 0.0002394432 | 0.0002297338 | 0.0002409642 | 0.0002384277 | 0.0002314698 | 0.0002372301 | 0.0002303919 | 0.0002491172 | 0.000257639 | 0.0002533834 | 0.0002638013 | 0.0002658566 | 0.0002638165 | 0.0002818927 | 0.0002776716 | 0.0002891676
37.9 | 0.000231584 | 0.000223559 | 0.0002283275 | 0.0002251478 | 0.0002356229 | 0.0002364748 | 0.000246291 | 0.000246232 | 0.0002357641 | 0.0002361517 | 0.0002622061 | 0.0002604815 | 0.0002710233 | 0.0002820243 | 0.0002781169 | 0.0002807259 | 0.0002809367 | 0.0002751281 | 0.0002798847
38 | 0.0002304794 | 0.0002248644 | 0.000228305 | 0.0002240777 | 0.0002160012 | 0.0002454477 | 0.0002467884 | 0.000230336 | 0.0002349125 | 0.0002586221 | 0.0002498878 | 0.0002647549 | 0.0002621602 | 0.0002667986 | 0.0002785931 | 0.0002867064 | 0.0002672514 | 0.0002803462 | 0.0002740584
38.1 | 0.0002156662 | 0.0002309653 | 0.0002376379 | 0.0002248225 | 0.0002250194 | 0.0002291502 | 0.0002347002 | 0.0002355597 | 0.0002489106 | 0.00025259 | 0.0002676455 | 0.0002541523 | 0.0002613869 | 0.0002862952 | 0.0002787249 | 0.0002859129 | 0.0002917182 | 0.000286146 | 0.0002874291
38.2 | 0.0002366032 | 0.0002100333 | 0.000221916 | 0.0002404889 | 0.0002342211 | 0.0002225778 | 0.0002428117 | 0.0002345467 | 0.0002345697 | 0.0002393971 | 0.0002550619 | 0.0002567158 | 0.0002606467 | 0.0002717687 | 0.0002773749 | 0.0002684501 | 0.0002930765 | 0.0002949415 | 0.0002888495
38.3 | 0.0002292564 | 0.0002117291 | 0.0002244023 | 0.0002223965 | 0.0002424678 | 0.0002238984 | 0.0002324243 | 0.0002449873 | 0.0002545221 | 0.0002488564 | 0.0002614316 | 0.0002476822 | 0.0002531267 | 0.0002635306 | 0.000267373 | 0.000280003 | 0.0002885726 | 0.0002865806 | 0.0002839189
38.4 | 0.0002255974 | 0.0002261494 | 0.0002348567 | 0.0002419134 | 0.0002364033 | 0.0002340684 | 0.0002508723 | 0.0002305089 | 0.0002462482 | 0.0002500141 | 0.0002580529 | 0.0002554417 | 0.000259472 | 0.0002632262 | 0.0002630896 | 0.000298865 | 0.0002794241 | 0.0002911503 | 0.0002899303
38.5 | 0.0002170269 | 0.0002301815 | 0.0002541493 | 0.000228905 | 0.0002210351 | 0.0002396369 | 0.0002432125 | 0.0002353448 | 0.0002388095 | 0.0002573992 | 0.0002480778 | 0.0002650937 | 0.0002551264 | 0.0002840004 | 0.0002845141 | 0.0002872501 | 0.0003021967 | 0.0002881943 | 0.0003001079
38.6 | 0.0002185042 | 0.0002327193 | 0.0002373857 | 0.0002241163 | 0.0002297401 | 0.0002383127 | 0.0002379024 | 0.0002371969 | 0.000236669 | 0.0002393122 | 0.0002577311 | 0.0002525637 | 0.0002476073 | 0.0002773051 | 0.0002727858 | 0.0002645631 | 0.0002903279 | 0.0002790869 | 0.000291445
38.7 | 0.0002087515 | 0.0002335791 | 0.0002327277 | 0.0002477976 | 0.0002452057 | 0.0002494177 | 0.000241777 | 0.0002332084 | 0.0002400469 | 0.0002565893 | 0.0002534748 | 0.0002697275 | 0.0002704768 | 0.0002718246 | 0.0002755916 | 0.0002881921 | 0.0002819368 | 0.000299318 | 0.0002836104
38.8 | 0.0002178831 | 0.00022356 | 0.000218502 | 0.0002295885 | 0.0002295616 | 0.0002276636 | 0.0002290488 | 0.0002199544 | 0.0002567591 | 0.0002418937 | 0.0002454256 | 0.0002496782 | 0.0002689195 | 0.0002642051 | 0.0002801462 | 0.0002832866 | 0.0002959438 | 0.0002786692 | 0.000283625
38.9 | 0.0002242141 | 0.0002297465 | 0.0002191332 | 0.0002241016 | 0.0002450189 | 0.0002301137 | 0.0002566455 | 0.0002458715 | 0.0002394099 | 0.0002621464 | 0.0002679057 | 0.000269754 | 0.0002731277 | 0.0002661626 | 0.0002841732 | 0.000282884 | 0.00028276 | 0.0002802778 | 0.0002922015
39 | 0.0002125947 | 0.0002254888 | 0.0002276927 | 0.0002404805 | 0.0002260859 | 0.0002283931 | 0.0002490278 | 0.0002360745 | 0.0002295302 | 0.0002508251 | 0.0002532016 | 0.0002668433 | 0.000269724 | 0.0002955472 | 0.0002661107 | 0.0002793316 | 0.0002819428 | 0.0002970582 | 0.0002864867
39.1 | 0.0002206211 | 0.0002220911 | 0.0002315745 | 0.0002473223 | 0.00022014 | 0.0002224984 | 0.0002276079 | 0.0002362066 | 0.0002424086 | 0.0002412234 | 0.0002610326 | 0.0002665568 | 0.0002527708 | 0.0002559063 | 0.0002601729 | 0.0002677617 | 0.0002915459 | 0.000286958 | 0.0002802595
39.2 | 0.0002277468 | 0.0002307382 | 0.0002379533 | 0.0002366318 | 0.0002247119 | 0.0002376338 | 0.0002601171 | 0.0002408525 | 0.0002411362 | 0.000238269 | 0.0002555149 | 0.000268523 | 0.0002692046 | 0.0002620532 | 0.0002655821 | 0.0002683429 | 0.0002892931 | 0.0002821632 | 0.0002952466
39.3 | 0.0002058515 | 0.0002322461 | 0.0002366946 | 0.0002329968 | 0.0002390604 | 0.0002331021 | 0.000252452 | 0.000247114 | 0.0002326985 | 0.0002530922 | 0.0002585297 | 0.000254626 | 0.0002623148 | 0.0002897633 | 0.0002701976 | 0.0002727672 | 0.0002851142 | 0.0003117318 | 0.0002849412
39.4 | 0.0002157209 | 0.0002199738 | 0.0002307403 | 0.0002196237 | 0.0002273779 | 0.0002290457 | 0.0002451965 | 0.0002659877 | 0.0002456779 | 0.0002486365 | 0.0002583444 | 0.0002584716 | 0.000271578 | 0.0002869977 | 0.0002809533 | 0.0002926301 | 0.0002978703 | 0.0002909121 | 0.0002932626
39.5 | 0.0002288953 | 0.0002155638 | 0.0002234524 | 0.000236892 | 0.0002346168 | 0.0002447031 | 0.0002347665 | 0.0002490804 | 0.0002606445 | 0.0002493029 | 0.0002456084 | 0.0002647828 | 0.0002473567 | 0.0002705842 | 0.0002663092 | 0.0002840927 | 0.0002851582 | 0.0002749905 | 0.0002949728
39.6 | 0.0002085023 | 0.0002332923 | 0.0002379084 | 0.0002284382 | 0.0002458179 | 0.0002323423 | 0.0002247045 | 0.0002542346 | 0.0002302597 | 0.0002525541 | 0.000236484 | 0.0002686617 | 0.0002578334 | 0.0002946616 | 0.0002713086 | 0.0003009384 | 0.000294025 | 0.0002939007 | 0.0002742614
39.7 | 0.0002207802 | 0.0002343298 | 0.0002248867 | 0.0002406558 | 0.0002307538 | 0.000229793 | 0.0002491608 | 0.0002399676 | 0.0002439056 | 0.000248379 | 0.0002600793 | 0.0002725984 | 0.0002755152 | 0.0002751106 | 0.000272833 | 0.0002581665 | 0.0002720817 | 0.0002919696 | 0.0002897679
39.8 | 0.0002090164 | 0.0002279203 | 0.0002282363 | 0.0002410291 | 0.0002323419 | 0.0002412336 | 0.0002405588 | 0.0002437593 | 0.0002486951 | 0.0002440179 | 0.0002508812 | 0.0002619925 | 0.0002630735 | 0.0002803333 | 0.0002931127 | 0.0002811443 | 0.0002929491 | 0.0002880644 | 0.0002977256
39.9 | 0.0002317128 | 0.0002341737 | 0.0002329787 | 0.0002352895 | 0.0002328101 | 0.0002325069 | 0.0002286942 | 0.0002304421 | 0.0002416941 | 0.0002339839 | 0.0002601151 | 0.0002645065 | 0.0002673244 | 0.0002863725 | 0.000265723 | 0.0002757311 | 0.0002919093 | 0.0002854002 | 0.0002821569
40 | 0.0002130953 | 0.000218451 | 0.0002386486 | 0.0002331008 | 0.0002375938 | 0.0002361894 | 0.0002253216 | 0.0002472614 | 0.0002366787 | 0.0002491802 | 0.0002412481 | 0.0002570673 | 0.0002634115 | 0.0002730302 | 0.0002788489 | 0.000278724 | 0.0002652978 | 0.0002803861 | 0.0002815854
40.1 | 0.0002286417 | 0.0002313086 | 0.0002437286 | 0.0002399623 | 0.0002345245 | 0.0002340778 | 0.0002426491 | 0.000240629 | 0.0002374949 | 0.0002561624 | 0.000230261 | 0.0002615329 | 0.0002724261 | 0.0002711864 | 0.0002795404 | 0.0002743554 | 0.0003029621 | 0.0002988091 | 0.0002962162
40.2 | 0.0002329135 | 0.0002297189 | 0.0002388705 | 0.0002329422 | 0.0002345379 | 0.000239017 | 0.0002395302 | 0.0002339101 | 0.0002479359 | 0.0002487367 | 0.0002416597 | 0.0002656975 | 0.0002561016 | 0.0002867282 | 0.0002808761 | 0.0002810932 | 0.0003000651 | 0.0002982216 | 0.0003021418
40.3 | 0.0002339204 | 0.00024147 | 0.0002210622 | 0.0002320039 | 0.0002305124 | 0.0002396766 | 0.0002373251 | 0.0002426582 | 0.0002402549 | 0.0002665324 | 0.0002529099 | 0.0002640891 | 0.0002572803 | 0.0002772244 | 0.0002699193 | 0.0002670657 | 0.0003023869 | 0.0002983654 | 0.0002874964
40.4 | 0.0002216662 | 0.0002242386 | 0.0002199589 | 0.0002285734 | 0.0002450398 | 0.0002432358 | 0.0002433447 | 0.0002584332 | 0.0002339239 | 0.0002466106 | 0.0002418228 | 0.0002801072 | 0.0002703842 | 0.0002772077 | 0.000271152 | 0.0002927875 | 0.0002759708 | 0.0002799131 | 0.0002811576
40.5 | 0.0002171958 | 0.0002283364 | 0.0002284346 | 0.0002307228 | 0.0002126924 | 0.0002334456 | 0.0002514866 | 0.0002555055 | 0.0002465474 | 0.0002568373 | 0.0002524813 | 0.0002587138 | 0.0002591488 | 0.0002687171 | 0.0002934688 | 0.0002845075 | 0.0002727084 | 0.0002856156 | 0.0002775661
40.6 | 0.0002220456 | 0.0002184808 | 0.0002457461 | 0.0002349295 | 0.0002273659 | 0.0002404518 | 0.000236844 | 0.0002325093 | 0.0002540815 | 0.0002492809 | 0.000232348 | 0.0002615396 | 0.0002629015 | 0.0002863102 | 0.0002777566 | 0.0002863861 | 0.0002767033 | 0.0002942669 | 0.0003013755
40.7 | 0.000236979 | 0.0002289094 | 0.0002365945 | 0.0002355442 | 0.00024332 | 0.0002443089 | 0.0002540366 | 0.0002385882 | 0.0002486339 | 0.0002576793 | 0.0002610289 | 0.0002520712 | 0.0002699942 | 0.0002736968 | 0.0002755648 | 0.0002642945 | 0.0002856516 | 0.0002888508 | 0.0002955595
40.8 | 0.0002264829 | 0.0002398023 | 0.0002399484 | 0.0002321679 | 0.0002447939 | 0.0002314579 | 0.0002445855 | 0.0002389437 | 0.0002450906 | 0.000224928 | 0.0002473622 | 0.0002580106 | 0.000261677 | 0.0002546349 | 0.0002848705 | 0.0002837197 | 0.0002842968 | 0.0002841601 | 0.0002831296
40.9 | 0.000220155 | 0.0002220949 | 0.0002407899 | 0.0002220729 | 0.0002517932 | 0.0002339598 | 0.0002502234 | 0.0002379005 | 0.0002657964 | 0.0002639783 | 0.0002472095 | 0.0002462429 | 0.000267271 | 0.0002678348 | 0.0002669212 | 0.000274457 | 0.0002814678 | 0.0002902726 | 0.0002758465
41 | 0.0002353355 | 0.0002306419 | 0.0002369519 | 0.0002363298 | 0.0002435618 | 0.0002447297 | 0.0002481841 | 0.0002443257 | 0.0002528379 | 0.0002415543 | 0.0002640504 | 0.0002642187 | 0.0002663965 | 0.0002818312 | 0.0002876895 | 0.0002778339 | 0.00028697 | 0.0002879183 | 0.0002960961
41.1 | 0.0002219871 | 0.00023689 | 0.0002259897 | 0.0002152378 | 0.0002413798 | 0.0002279085 | 0.0002570236 | 0.0002464286 | 0.000252626 | 0.0002655073 | 0.0002720217 | 0.0002527746 | 0.0002537729 | 0.0002697515 | 0.0002883323 | 0.0002838932 | 0.0002895689 | 0.0002749948 | 0.0002922963
41.2 | 0.000224701 | 0.000255098 | 0.0002353439 | 0.0002393674 | 0.0002450333 | 0.0002354532 | 0.0002688316 | 0.0002518577 | 0.0002327465 | 0.0002296669 | 0.0002403331 | 0.0002656016 | 0.0002660104 | 0.0002697814 | 0.0002787551 | 0.0002892328 | 0.0002792829 | 0.0002908201 | 0.0002911494
41.3 | 0.0002387361 | 0.0002240214 | 0.000234397 | 0.0002204464 | 0.0002265333 | 0.0002238553 | 0.0002378501 | 0.0002443493 | 0.0002435211 | 0.0002544745 | 0.0002617131 | 0.0002757667 | 0.0002699905 | 0.0002694603 | 0.0002711816 | 0.0002907711 | 0.0002822934 | 0.0002853162 | 0.0002809345
41.4 | 0.0002196814 | 0.0002309494 | 0.0002362035 | 0.0002404768 | 0.0002248367 | 0.0002455743 | 0.0002534444 | 0.0002573098 | 0.000226084 | 0.0002658585 | 0.0002412429 | 0.0002504324 | 0.0002608045 | 0.0002767595 | 0.0002801901 | 0.0002924646 | 0.0002867634 | 0.0002962283 | 0.0002898516
41.5 | 0.0002171073 | 0.000237283 | 0.0002203575 | 0.0002278976 | 0.000245535 | 0.0002419383 | 0.0002336031 | 0.0002470876 | 0.0002362383 | 0.0002556915 | 0.000260583 | 0.000262466 | 0.0002801813 | 0.0002635458 | 0.0002747364 | 0.0002834987 | 0.0003078811 | 0.0002868179 | 0.0003012409
41.6 | 0.0002271588 | 0.000244911 | 0.0002475428 | 0.0002407972 | 0.0002345028 | 0.0002414996 | 0.000252225 | 0.0002362143 | 0.0002335652 | 0.0002560398 | 0.0002569428 | 0.000261706 | 0.0002570397 | 0.0002735193 | 0.0002905625 | 0.0002839394 | 0.0002922036 | 0.0003018839 | 0.000299933
41.7 | 0.0002329863 | 0.0002379864 | 0.0002412674 | 0.0002324105 | 0.0002396642 | 0.0002541186 | 0.0002511042 | 0.0002535427 | 0.0002357159 | 0.0002550867 | 0.0002432363 | 0.0002717468 | 0.0002628756 | 0.0002667728 | 0.00026199 | 0.0002613146 | 0.000289536 | 0.0002840823 | 0.0002953804
41.8 | 0.0002369931 | 0.0002258062 | 0.0002622102 | 0.0002423278 | 0.0002348939 | 0.0002222363 | 0.0002480877 | 0.0002343197 | 0.0002429987 | 0.0002595149 | 0.0002513752 | 0.0002501436 | 0.0002652852 | 0.0002613392 | 0.0002749124 | 0.0002910612 | 0.0002927663 | 0.000302796 | 0.0002906648
41.9 | 0.0002266508 | 0.0002283005 | 0.0002375 | 0.0002459935 | 0.00022797 | 0.0002383892 | 0.0002496061 | 0.0002524324 | 0.0002470523 | 0.0002636901 | 0.0002551434 | 0.0002505483 | 0.0002677878 | 0.0002880327 | 0.0002895085 | 0.0002776589 | 0.000278995 | 0.0002827998 | 0.0002965739
42 | 0.0002201667 | 0.0002237643 | 0.0002356896 | 0.000240654 | 0.0002325561 | 0.0002429733 | 0.0002371785 | 0.0002465669 | 0.0002286131 | 0.0002401631 | 0.0002552544 | 0.0002664153 | 0.0002620733 | 0.0002794353 | 0.0002712687 | 0.0002871096 | 0.0002876401 | 0.0002893707 | 0.000284036
42.1 | 0.0002410309 | 0.0002329591 | 0.0002364663 | 0.000250795 | 0.0002374707 | 0.0002330061 | 0.0002455079 | 0.000242018 | 0.0002396912 | 0.0002442034 | 0.0002654232 | 0.0002682665 | 0.0002672561 | 0.0002601006 | 0.0002766321 | 0.0002871011 | 0.0002913661 | 0.0002915189 | 0.0002880951
42.2 | 0.0002058251 | 0.0002235649 | 0.0002140454 | 0.0002331508 | 0.0002473941 | 0.0002395833 | 0.000248545 | 0.0002420108 | 0.0002386427 | 0.0002521107 | 0.0002583709 | 0.0002420433 | 0.0002850583 | 0.0002744825 | 0.0002812348 | 0.0002818371 | 0.0002882371 | 0.0002816832 | 0.0003049087
42.3 | 0.000220402 | 0.0002302703 | 0.0002323948 | 0.0002429566 | 0.000241457 | 0.0002497512 | 0.0002434077 | 0.0002666805 | 0.0002371009 | 0.0002422087 | 0.000253464 | 0.0002674966 | 0.0002654089 | 0.0002868132 | 0.0002946832 | 0.0002961577 | 0.0002988343 | 0.0002862702 | 0.0002812297
42.4 | 0.000210702 | 0.0002383689 | 0.0002485384 | 0.0002317616 | 0.0002426071 | 0.000240366 | 0.0002438191 | 0.000237354 | 0.0002413926 | 0.0002433415 | 0.0002488613 | 0.0002685968 | 0.000261128 | 0.0002785448 | 0.0002586343 | 0.0002961254 | 0.0002905561 | 0.0002845372 | 0.0002863511
42.5 | 0.0002291628 | 0.0002271039 | 0.0002340972 | 0.0002311576 | 0.0002438551 | 0.0002420044 | 0.0002495237 | 0.0002535297 | 0.0002428153 | 0.0002454514 | 0.0002627322 | 0.0002495206 | 0.0002723727 | 0.0002802016 | 0.0002639275 | 0.0002878898 | 0.0002827584 | 0.0002904805 | 0.000301087
42.6 | 0.0002382087 | 0.0002352837 | 0.0002373898 | 0.0002386672 | 0.0002283742 | 0.0002493947 | 0.0002514338 | 0.0002424065 | 0.0002471901 | 0.0002462109 | 0.0002693601 | 0.0002675927 | 0.0002627255 | 0.0002878237 | 0.0002983546 | 0.0002893784 | 0.0003115086 | 0.0002839717 | 0.0002931134
42.7 | 0.0002227288 | 0.0002380762 | 0.0002382745 | 0.0002306611 | 0.0002452603 | 0.0002316871 | 0.0002434855 | 0.0002370419 | 0.0002318151 | 0.0002459493 | 0.0002609067 | 0.0002550597 | 0.0002767824 | 0.0002764834 | 0.0002777054 | 0.0002824787 | 0.0002894016 | 0.0002995916 | 0.0002981242
42.8 | 0.0002292072 | 0.0002188305 | 0.0002358482 | 0.0002369348 | 0.0002435454 | 0.0002425752 | 0.0002367501 | 0.0002393295 | 0.000247557 | 0.0002556938 | 0.0002572443 | 0.0002591392 | 0.0002718279 | 0.0002728869 | 0.0002892583 | 0.0002921391 | 0.0002961993 | 0.000299362 | 0.0002940693
42.9 | 0.0002242899 | 0.0002425109 | 0.0002441482 | 0.0002362146 | 0.0002273738 | 0.0002384881 | 0.0002531474 | 0.0002436928 | 0.0002382093 | 0.0002552049 | 0.0002584404 | 0.0002684617 | 0.0002615084 | 0.0002868105 | 0.0002772422 | 0.000278788 | 0.0002809553 | 0.0002837819 | 0.0002985174
43 | 0.0002313127 | 0.0002420883 | 0.0002375666 | 0.0002282849 | 0.0002433825 | 0.0002526361 | 0.0002436075 | 0.0002458042 | 0.0002311775 | 0.0002509717 | 0.0002625142 | 0.0002544761 | 0.0002636637 | 0.0002794234 | 0.0002891833 | 0.0002734788 | 0.0003004328 | 0.0002830156 | 0.0002899878
43.1 | 0.0002376687 | 0.0002372837 | 0.000253582 | 0.0002492787 | 0.0002414755 | 0.0002383795 | 0.0002425471 | 0.0002601171 | 0.0002473226 | 0.0002470596 | 0.0002672599 | 0.0002561036 | 0.0002624681 | 0.0002662157 | 0.0002857488 | 0.000295806 | 0.0002940993 | 0.000297386 | 0.0002989817
43.2 | 0.0002317803 | 0.0002328447 | 0.0002284128 | 0.0002475074 | 0.0002387047 | 0.0002469736 | 0.000265254 | 0.0002535721 | 0.0002478175 | 0.0002573713 | 0.000264603 | 0.0002621072 | 0.0002679565 | 0.0002881585 | 0.0002737162 | 0.0002870293 | 0.0002805381 | 0.000291954 | 0.0002879002
43.3 | 0.0002292012 | 0.0002310737 | 0.0002384397 | 0.0002337171 | 0.0002536745 | 0.0002379382 | 0.0002705767 | 0.0002364794 | 0.0002533974 | 0.0002614496 | 0.0002763242 | 0.0002851933 | 0.0002608534 | 0.0002605393 | 0.0002788453 | 0.0002912367 | 0.000301751 | 0.0002954218 | 0.0002912834
43.4 | 0.0002372684 | 0.0002337753 | 0.0002425412 | 0.0002254875 | 0.0002476872 | 0.0002501364 | 0.0002504674 | 0.0002580537 | 0.0002486238 | 0.0002546159 | 0.0002514437 | 0.000254329 | 0.0002793012 | 0.0002813976 | 0.0002686285 | 0.0002998816 | 0.0002825051 | 0.0003021802 | 0.0002983164
43.5 | 0.0002313876 | 0.000244312 | 0.0002331069 | 0.0002274133 | 0.0002495761 | 0.0002511492 | 0.0002494736 | 0.0002499758 | 0.0002725073 | 0.0002606084 | 0.000260076 | 0.000261744 | 0.0002592358 | 0.0002830593 | 0.0002714061 | 0.0002843793 | 0.0002923642 | 0.0002896794 | 0.0002980095
43.6 | 0.0002258461 | 0.0002395567 | 0.0002428863 | 0.0002298572 | 0.0002539443 | 0.0002432037 | 0.0002352614 | 0.0002393982 | 0.0002446683 | 0.0002678223 | 0.0002677249 | 0.000261834 | 0.000277208 | 0.0002724141 | 0.0002842662 | 0.0002767008 | 0.0003001908 | 0.0003025882 | 0.0003095854
43.7 | 0.0002306715 | 0.0002341467 | 0.0002429131 | 0.0002319579 | 0.000243848 | 0.0002511351 | 0.0002546402 | 0.0002454759 | 0.0002466305 | 0.0002628479 | 0.0002656997 | 0.0002590342 | 0.0002524828 | 0.0002793182 | 0.0002851019 | 0.0002837933 | 0.0002868945 | 0.0002924978 | 0.0002769792
43.8 | 0.000229869 | 0.0002366305 | 0.0002386161 | 0.0002393775 | 0.0002429626 | 0.0002423417 | 0.00024684 | 0.0002298335 | 0.0002306371 | 0.0002549447 | 0.0002544501 | 0.0002838224 | 0.0002676516 | 0.0002711904 | 0.0002803339 | 0.0002893848 | 0.0002957764 | 0.0002938707 | 0.0002843256
43.9 | 0.0002204814 | 0.0002301945 | 0.0002357007 | 0.0002370352 | 0.0002480018 | 0.0002409257 | 0.0002575354 | 0.000226006 | 0.0002531359 | 0.0002561249 | 0.0002614187 | 0.0002687925 | 0.000263299 | 0.0003105303 | 0.0002813604 | 0.0002806072 | 0.0002904473 | 0.0003064305 | 0.0003135348
44 | 0.0002383091 | 0.0002279739 | 0.0002518539 | 0.0002538264 | 0.0002351823 | 0.0002610686 | 0.0002384466 | 0.0002563861 | 0.0002596571 | 0.0002533059 | 0.0002528421 | 0.0002592322 | 0.0002661995 | 0.0002839109 | 0.0002760141 | 0.0002887817 | 0.0002763166 | 0.0002816286 | 0.000293513
44.1 | 0.0002231557 | 0.0002301863 | 0.0002435501 | 0.0002406468 | 0.0002491288 | 0.0002384836 | 0.000258176 | 0.0002663633 | 0.0002446976 | 0.000265627 | 0.0002650935 | 0.0002562061 | 0.0002710657 | 0.0002802554 | 0.00027702 | 0.0002788872 | 0.0003010911 | 0.0002871147 | 0.0003015243
44.2 | 0.0002410904 | 0.0002415417 | 0.0002368667 | 0.0002445182 | 0.0002502607 | 0.0002429976 | 0.0002502809 | 0.0002416579 | 0.000240633 | 0.000266538 | 0.0002579055 | 0.0002479698 | 0.0002813494 | 0.0002884605 | 0.0002893915 | 0.0002989873 | 0.0002937178 | 0.0002935341 | 0.0003068362
44.3 | 0.0002424224 | 0.000239687 | 0.0002441758 | 0.0002473377 | 0.0002412709 | 0.0002353696 | 0.0002454299 | 0.000260104 | 0.0002598068 | 0.0002755716 | 0.0002660048 | 0.0002688753 | 0.0002633486 | 0.0002797707 | 0.0002845467 | 0.0002852092 | 0.0002683178 | 0.0002932093 | 0.0002726039
44.4 | 0.0002224834 | 0.0002400218 | 0.0002308114 | 0.0002099614 | 0.000241353 | 0.0002384234 | 0.0002525104 | 0.0002447024 | 0.0002593287 | 0.0002591234 | 0.0002676215 | 0.000256459 | 0.000275973 | 0.0002588691 | 0.0002711785 | 0.0002895294 | 0.0002916344 | 0.0003031773 | 0.0002818992
44.5 | 0.0002407923 | 0.0002319678 | 0.0002435504 | 0.0002390296 | 0.0002382735 | 0.0002427053 | 0.000260645 | 0.0002715153 | 0.0002504832 | 0.000262658 | 0.0002540852 | 0.000259295 | 0.0002769233 | 0.00029877 | 0.0002751986 | 0.0002833314 | 0.0003101018 | 0.0003045845 | 0.0002999889
44.6 | 0.0002462847 | 0.0002380207 | 0.0002429051 | 0.0002528223 | 0.0002423312 | 0.0002318565 | 0.0002470199 | 0.0002423517 | 0.0002440791 | 0.0002474217 | 0.0002529139 | 0.000260241 | 0.0002798663 | 0.0002740169 | 0.0002891697 | 0.0002734209 | 0.0002842669 | 0.000281471 | 0.0002895379
44.7 | 0.0002189659 | 0.0002383938 | 0.0002484385 | 0.000249358 | 0.0002454488 | 0.0002440782 | 0.0002364528 | 0.0002496746 | 0.0002461572 | 0.0002627203 | 0.0002432136 | 0.000258373 | 0.0002662189 | 0.0002835401 | 0.0002839826 | 0.0002915621 | 0.0002921507 | 0.0003030779 | 0.0002926408
44.8 | 0.0002370705 | 0.000235375 | 0.0002399613 | 0.0002317178 | 0.0002474453 | 0.0002446522 | 0.0002636876 | 0.000245475 | 0.0002330266 | 0.0002490173 | 0.0002620343 | 0.0002602659 | 0.0002787312 | 0.0002902985 | 0.0002898074 | 0.0002921289 | 0.0002758509 | 0.0002661202 | 0.0003025874
44.9 | 0.0002400642 | 0.0002364521 | 0.0002428798 | 0.0002434789 | 0.0002601742 | 0.0002472367 | 0.0002494014 | 0.0002520977 | 0.0002420401 | 0.0002465804 | 0.0002608516 | 0.0002605931 | 0.0002655503 | 0.0002855031 | 0.0002715571 | 0.0002895668 | 0.0002960356 | 0.0002909425 | 0.0003004039
45 | 0.0002437478 | 0.0002260078 | 0.0002424748 | 0.0002374039 | 0.0002391738 | 0.0002429764 | 0.0002459349 | 0.0002415577 | 0.0002617185 | 0.0002543133 | 0.0002602905 | 0.0002670841 | 0.0002696649 | 0.0002904828 | 0.0002878585 | 0.0002961206 | 0.0002873041 | 0.0003102092 | 0.0002939597
45.1 | 0.0002273588 | 0.0002328365 | 0.0002384758 | 0.0002377284 | 0.0002373745 | 0.0002382949 | 0.0002481831 | 0.0002386128 | 0.0002320858 | 0.0002567967 | 0.0002856109 | 0.00026112 | 0.0002658613 | 0.0002945654 | 0.0002790833 | 0.0002761209 | 0.0002927512 | 0.0002959327 | 0.0003105158
45.2 | 0.0002287844 | 0.0002466513 | 0.0002490694 | 0.0002473013 | 0.0002517699 | 0.0002280096 | 0.0002527034 | 0.0002426914 | 0.0002387148 | 0.0002480373 | 0.0002588499 | 0.0002724793 | 0.0002690592 | 0.0002869866 | 0.0002778991 | 0.0003151582 | 0.0002983346 | 0.0003034484 | 0.0002968562
45.3 | 0.0002377422 | 0.0002472675 | 0.0002459482 | 0.0002443982 | 0.0002378911 | 0.0002284474 | 0.000250348 | 0.0002281492 | 0.0002549571 | 0.0002705548 | 0.0002598284 | 0.0002734752 | 0.0002738459 | 0.000280452 | 0.0002802781 | 0.0002957832 | 0.0002830187 | 0.0002846661 | 0.0002909128
45.4 | 0.0002226908 | 0.0002276907 | 0.0002654734 | 0.0002454164 | 0.0002455162 | 0.0002455582 | 0.0002500147 | 0.0002398764 | 0.0002541214 | 0.0002474965 | 0.0002616779 | 0.0002764281 | 0.0002582368 | 0.0002804728 | 0.000282919 | 0.000288207 | 0.0002899749 | 0.0002899476 | 0.0002881936
45.5 | 0.0002441504 | 0.0002527656 | 0.0002452353 | 0.0002418317 | 0.0002362799 | 0.0002403993 | 0.0002480711 | 0.0002533624 | 0.0002496257 | 0.0002529818 | 0.0002620341 | 0.000254585 | 0.0002612501 | 0.0002642056 | 0.0002899754 | 0.0002648294 | 0.0002812504 | 0.0003026165 | 0.0003044973
45.6 | 0.0002395037 | 0.0002465164 | 0.0002405767 | 0.0002524095 | 0.000243471 | 0.0002285368 | 0.0002487219 | 0.0002547666 | 0.0002515443 | 0.0002579004 | 0.000261611 | 0.0002753032 | 0.0002867525 | 0.0002817624 | 0.0002806561 | 0.0002946145 | 0.0003011013 | 0.0002898706 | 0.0002876799
45.7 | 0.0002265439 | 0.0002467773 | 0.0002427857 | 0.0002468184 | 0.000248762 | 0.0002584304 | 0.0002450544 | 0.0002556679 | 0.0002373647 | 0.000248414 | 0.0002656169 | 0.0002722195 | 0.000276773 | 0.0002748399 | 0.0003011735 | 0.0002945527 | 0.0002991341 | 0.0002943432 | 0.000293901
45.8 | 0.0002306201 | 0.0002511902 | 0.0002425298 | 0.0002318864 | 0.0002394819 | 0.0002507271 | 0.0002487108 | 0.0002395124 | 0.000251076 | 0.000254349 | 0.0002588592 | 0.0002767451 | 0.0002665857 | 0.0002703273 | 0.0002874257 | 0.0002947123 | 0.0002891602 | 0.0002969943 | 0.0002788077
45.9 | 0.0002216687 | 0.000214368 | 0.0002444255 | 0.0002360345 | 0.0002592546 | 0.000236315 | 0.0002480244 | 0.0002450661 | 0.0002658087 | 0.0002645685 | 0.000245199 | 0.0002648692 | 0.0002798268 | 0.0003040562 | 0.0002999956 | 0.0002841312 | 0.0003139001 | 0.0003004163 | 0.0003078198
46 | 0.000223144 | 0.0002283427 | 0.0002464492 | 0.0002301814 | 0.0002524417 | 0.0002376922 | 0.0002574083 | 0.0002493951 | 0.0002450185 | 0.000271643 | 0.0002592007 | 0.0002672757 | 0.0002682546 | 0.0002746958 | 0.0002911762 | 0.0002819628 | 0.0002954377 | 0.000292904 | 0.0003079174
46.1 | 0.0002402586 | 0.000255305 | 0.000237739 | 0.0002484719 | 0.0002282785 | 0.0002380311 | 0.0002499265 | 0.000233274 | 0.0002661658 | 0.0002500518 | 0.0002802019 | 0.000265973 | 0.0002534079 | 0.0002861202 | 0.0002928667 | 0.0002909658 | 0.0002767134 | 0.0002906263 | 0.0002965431
46.2 | 0.0002489253 | 0.0002226879 | 0.000239663 | 0.0002397551 | 0.0002534053 | 0.0002558584 | 0.0002617355 | 0.0002488055 | 0.000255135 | 0.0002560226 | 0.0002712909 | 0.0002740344 | 0.0002681274 | 0.0002948556 | 0.0002886162 | 0.0002939318 | 0.0002981756 | 0.0002979719 | 0.0003034867
46.3 | 0.0002168261 | 0.00025516 | 0.0002518552 | 0.0002392976 | 0.0002484435 | 0.00022965 | 0.0002429077 | 0.0002585557 | 0.0002614978 | 0.0002635609 | 0.0002682437 | 0.0002585051 | 0.0002778577 | 0.0002845737 | 0.0002942736 | 0.0002807 | 0.0002816599 | 0.0003010428 | 0.0003117019
46.4 | 0.000213883 | 0.0002463978 | 0.0002386991 | 0.0002570638 | 0.0002484078 | 0.0002463012 | 0.0002438111 | 0.0002589049 | 0.0002452376 | 0.000250878 | 0.0002638499 | 0.0002610901 | 0.0002724207 | 0.0002928836 | 0.0002748414 | 0.0002966823 | 0.0002786685 | 0.0002997531 | 0.0003156186
46.5 | 0.000234203 | 0.0002467629 | 0.000249302 | 0.0002461782 | 0.0002662704 | 0.0002379933 | 0.0002586021 | 0.0002503123 | 0.0002434851 | 0.0002558081 | 0.0002627916 | 0.0002532337 | 0.0002666804 | 0.0002776763 | 0.0003006037 | 0.0002930353 | 0.000288939 | 0.0002948742 | 0.0002956765
46.6 | 0.0002422595 | 0.0002321995 | 0.0002537878 | 0.0002223461 | 0.0002552233 | 0.0002489317 | 0.0002560662 | 0.0002445216 | 0.0002534233 | 0.0002619634 | 0.0002591873 | 0.0002607807 | 0.0002691784 | 0.0002795411 | 0.0002800088 | 0.0003128939 | 0.0002815051 | 0.0003124344 | 0.0002899708
46.7 | 0.0002412424 | 0.0002394882 | 0.000251885 | 0.0002496437 | 0.0002371057 | 0.0002421976 | 0.0002609788 | 0.0002500723 | 0.000259907 | 0.0002491363 | 0.0002530126 | 0.0002635456 | 0.0002558759 | 0.0003003224 | 0.0002858223 | 0.0002941407 | 0.0003097009 | 0.0003126783 | 0.0002912215
46.8 | 0.0002386497 | 0.0002499227 | 0.000226776 | 0.0002505476 | 0.0002473758 | 0.0002374415 | 0.0002671707 | 0.0002580199 | 0.0002524411 | 0.000247961 | 0.0002741327 | 0.000258775 | 0.000265287 | 0.0002894734 | 0.0002761169 | 0.0002857247 | 0.0002865129 | 0.000301559 | 0.0002868001
46.9 | 0.0002570323 | 0.0002373136 | 0.0002399269 | 0.0002561934 | 0.0002419343 | 0.0002406119 | 0.0002500547 | 0.0002506569 | 0.000244059 | 0.0002715212 | 0.0002381817 | 0.0002725599 | 0.0002762839 | 0.0002889875 | 0.000276133 | 0.0002997959 | 0.0003090379 | 0.000303085 | 0.00029824
47 | 0.0002417375 | 0.0002464404 | 0.0002485466 | 0.0002509726 | 0.0002465714 | 0.0002496956 | 0.00025479 | 0.0002608506 | 0.0002523681 | 0.0002578076 | 0.000269367 | 0.0002585895 | 0.0002879277 | 0.0002921371 | 0.0002831914 | 0.0002812048 | 0.0002836133 | 0.0002838553 | 0.000315341
47.1 | 0.0002362953 | 0.0002276722 | 0.0002487095 | 0.0002547413 | 0.000268669 | 0.0002417509 | 0.0002706051 | 0.0002288845 | 0.0002391684 | 0.0002531728 | 0.0002609402 | 0.0002620287 | 0.0002691492 | 0.0002850382 | 0.0002830321 | 0.0002855678 | 0.0002938281 | 0.0003216874 | 0.0002890961
47.2 | 0.0002167868 | 0.000248193 | 0.0002473958 | 0.0002487457 | 0.0002412439 | 0.0002324916 | 0.0002452124 | 0.0002610452 | 0.0002471299 | 0.0002595696 | 0.0002588463 | 0.0002810787 | 0.0002877469 | 0.0002857019 | 0.0002706299 | 0.0002910374 | 0.0002841552 | 0.0002903336 | 0.0002938676
47.3 | 0.0002200561 | 0.0002401667 | 0.0002331981 | 0.0002519177 | 0.0002434062 | 0.0002615368 | 0.0002576191 | 0.0002491757 | 0.0002590115 | 0.0002497009 | 0.0002698071 | 0.0002613257 | 0.0002814339 | 0.0002823997 | 0.0002841869 | 0.0002944427 | 0.0002882788 | 0.0003043993 | 0.0003066581
47.4 | 0.000229575 | 0.0002494411 | 0.0002321724 | 0.000241758 | 0.000227769 | 0.0002611687 | 0.0002636846 | 0.0002516285 | 0.0002515061 | 0.0002672333 | 0.0002586134 | 0.0002568111 | 0.0002639945 | 0.0003060027 | 0.0002889277 | 0.0002886504 | 0.0002863512 | 0.0003021002 | 0.0003113074
47.5 | 0.00023041 | 0.0002410934 | 0.000259257 | 0.0002355957 | 0.0002390649 | 0.0002471912 | 0.0002498219 | 0.0002556494 | 0.0002442686 | 0.0002621163 | 0.0002680153 | 0.0002774705 | 0.0002575737 | 0.0002553958 | 0.0002884657 | 0.0002807037 | 0.0003010415 | 0.000308147 | 0.0003001072
47.6 | 0.0002410111 | 0.0002420344 | 0.000256145 | 0.0002534543 | 0.0002426572 | 0.0002453492 | 0.0002530809 | 0.000261694 | 0.000248773 | 0.0002539355 | 0.0002664549 | 0.0002726535 | 0.000290323 | 0.0002922235 | 0.0002754171 | 0.0002874238 | 0.0003142031 | 0.0002862722 | 0.0002962087
47.7 | 0.0002421493 | 0.0002504239 | 0.0002506125 | 0.0002409404 | 0.0002402198 | 0.0002395488 | 0.0002800343 | 0.0002682637 | 0.0002572594 | 0.0002587129 | 0.0002669053 | 0.000249317 | 0.0002624262 | 0.000284316 | 0.000289829 | 0.0002778531 | 0.0002953831 | 0.000296401 | 0.0002972821
47.8 | 0.0002625577 | 0.0002469284 | 0.0002438525 | 0.0002569531 | 0.00023292 | 0.0002451488 | 0.0002464568 | 0.000251498 | 0.0002513513 | 0.0002426762 | 0.0002613229 | 0.0002678052 | 0.0002633758 | 0.0002883999 | 0.0002948611 | 0.0002980117 | 0.0003036134 | 0.0003076401 | 0.0002937073
47.9 | 0.000230217 | 0.0002335407 | 0.0002522631 | 0.0002446987 | 0.0002457587 | 0.0002477171 | 0.0002713829 | 0.0002616842 | 0.0002397258 | 0.0002645307 | 0.0002469759 | 0.0002694967 | 0.0002823205 | 0.000273727 | 0.0002841023 | 0.0002775153 | 0.0003071877 | 0.0003047954 | 0.0003105475
48 | 0.000242581 | 0.0002527309 | 0.0002569131 | 0.0002514804 | 0.000252106 | 0.0002458133 | 0.0002562884 | 0.0002572099 | 0.0002574986 | 0.0002496439 | 0.0002743841 | 0.0002638709 | 0.0002747742 | 0.0002940451 | 0.0002985396 | 0.000303699 | 0.0002911524 | 0.0003015099 | 0.0003059266
48.1 | 0.0002266931 | 0.0002386391 | 0.0002513325 | 0.0002396051 | 0.0002431672 | 0.0002527293 | 0.0002421931 | 0.0002380435 | 0.0002559243 | 0.0002489747 | 0.0002637127 | 0.0002743745 | 0.0002636604 | 0.0002896486 | 0.0002700308 | 0.0002873345 | 0.0003073099 | 0.0002880601 | 0.0002916891
48.2 | 0.0002385862 | 0.0002575545 | 0.0002531408 | 0.0002617531 | 0.0002726358 | 0.0002603012 | 0.0002616493 | 0.000255176 | 0.0002433236 | 0.0002843536 | 0.0002523994 | 0.0002509556 | 0.0002882783 | 0.000291228 | 0.0002893846 | 0.000305656 | 0.0002946424 | 0.0003098844 | 0.0002755974
48.3 | 0.0002378524 | 0.0002645873 | 0.0002525193 | 0.0002457321 | 0.0002508269 | 0.0002329165 | 0.0002456035 | 0.0002688795 | 0.0002668626 | 0.0002695549 | 0.0002574064 | 0.0002812396 | 0.0002631476 | 0.0002850798 | 0.0002946681 | 0.0003033869 | 0.0002994942 | 0.0003029728 | 0.0003247165
48.4 | 0.000242966 | 0.0002374904 | 0.0002529673 | 0.0002396013 | 0.0002494102 | 0.0002607196 | 0.0002599012 | 0.0002733517 | 0.0002596637 | 0.000259898 | 0.0002449634 | 0.0002685317 | 0.0002702359 | 0.0002866882 | 0.0002858768 | 0.0002893612 | 0.0002910877 | 0.0003306882 | 0.0003090703
48.5 | 0.0002331016 | 0.0002442019 | 0.0002520481 | 0.0002570859 | 0.0002553283 | 0.0002571567 | 0.0002695147 | 0.0002582346 | 0.0002571856 | 0.0002627529 | 0.0002576509 | 0.000255349 | 0.000271687 | 0.0002730406 | 0.0002928178 | 0.0002939156 | 0.0003013214 | 0.000287951 | 0.0002957237
48.6 | 0.0002286386 | 0.000234535 | 0.0002532197 | 0.0002547536 | 0.0002530844 | 0.0002573712 | 0.0002734116 | 0.0002541584 | 0.0002631711 | 0.0002506659 | 0.0002763017 | 0.0002854835 | 0.0002851662 | 0.0002781134 | 0.0003096974 | 0.0002895632 | 0.0002893318 | 0.0002713496 | 0.0002960354
48.7 | 0.0002313358 | 0.000236104 | 0.0002509806 | 0.000238199 | 0.0002563189 | 0.0002502456 | 0.0002434659 | 0.0002540458 | 0.0002630951 | 0.000255612 | 0.0002647015 | 0.0002786518 | 0.0002775142 | 0.0002854718 | 0.0002876976 | 0.0003069697 | 0.0002962879 | 0.000313489 | 0.0003122341
48.8 | 0.000247875 | 0.0002299881 | 0.0002470055 | 0.0002439039 | 0.0002505556 | 0.0002566792 | 0.0002576089 | 0.000241866 | 0.0002524531 | 0.0002498493 | 0.0002698399 | 0.0002737344 | 0.0002733667 | 0.000282792 | 0.0003022465 | 0.0002991786 | 0.0002896049 | 0.0003002781 | 0.0003062357
48.9 | 0.0002401188 | 0.0002606206 | 0.0002394391 | 0.0002467072 | 0.0002463856 | 0.0002499707 | 0.0002591361 | 0.0002612152 | 0.0002490273 | 0.0002708841 | 0.0002754446 | 0.0002693291 | 0.0002960658 | 0.0002870276 | 0.0002897536 | 0.0002969171 | 0.000283497 | 0.0002896206 | 0.0002999533
49 | 0.0002336268 | 0.000256971 | 0.0002468472 | 0.0002625824 | 0.0002449147 | 0.0002423748 | 0.0002564991 | 0.0002463662 | 0.0002544848 | 0.0002549402 | 0.0002525314 | 0.0002680858 | 0.0002716792 | 0.0002868715 | 0.000275378 | 0.0002918375 | 0.0003099078 | 0.0002933228 | 0.0003096021
49.1 | 0.0002496373 | 0.0002460872 | 0.0002486487 | 0.0002692777 | 0.0002549425 | 0.0002585889 | 0.000244035 | 0.0002581688 | 0.0002501864 | 0.0002778235 | 0.0002786599 | 0.0002711877 | 0.0002664639 | 0.0002916322 | 0.0002814736 | 0.0002901167 | 0.0002817331 | 0.0002990393 | 0.0002990229
49.2 | 0.0002356115 | 0.0002553032 | 0.0002558635 | 0.000234051 | 0.0002608293 | 0.0002639815 | 0.0002524285 | 0.0002564894 | 0.0002544517 | 0.0002706139 | 0.0002651109 | 0.0002713716 | 0.0002988331 | 0.0002766661 | 0.0002960531 | 0.0003026901 | 0.0003029902 | 0.000315269 | 0.0002940725
49.3 | 0.0002529887 | 0.0002677777 | 0.0002561341 | 0.0002539344 | 0.0002506945 | 0.0002398885 | 0.0002510234 | 0.0002449143 | 0.0002514686 | 0.0002696611 | 0.0002859274 | 0.0002700133 | 0.0002773168 | 0.0002976743 | 0.0002845144 | 0.0002917577 | 0.0002862515 | 0.0003124706 | 0.0003108658
49.4 | 0.0002409315 | 0.000235552 | 0.0002507847 | 0.0002458892 | 0.000242358 | 0.0002556258 | 0.0002690875 | 0.0002575771 | 0.0002460141 | 0.0002715888 | 0.0002643901 | 0.000282061 | 0.0002813606 | 0.0002916373 | 0.0002912388 | 0.000280206 | 0.0002991751 | 0.0003097283 | 0.0002958975
49.5 | 0.0002330236 | 0.0002265217 | 0.0002468507 | 0.0002502651 | 0.0002345539 | 0.0002345641 | 0.0002580088 | 0.0002507619 | 0.0002432892 | 0.0002534387 | 0.0002825534 | 0.0002857129 | 0.0002896955 | 0.0002829829 | 0.0002721262 | 0.0002950866 | 0.0002954901 | 0.0003031796 | 0.0003225759
49.6 | 0.000237088 | 0.0002497289 | 0.0002452265 | 0.0002477284 | 0.0002330398 | 0.0002508583 | 0.0002655755 | 0.0002521379 | 0.0002450495 | 0.000260558 | 0.0002630773 | 0.0002706674 | 0.0002962972 | 0.0002823148 | 0.0002539116 | 0.0003191206 | 0.0003061635 | 0.0002999748 | 0.0003060067
49.7 | 0.0002504615 | 0.0002567285 | 0.0002714905 | 0.0002401525 | 0.000260768 | 0.0002258711 | 0.0002599606 | 0.0002655173 | 0.0002618221 | 0.0002684945 | 0.0002729867 | 0.000272056 | 0.0002848176 | 0.0002918285 | 0.0002969588 | 0.0003000658 | 0.0003028559 | 0.0002908962 | 0.0003011688
49.8 | 0.0002320026 | 0.0002545233 | 0.0002508337 | 0.0002667875 | 0.0002491941 | 0.0002531926 | 0.0002605026 | 0.0002671074 | 0.0002479748 | 0.0002592917 | 0.0002635749 | 0.0002586855 | 0.0002930025 | 0.0003065887 | 0.0002944434 | 0.000300886 | 0.000305975 | 0.0002985876 | 0.0003115682
49.9 | 0.000234314 | 0.0002687519 | 0.0002552776 | 0.0002622533 | 0.000251967 | 0.0002497108 | 0.0002666471 | 0.0002591103 | 0.0002400576 | 0.0002701574 | 0.000287214 | 0.0002803667 | 0.000285243 | 0.0002772192 | 0.0002879831 | 0.0002982489 | 0.0003123227 | 0.0002991422 | 0.0003075065
50 | 0.0002404151 | 0.0002544628 | 0.0002578403 | 0.0002540766 | 0.0002490731 | 0.0002498448 | 0.0002643295 | 0.0002374828 | 0.0002406693 | 0.0002532012 | 0.0002738204 | 0.0002844764 | 0.0002806828 | 0.0002924752 | 0.0002621676 | 0.0002983231 | 0.0002972562 | 0.0002904927 | 0.0003184712
50.1 | 0.0002475227 | 0.0002594281 | 0.0002494701 | 0.000255434 | 0.000268903 | 0.0002433229 | 0.0002795904 | 0.0002643932 | 0.0002616645 | 0.0002509316 | 0.0002589796 | 0.0002765982 | 0.000257656 | 0.0002694584 | 0.00029029 | 0.0003065899 | 0.0002942481 | 0.0002962586 | 0.0002998842
50.2 | 0.0002394499 | 0.0002565445 | 0.0002672493 | 0.0002398578 | 0.0002587549 | 0.0002461377 | 0.0002692728 | 0.0002640942 | 0.0002513535 | 0.0002545597 | 0.0002694044 | 0.0002679017 | 0.000283505 | 0.0003049516 | 0.000293616 | 0.0002903552 | 0.000324399 | 0.0003052201 | 0.0003087499
50.3 | 0.000239366 | 0.0002409922 | 0.00026093 | 0.0002520177 | 0.0002386868 | 0.0002503004 | 0.00026303 | 0.000261265 | 0.0002607041 | 0.0002702053 | 0.0002792103 | 0.0002626824 | 0.0002929954 | 0.000276625 | 0.0002964179 | 0.0002870455 | 0.0002870361 | 0.0002984039 | 0.0003059789
50.4 | 0.0002362883 | 0.0002576705 | 0.000261238 | 0.0002486892 | 0.0002435093 | 0.0002496934 | 0.0002467737 | 0.0002723909 | 0.0002529456 | 0.0002460225 | 0.0002627855 | 0.0002798269 | 0.0002786867 | 0.0002746744 | 0.0002872676 | 0.0002952064 | 0.0002960398 | 0.0003197369 | 0.0002855546
50.5 | 0.0002399244 | 0.000239199 | 0.0002511435 | 0.0002492846 | 0.0002533161 | 0.0002551393 | 0.0002716187 | 0.0002487075 | 0.000252031 | 0.0002512998 | 0.0002683124 | 0.0002777746 | 0.0002735847 | 0.0002781506 | 0.0002914485 | 0.0003141875 | 0.0003024281 | 0.0003130116 | 0.0002861753
50.6 | 0.0002415184 | 0.0002511429 | 0.0002648754 | 0.0002448883 | 0.000252603 | 0.0002461255 | 0.0002684619 | 0.0002436419 | 0.0002523758 | 0.0002805605 | 0.000262654 | 0.0002698295 | 0.0002871091 | 0.0002866437 | 0.0002947337 | 0.000307734 | 0.0002978706 | 0.0002931066 | 0.0002984259
50.7 | 0.0002437906 | 0.0002488651 | 0.0002434625 | 0.0002573333 | 0.0002479309 | 0.000259483 | 0.0002647891 | 0.0002636873 | 0.0002677043 | 0.0002616204 | 0.0002905647 | 0.0002710002 | 0.0002848273 | 0.0003101015 | 0.0002890087 | 0.0002844219 | 0.0002923859 | 0.0002910959 | 0.0003111751
50.8 | 0.0002290778 | 0.0002548939 | 0.0002597047 | 0.0002582352 | 0.0002524077 | 0.0002614837 | 0.0002700239 | 0.0002749635 | 0.000250613 | 0.0002780861 | 0.0002765082 | 0.0002774801 | 0.000289795 | 0.0002896741 | 0.0002803738 | 0.0002922942 | 0.0002969088 | 0.0002966056 | 0.0002934645
50.9 | 0.0002453971 | 0.0002453943 | 0.0002654621 | 0.0002444259 | 0.0002430219 | 0.0002420344 | 0.0002593627 | 0.0002472145 | 0.0002584137 | 0.0002608751 | 0.0002831113 | 0.0002593644 | 0.0002776325 | 0.0002786205 | 0.0002866699 | 0.0003198664 | 0.0002999393 | 0.0003192148 | 0.000313071
51 | 0.000250017 | 0.0002359549 | 0.000271325 | 0.0002475824 | 0.0002520869 | 0.0002582547 | 0.0002604966 | 0.0002521796 | 0.0002550214 | 0.0002707052 | 0.0002708379 | 0.0002845349 | 0.0002887429 | 0.000294277 | 0.000299765 | 0.0002891014 | 0.0002943936 | 0.0003105385 | 0.0003151719
51.1 | 0.0002250789 | 0.0002521714 | 0.0002390103 | 0.0002504012 | 0.0002625003 | 0.0002463926 | 0.0002673106 | 0.0002556174 | 0.0002499637 | 0.0002676438 | 0.0002782224 | 0.0002680601 | 0.0002839491 | 0.0003048411 | 0.0002981929 | 0.0002984635 | 0.0002945382 | 0.0003091361 | 0.0003043308
51.2 | 0.0002497549 | 0.0002415555 | 0.0002509044 | 0.000267742 | 0.0002469247 | 0.0002578128 | 0.0002637026 | 0.000267211 | 0.0002624643 | 0.0002732991 | 0.000272288 | 0.0002724446 | 0.0002960954 | 0.0003016084 | 0.0002937175 | 0.0003062542 | 0.0003158796 | 0.0003043087 | 0.0003012432
51.3 | 0.0002529885 | 0.0002337132 | 0.0002451221 | 0.0002536171 | 0.0002588736 | 0.0002519369 | 0.0002775169 | 0.0002748483 | 0.0002861919 | 0.0002656257 | 0.0002709053 | 0.0003001247 | 0.000269019 | 0.0002943616 | 0.0002847477 | 0.0002955269 | 0.0002967726 | 0.0003140712 | 0.000303655
51.4 | 0.0002515004 | 0.0002464752 | 0.0002393485 | 0.0002602357 | 0.0002574061 | 0.0002513381 | 0.0002542481 | 0.0002722322 | 0.0002579637 | 0.0002625219 | 0.0002653354 | 0.0002715781 | 0.0002656332 | 0.0002847525 | 0.000287191 | 0.0002977167 | 0.0003091787 | 0.0003071377 | 0.0003054621
51.5 | 0.0002462032 | 0.000235268 | 0.0002501914 | 0.0002515466 | 0.0002504133 | 0.0002629985 | 0.0002906262 | 0.0002718487 | 0.0002719679 | 0.0002659967 | 0.000255618 | 0.0002778579 | 0.0002824643 | 0.000281883 | 0.0002972964 | 0.0002942348 | 0.0003036633 | 0.0003054816 | 0.0003089794
51.6 | 0.0002461137 | 0.0002376505 | 0.0002685806 | 0.0002467381 | 0.0002624741 | 0.0002575941 | 0.0002858746 | 0.0002832538 | 0.0002878926 | 0.0002643135 | 0.0002623069 | 0.0002861735 | 0.0002770901 | 0.0002889843 | 0.0002944045 | 0.0002916153 | 0.0003184179 | 0.0003121484 | 0.000310727
51.7 | 0.0002301117 | 0.0002670632 | 0.0002642259 | 0.0002465974 | 0.0002546394 | 0.0002600483 | 0.0002577795 | 0.000250079 | 0.0002562077 | 0.0002577743 | 0.0002743218 | 0.0002779509 | 0.0002908844 | 0.0002824869 | 0.0003052528 | 0.0003060441 | 0.0003051758 | 0.0003020964 | 0.0002904046
51.8 | 0.0002414141 | 0.0002475503 | 0.000245818 | 0.0002532607 | 0.0002498645 | 0.0002452522 | 0.0002692278 | 0.0002739205 | 0.000246608 | 0.0002590159 | 0.0002542726 | 0.0002898795 | 0.0002831677 | 0.0002714342 | 0.0003074171 | 0.000305041 | 0.0002912624 | 0.0002979647 | 0.0003163018
51.9 | 0.0002496374 | 0.0002671742 | 0.0002844193 | 0.0002314629 | 0.0002754928 | 0.0002495231 | 0.0002491703 | 0.0002728852 | 0.0002609463 | 0.0002585937 | 0.000270893 | 0.0002707585 | 0.0002837403 | 0.0003011524 | 0.0002798899 | 0.0002942828 | 0.0003020059 | 0.0003103962 | 0.0003116414
52 | 0.0002359777 | 0.0002588728 | 0.0002435948 | 0.0002495841 | 0.0002534952 | 0.0002628033 | 0.0002689615 | 0.0002554626 | 0.0002461396 | 0.0002720857 | 0.0002901451 | 0.0002801354 | 0.0002966372 | 0.0002964086 | 0.000290961 | 0.0002934913 | 0.0003109586 | 0.0003033968 | 0.0002900581
52.1 | 0.0002498016 | 0.0002437065 | 0.0002574137 | 0.000251958 | 0.0002627716 | 0.0002732616 | 0.0002664577 | 0.0002710246 | 0.0002703142 | 0.0002572926 | 0.0002655929 | 0.0002710985 | 0.0002731298 | 0.0002977823 | 0.0002911225 | 0.0003022517 | 0.0003179832 | 0.0002996197 | 0.0003046975
52.2 | 0.0002649495 | 0.0002422165 | 0.0002663636 | 0.0002409208 | 0.0002463457 | 0.0002614249 | 0.0002537165 | 0.0002620638 | 0.0002526811 | 0.0002773128 | 0.000262217 | 0.0002700986 | 0.0002783448 | 0.0003079358 | 0.0002803825 | 0.0003353488 | 0.000298361 | 0.0003116044 | 0.0003063996
52.3 | 0.0002451779 | 0.0002634606 | 0.0002612263 | 0.0002515827 | 0.000264583 | 0.0002597701 | 0.0002405569 | 0.0002609321 | 0.0002584568 | 0.0002688515 | 0.0002763692 | 0.0002641273 | 0.0002791126 | 0.0002954844 | 0.0002852024 | 0.0003005926 | 0.0002967883 | 0.0003063475 | 0.0003301045
52.4 | 0.0002420788 | 0.0002543858 | 0.0002486134 | 0.0002456382 | 0.0002511292 | 0.0002649206 | 0.0002612772 | 0.0002783055 | 0.000270193 | 0.0002657318 | 0.0002869631 | 0.0002939423 | 0.0002673607 | 0.0002865954 | 0.0002883644 | 0.0003076535 | 0.0002970973 | 0.000281268 | 0.0003034363
52.5 | 0.0002593588 | 0.000259644 | 0.0002949043 | 0.0002678333 | 0.0002522362 | 0.0002435964 | 0.000274394 | 0.000258191 | 0.0002480611 | 0.0002651236 | 0.0002662328 | 0.0002580278 | 0.0002892488 | 0.0002967301 | 0.000288551 | 0.0002974572 | 0.0002918421 | 0.0003235566 | 0.0003160182
52.6 | 0.0002630547 | 0.0002472822 | 0.0002400953 | 0.0002697768 | 0.0002744823 | 0.0002662671 | 0.0002882373 | 0.0002690012 | 0.0002607837 | 0.0002806325 | 0.0002795086 | 0.0002665576 | 0.000282336 | 0.000295345 | 0.0002870698 | 0.0002971001 | 0.000320641 | 0.0003093924 | 0.0002933627
52.7 | 0.0002305873 | 0.0002363593 | 0.0002786148 | 0.0002674553 | 0.0002636754 | 0.0002733283 | 0.0002675291 | 0.0002615092 | 0.0002764072 | 0.0002742126 | 0.0002865202 | 0.0002908158 | 0.0002823898 | 0.0002937689 | 0.0003096769 | 0.0002985284 | 0.0003221929 | 0.0003121748 | 0.0003032833
52.8 | 0.0002349728 | 0.0002451544 | 0.0002614608 | 0.0002597069 | 0.0002524455 | 0.0002411631 | 0.0002581202 | 0.0002757071 | 0.0002861585 | 0.0002678789 | 0.0002724841 | 0.0002670907 | 0.0002844537 | 0.0002951944 | 0.0002671136 | 0.0003122456 | 0.0003091575 | 0.0002985232 | 0.0003157835
52.9 | 0.0002300606 | 0.0002545606 | 0.0002679646 | 0.0002685914 | 0.0002342634 | 0.0002544857 | 0.0002664436 | 0.0002677988 | 0.0002453718 | 0.0002659494 | 0.0002808823 | 0.0002828753 | 0.0002832739 | 0.0003278502 | 0.0003116934 | 0.0003127746 | 0.0003113293 | 0.0003060986 | 0.0002863004
53 | 0.0002646374 | 0.0002389871 | 0.0002467306 | 0.0002550141 | 0.0002657896 | 0.0002564493 | 0.0002761793 | 0.0002792213 | 0.0002728966 | 0.0002845603 | 0.0002767131 | 0.0002655978 | 0.0002945451 | 0.0003012901 | 0.0002879967 | 0.0003074807 | 0.000317714 | 0.000303896 | 0.0003260707
53.1 | 0.0002384129 | 0.00026756 | 0.0002561251 | 0.0002542786 | 0.0002640794 | 0.0002642604 | 0.0002662804 | 0.0002490746 | 0.0002682529 | 0.0002695161 | 0.0003008391 | 0.0002889557 | 0.0002752346 | 0.0002910737 | 0.0003033179 | 0.0002952036 | 0.0002920469 | 0.0002946251 | 0.0003188299
53.2 | 0.0002617851 | 0.0002647142 | 0.0002713781 | 0.0002706254 | 0.0002548658 | 0.0002658907 | 0.0002666513 | 0.0002536788 | 0.0002623128 | 0.0002651424 | 0.0002803997 | 0.0002789304 | 0.0002785603 | 0.0003009638 | 0.0003162565 | 0.0003182104 | 0.000297788 | 0.0003055899 | 0.0002993921
53.3 | 0.0002517521 | 0.0002555995 | 0.0002458341 | 0.0002714229 | 0.0002692472 | 0.0002606072 | 0.0002467178 | 0.0002746213 | 0.0002726607 | 0.0002802973 | 0.0002845304 | 0.0002819447 | 0.0002936838 | 0.0003046951 | 0.000296799 | 0.0002949322 | 0.0003205809 | 0.0003109131 | 0.000308071
53.4 | 0.0002542609 | 0.0002522141 | 0.0002480113 | 0.0002540561 | 0.000263933 | 0.000262795 | 0.0002834606 | 0.0002652767 | 0.0002736155 | 0.0002694268 | 0.000256752 | 0.0002832446 | 0.0002815206 | 0.0003045181 | 0.0002925325 | 0.0003249602 | 0.000324991 | 0.0003140623 | 0.0002910089
53.5 | 0.0002512161 | 0.0002420855 | 0.0002659327 | 0.0002363463 | 0.0002811813 | 0.0002614832 | 0.0002719039 | 0.0002677945 | 0.0002691979 | 0.0002568001 | 0.0002694638 | 0.0002846277 | 0.0002819288 | 0.0003161244 | 0.000287046 | 0.0003075761 | 0.0003071926 | 0.0003024371 | 0.0003165763
53.6 | 0.0002536149 | 0.000257057 | 0.000256973 | 0.0002639119 | 0.0002821824 | 0.0002636475 | 0.0002643695 | 0.0002574568 | 0.0002418867 | 0.0002810973 | 0.0002790259 | 0.0002709234 | 0.0002680408 | 0.0003202423 | 0.000299418 | 0.0003024161 | 0.0002882781 | 0.0003043268 | 0.0002955847
53.7 | 0.0002545428 | 0.0002631246 | 0.0002479247 | 0.0002519648 | 0.0002568372 | 0.0002837463 | 0.0002681958 | 0.0002749172 | 0.0002476155 | 0.0002669738 | 0.0002868096 | 0.0002867744 | 0.0002994272 | 0.000291458 | 0.0003110481 | 0.000315059 | 0.0003044467 | 0.00032192 | 0.000299967
53.8 | 0.0002385142 | 0.0002520322 | 0.0002681797 | 0.000248479 | 0.000265825 | 0.0002624321 | 0.0002377034 | 0.0002641083 | 0.0002541603 | 0.0002513171 | 0.0002894915 | 0.0002837087 | 0.000281178 | 0.0002984575 | 0.0002989538 | 0.0003000308 | 0.0002962316 | 0.0003115235 | 0.0003156093
53.9 | 0.0002595187 | 0.0002470916 | 0.000242832 | 0.0002499409 | 0.0002691565 | 0.0002289348 | 0.0002730672 | 0.0002553323 | 0.0002743713 | 0.0002715025 | 0.0002879706 | 0.000290778 | 0.0002838473 | 0.0002951667 | 0.0003022494 | 0.0003132639 | 0.0003007155 | 0.0002969541 | 0.000315902
54 | 0.0002549628 | 0.0002749131 | 0.0002648809 | 0.000275469 | 0.0002546768 | 0.0002602711 | 0.0002674529 | 0.0002911155 | 0.0002679467 | 0.0002589631 | 0.000292655 | 0.0002708788 | 0.0002993827 | 0.0002825368 | 0.0002886861 | 0.0002954956 | 0.0003141016 | 0.0003156235 | 0.000313455
54.1 | 0.0002419899 | 0.0002427719 | 0.0002502755 | 0.0002489954 | 0.0002576312 | 0.0002545319 | 0.0002725734 | 0.0002799855 | 0.0002775941 | 0.0002762048 | 0.0002813847 | 0.000276536 | 0.0003034067 | 0.0003055804 | 0.0002941759 | 0.0003080019 | 0.0003126812 | 0.0003000128 | 0.0003100772
54.2 | 0.0002497211 | 0.0002685203 | 0.000262358 | 0.0002547184 | 0.0002649845 | 0.0002503567 | 0.0002931327 | 0.0002612462 | 0.0002627544 | 0.0002780203 | 0.0002763664 | 0.0002706885 | 0.0002916473 | 0.0003028527 | 0.0003042576 | 0.0003283536 | 0.0003047494 | 0.0003088687 | 0.0003077331
54.3 | 0.0002321175 | 0.0002678719 | 0.0002522009 | 0.0002560486 | 0.0002598036 | 0.0002613372 | 0.0002545741 | 0.0002791649 | 0.0002713864 | 0.0002847069 | 0.0002797825 | 0.0002940428 | 0.0002979243 | 0.0002870993 | 0.000298369 | 0.0003066948 | 0.0003228916 | 0.0002981449 | 0.0003340374
54.4 | 0.0002609661 | 0.0002658868 | 0.0002642599 | 0.0002302449 | 0.000266532 | 0.0002729748 | 0.0002842047 | 0.0002732323 | 0.0002969731 | 0.0002708391 | 0.0002684037 | 0.0002789127 | 0.0003040081 | 0.0003211378 | 0.0002927662 | 0.0003134157 | 0.0003091596 | 0.000299429 | 0.000323375
54.5 | 0.0002574994 | 0.0002640962 | 0.000280818 | 0.0002614455 | 0.0002725017 | 0.0002609661 | 0.00027567 | 0.0002803951 | 0.0002761733 | 0.0002553005 | 0.0002739664 | 0.0002864777 | 0.0002999533 | 0.0003022836 | 0.0003162508 | 0.000310724 | 0.0003102729 | 0.0003035304 | 0.0003073788
54.6 | 0.00024433 | 0.0002687332 | 0.0002601189 | 0.0002556672 | 0.0002515092 | 0.0002775371 | 0.0002732632 | 0.000274223 | 0.0002667335 | 0.0002957145 | 0.0002681636 | 0.0002783867 | 0.0002816009 | 0.0002966626 | 0.0003070914 | 0.0003101555 | 0.0003052947 | 0.0002986535 | 0.0003214218
54.7 | 0.0002676404 | 0.0002643825 | 0.0002514809 | 0.0002660476 | 0.0002583221 | 0.0002795594 | 0.0002715519 | 0.0002738114 | 0.0002710749 | 0.0002577998 | 0.0002957833 | 0.0003038024 | 0.0002798065 | 0.0003006356 | 0.0002897846 | 0.0003047804 | 0.00030346 | 0.0003103778 | 0.0002995433
54.8 | 0.0002353827 | 0.0002722757 | 0.0002641737 | 0.0002577738 | 0.0002718673 | 0.0002641995 | 0.0002862545 | 0.0002582857 | 0.0002556627 | 0.0002600425 | 0.000270872 | 0.0002797988 | 0.0002794203 | 0.0002912878 | 0.0003069058 | 0.0003046768 | 0.0003053212 | 0.000298394 | 0.0002966374
54.9 | 0.0002517361 | 0.0002527682 | 0.0002815182 | 0.0002678891 | 0.0002559763 | 0.0002600935 | 0.0002651485 | 0.0002822977 | 0.0002815603 | 0.0002661288 | 0.0002851412 | 0.0003098512 | 0.0002935132 | 0.0003043437 | 0.0003112253 | 0.0003023128 | 0.0003020135 | 0.0003134924 | 0.0003120951
55 | 0.0002368577 | 0.0002508592 | 0.0002628521 | 0.000285619 | 0.0002899811 | 0.0002570496 | 0.0002582198 | 0.0002722105 | 0.0002803885 | 0.00028654 | 0.0002733735 | 0.0002853687 | 0.0002919822 | 0.0002964391 | 0.0003004208 | 0.0003101181 | 0.0003215235 | 0.0002915026 | 0.0003086773
55.1 | 0.0002525333 | 0.000243942 | 0.0002395791 | 0.0002622019 | 0.0002517998 | 0.0002699206 | 0.0002831356 | 0.0002937955 | 0.0002658844 | 0.000273901 | 0.0002866906 | 0.0002862713 | 0.0002849436 | 0.0002884997 | 0.0002921443 | 0.0003116162 | 0.0003157865 | 0.0002945481 | 0.000311998
55.2 | 0.0002673325 | 0.0002635197 | 0.0002552327 | 0.000242299 | 0.0002624783 | 0.0002625402 | 0.0002838384 | 0.0002622994 | 0.0002720533 | 0.0002816638 | 0.0002984443 | 0.0002830029 | 0.0002898759 | 0.0002882935 | 0.0002921615 | 0.0003165481 | 0.0002910736 | 0.0002908447 | 0.0003060234
55.3 | 0.0002581332 | 0.0002751454 | 0.0002467511 | 0.0002688996 | 0.0002683667 | 0.0002600214 | 0.00026649 | 0.000280199 | 0.0002638104 | 0.0002812358 | 0.0002739142 | 0.0002632143 | 0.000303124 | 0.0003198789 | 0.0003029938 | 0.0003072266 | 0.0003093598 | 0.0003033261 | 0.0003128475
55.4 | 0.0002565315 | 0.0002384073 | 0.0002459626 | 0.0002659161 | 0.000276147 | 0.0002585007 | 0.0002736285 | 0.0002742968 | 0.0002595589 | 0.0002817535 | 0.000255898 | 0.0002693253 | 0.0002958519 | 0.0003074751 | 0.0003167246 | 0.0003242002 | 0.0002825595 | 0.0003063236 | 0.0003176392
55.5 | 0.000258424 | 0.0002562999 | 0.0002622347 | 0.0002648589 | 0.0002595027 | 0.0002734587 | 0.0002822152 | 0.000280686 | 0.0002670606 | 0.0002694931 | 0.0002928631 | 0.0002900714 | 0.0002802414 | 0.0003158507 | 0.0002965441 | 0.0003009667 | 0.0003190535 | 0.0003358562 | 0.0003027371
55.6 | 0.0002419779 | 0.0002682574 | 0.0002686685 | 0.0002585465 | 0.0002541173 | 0.0002635561 | 0.0002891428 | 0.0002823378 | 0.0002854536 | 0.0002668672 | 0.0002732227 | 0.0002950242 | 0.0002886874 | 0.0003076359 | 0.0003027812 | 0.0003029425 | 0.0003034371 | 0.0003213544 | 0.0003105723
55.7 | 0.0002497974 | 0.0002509681 | 0.0002687724 | 0.0002869746 | 0.0002632431 | 0.0002620063 | 0.0002660327 | 0.0002715499 | 0.0002745202 | 0.0002861447 | 0.0002955147 | 0.0002900157 | 0.0002908075 | 0.0003043797 | 0.0003085886 | 0.0003190484 | 0.0003113764 | 0.0003310438 | 0.0003197641
55.8 | 0.0002605558 | 0.0002603236 | 0.0002605486 | 0.0002784843 | 0.0002668871 | 0.0002672245 | 0.0002791448 | 0.0002709012 | 0.0002734422 | 0.0002837863 | 0.0002623126 | 0.0002912195 | 0.0003097354 | 0.0003056167 | 0.0003138214 | 0.000319481 | 0.0003272456 | 0.0003238748 | 0.0003164093
55.9 | 0.0002429828 | 0.0002799457 | 0.0002753068 | 0.0002767529 | 0.0002849821 | 0.0002562584 | 0.000262452 | 0.0002714392 | 0.0002663348 | 0.0002886917 | 0.0002905878 | 0.0002733529 | 0.0003073346 | 0.0002739279 | 0.0003110558 | 0.0003042579 | 0.0003202458 | 0.0003040843 | 0.0003401859
56 | 0.0002228442 | 0.000251672 | 0.0002636198 | 0.0002745341 | 0.0002647591 | 0.0002657231 | 0.0002911614 | 0.000273509 | 0.0002855239 | 0.0002562555 | 0.0002899178 | 0.0003043149 | 0.000304242 | 0.0002852446 | 0.0002926945 | 0.0003040697 | 0.0002934504 | 0.000299565 | 0.0003117129
56.1 | 0.0002687246 | 0.0002610472 | 0.0002477382 | 0.0002823402 | 0.0002714756 | 0.0002694043 | 0.000275443 | 0.0002807501 | 0.0002768206 | 0.000282061 | 0.0002704127 | 0.000268925 | 0.0002907721 | 0.0002966452 | 0.0002860405 | 0.0003074096 | 0.0003160576 | 0.0003020556 | 0.0003126328
56.2 | 0.0002472476 | 0.000255287 | 0.0002691081 | 0.0002456448 | 0.0002510677 | 0.0002831641 | 0.0002662737 | 0.0002707819 | 0.0002759415 | 0.0002765368 | 0.0002870551 | 0.0002996213 | 0.0002749762 | 0.0002985388 | 0.0003104908 | 0.000307378 | 0.0003285838 | 0.000319673 | 0.0003307611
56.3 | 0.0002468846 | 0.0002720746 | 0.0002681059 | 0.0002771182 | 0.0002724358 | 0.0002654666 | 0.0002681155 | 0.0002904113 | 0.0002682617 | 0.0002836711 | 0.0002704441 | 0.0002818603 | 0.0002762614 | 0.0003126696 | 0.0003098733 | 0.0003117548 | 0.0003147369 | 0.0003232373 | 0.000317468
56.4 | 0.0002791509 | 0.0002813721 | 0.0002697918 | 0.0002914301 | 0.0002702544 | 0.0002556322 | 0.0002606347 | 0.0002605759 | 0.0002465128 | 0.000311347 | 0.0002663704 | 0.0002877624 | 0.0002788201 | 0.0003191069 | 0.0002946677 | 0.000328643 | 0.0003193627 | 0.0003222962 | 0.000313561
56.5 | 0.0002487158 | 0.0002939355 | 0.0002811659 | 0.0002549134 | 0.0002706965 | 0.0002766473 | 0.0002643745 | 0.0002806739 | 0.0002641259 | 0.0002893605 | 0.0002875385 | 0.0002905099 | 0.0002891533 | 0.000300249 | 0.0002998282 | 0.0003169066 | 0.0003233576 | 0.0003039981 | 0.0003020052
56.6 | 0.0002632571 | 0.0002607755 | 0.0002716101 | 0.0002884885 | 0.0002645533 | 0.0002957301 | 0.000259931 | 0.0002849143 | 0.0002933004 | 0.0002857347 | 0.0002680369 | 0.0002950702 | 0.0002899792 | 0.0003208388 | 0.0003074662 | 0.0003086084 | 0.0003090048 | 0.0003108993 | 0.0003277341
56.7 | 0.0002733414 | 0.0002403115 | 0.000250857 | 0.0002496039 | 0.0002960533 | 0.0002785957 | 0.0002511357 | 0.0002754572 | 0.0002745346 | 0.000287535 | 0.0002638589 | 0.0002996124 | 0.0002980638 | 0.0002959678 | 0.0003252482 | 0.0003110283 | 0.0003103867 | 0.0003272652 | 0.0003356504
56.8 | 0.0002573075 | 0.0002527992 | 0.0002591884 | 0.0002499684 | 0.0002490036 | 0.0002810989 | 0.0002894489 | 0.0002691015 | 0.0002834656 | 0.0002868696 | 0.0002738711 | 0.0003128538 | 0.0002997708 | 0.0003062256 | 0.0003112366 | 0.0003124231 | 0.0003128093 | 0.00032042 | 0.0003356439
56.9 | 0.0002540417 | 0.0002622377 | 0.0002804761 | 0.0002746539 | 0.000289936 | 0.0002687762 | 0.0002946773 | 0.0002687521 | 0.0002766442 | 0.000303896 | 0.0002826009 | 0.0002786691 | 0.0002800653 | 0.0003067695 | 0.0002968908 | 0.0003454799 | 0.0003206954 | 0.0003184261 | 0.0003221036
57 | 0.0002584874 | 0.0002760069 | 0.0002860608 | 0.0002713523 | 0.0002706354 | 0.0002612913 | 0.0002747781 | 0.0002931527 | 0.000278795 | 0.0002861135 | 0.0002885762 | 0.0002943678 | 0.0003089445 | 0.0003152789 | 0.000314953 | 0.0003119027 | 0.0002940059 | 0.0003251565 | 0.000293921
57.1 | 0.0002400675 | 0.0002499109 | 0.0002984906 | 0.0002762438 | 0.0002468201 | 0.0002631193 | 0.0002849562 | 0.0002648171 | 0.0002788353 | 0.0002707593 | 0.0003008407 | 0.0002598541 | 0.0002923172 | 0.000285979 | 0.0003195624 | 0.0003187646 | 0.0003106623 | 0.0003250941 | 0.000303823
57.2 | 0.0002649491 | 0.000276319 | 0.0002717264 | 0.0002649008 | 0.0002988135 | 0.0002798193 | 0.0002839554 | 0.0002625512 | 0.0002746212 | 0.0002913462 | 0.000287162 | 0.0002708996 | 0.0003037059 | 0.0002880511 | 0.0003353978 | 0.0003062567 | 0.0003129395 | 0.0003151604 | 0.0003271419
57.3 | 0.0002569313 | 0.0002588244 | 0.0003003085 | 0.000276599 | 0.000263861 | 0.0002634207 | 0.0002863095 | 0.0002685987 | 0.0002566005 | 0.0002772514 | 0.000284201 | 0.0002976769 | 0.0002875478 | 0.0003113735 | 0.0002791545 | 0.0003173947 | 0.0002976077 | 0.0003192992 | 0.0003005372
57.4 | 0.0002606934 | 0.0002565167 | 0.0002507531 | 0.0002686807 | 0.0002732162 | 0.0002912623 | 0.0002900776 | 0.0002720688 | 0.0002574606 | 0.0002934588 | 0.0002898067 | 0.0002948687 | 0.0003237293 | 0.0003009384 | 0.0003062349 | 0.0003034299 | 0.0003210576 | 0.0003113228 | 0.0003081987
57.5 | 0.000261148 | 0.0002533669 | 0.0002924838 | 0.0002790713 | 0.0002609581 | 0.0002702984 | 0.0002747477 | 0.0002702788 | 0.0002749531 | 0.0002749913 | 0.0002956737 | 0.0002890448 | 0.0002955032 | 0.0002888973 | 0.000280215 | 0.0003257901 | 0.0003084655 | 0.0003047076 | 0.000337825
57.6 | 0.0002587174 | 0.0002777779 | 0.0002916462 | 0.0002668745 | 0.0002738469 | 0.0002721159 | 0.0002699727 | 0.0002653235 | 0.0002678537 | 0.0003033102 | 0.0002687559 | 0.000293951 | 0.0003030678 | 0.0002965524 | 0.00030862 | 0.0003239464 | 0.0002885475 | 0.0003021902 | 0.0003269548
57.7 | 0.0002504501 | 0.0002493476 | 0.0002738577 | 0.0002865288 | 0.0002934653 | 0.0002562724 | 0.0002604295 | 0.0002675936 | 0.0002710133 | 0.0002733755 | 0.0003036275 | 0.0003042773 | 0.000270775 | 0.0003205381 | 0.0003233513 | 0.0003227479 | 0.0002975985 | 0.0003102924 | 0.000319363
57.8 | 0.0002628509 | 0.0002759929 | 0.0002870822 | 0.0002627701 | 0.0002758312 | 0.0002647102 | 0.0003058106 | 0.0002818594 | 0.0002735735 | 0.0002744686 | 0.000287905 | 0.0002825004 | 0.0003137097 | 0.0003031661 | 0.0003178959 | 0.0002937167 | 0.0002951169 | 0.0003034606 | 0.0003178873
57.9 | 0.0002753554 | 0.0002648355 | 0.0002616753 | 0.0002738011 | 0.0002765983 | 0.0002890624 | 0.0002871347 | 0.0002753124 | 0.0002784808 | 0.0002642664 | 0.0002646506 | 0.0003020926 | 0.0003216808 | 0.0003105825 | 0.0002980445 | 0.0003105106 | 0.0003014323 | 0.0003150766 | 0.0003233081
58 | 0.0002547547 | 0.0002663275 | 0.0002824155 | 0.0002691559 | 0.0002604388 | 0.00028144 | 0.0002761366 | 0.0002897346 | 0.0002753831 | 0.0002758518 | 0.0002841059 | 0.0002770394 | 0.0002955496 | 0.0003268672 | 0.0003067839 | 0.0003410373 | 0.0003145232 | 0.0003252933 | 0.0003324007
58.1 | 0.0002731985 | 0.0002814014 | 0.0002661472 | 0.0002702106 | 0.0002536645 | 0.0002638138 | 0.0002963203 | 0.0002953015 | 0.0002452508 | 0.0002712344 | 0.0002884376 | 0.0002742177 | 0.000286834 | 0.0003106955 | 0.0003138454 | 0.0003142981 | 0.0003184309 | 0.0003170861 | 0.0003277341
58.2 | 0.0002668621 | 0.0002666759 | 0.0002755238 | 0.0002932675 | 0.0002802279 | 0.0002619993 | 0.0002814004 | 0.0002993371 | 0.0002766773 | 0.0002837891 | 0.0002769304 | 0.0003124228 | 0.000300228 | 0.0003094843 | 0.0003043824 | 0.0002921819 | 0.0003247493 | 0.000304315 | 0.0002881573
58.3 | 0.0002539239 | 0.0002600325 | 0.0002654335 | 0.0002866656 | 0.0002689679 | 0.0002830228 | 0.0002694946 | 0.0002866369 | 0.0002405618 | 0.000270323 | 0.0002950478 | 0.0002718573 | 0.000294853 | 0.0003099414 | 0.0003096797 | 0.0003252075 | 0.0003024119 | 0.0003126676 | 0.0003073907
58.4 | 0.0002646888 | 0.0002716766 | 0.0002970821 | 0.0002770424 | 0.0002758593 | 0.000276758 | 0.0002840157 | 0.0002920411 | 0.0002875392 | 0.0002827974 | 0.0002974217 | 0.0002692509 | 0.0003013844 | 0.0003209608 | 0.0002998878 | 0.0003231866 | 0.0003220088 | 0.0003165482 | 0.0002897853
58.5 | 0.000277795 | 0.0002833728 | 0.0002886252 | 0.0002622279 | 0.0002821922 | 0.0002790572 | 0.0002848353 | 0.0002742824 | 0.0002853054 | 0.0002805806 | 0.0002703476 | 0.0003009553 | 0.0002852793 | 0.0003027674 | 0.0003266493 | 0.000318011 | 0.0003117285 | 0.0003313126 | 0.0003293322
58.6 | 0.0002785076 | 0.0002899596 | 0.0002975278 | 0.0002747077 | 0.0002799574 | 0.0002678327 | 0.0002928807 | 0.0002470429 | 0.0002774347 | 0.0002985202 | 0.0002962321 | 0.000307089 | 0.0002899402 | 0.0003030155 | 0.0002926815 | 0.0002944317 | 0.0003245676 | 0.0003202987 | 0.0003183836
58.7 | 0.0002451161 | 0.0002581821 | 0.000256602 | 0.0002660778 | 0.0002763012 | 0.0002955148 | 0.0002814402 | 0.0002727597 | 0.0002815558 | 0.0002728382 | 0.0002897787 | 0.0002818233 | 0.0003202073 | 0.0003112527 | 0.0003040502 | 0.0003088119 | 0.0003264805 | 0.0003096032 | 0.0003155333
58.8 | 0.0002877731 | 0.0002658531 | 0.0002850525 | 0.0002894411 | 0.0002625509 | 0.0002840978 | 0.0002745225 | 0.0002682412 | 0.0002593508 | 0.000272421 | 0.0002906033 | 0.0002941371 | 0.0003103866 | 0.0003185255 | 0.0003159612 | 0.0003229523 | 0.0003130691 | 0.0003148773 | 0.0003038804
58.9 | 0.0002698788 | 0.0002879197 | 0.0002724271 | 0.0002755193 | 0.0002874686 | 0.0002646207 | 0.000316227 | 0.0002853452 | 0.0002639437 | 0.0002865253 | 0.0003196421 | 0.0002716756 | 0.0003123464 | 0.0003111525 | 0.0002873459 | 0.0003268216 | 0.0003155008 | 0.0003270529 | 0.00029569
59 | 0.0002571126 | 0.0002665967 | 0.0002727272 | 0.0002873241 | 0.0002909881 | 0.0002628715 | 0.00027585 | 0.0002876697 | 0.0002626434 | 0.00027423 | 0.0002814739 | 0.0003091862 | 0.000316788 | 0.0002910382 | 0.0003171895 | 0.0003225309 | 0.0003157645 | 0.000338077 | 0.0003412765
59.1 | 0.0002664512 | 0.0002707936 | 0.0002631493 | 0.0002742008 | 0.0002786009 | 0.0003019102 | 0.0002762141 | 0.000276248 | 0.0002645566 | 0.0002812663 | 0.0003066386 | 0.0002761303 | 0.0002825009 | 0.0003116805 | 0.0003256767 | 0.0002902793 | 0.0003253386 | 0.0003039054 | 0.0003130522
59.2 | 0.0002632661 | 0.000262801 | 0.0002644778 | 0.000276023 | 0.0002669312 | 0.0002850372 | 0.0002959379 | 0.0002788904 | 0.0002847044 | 0.0002700506 | 0.0002942276 | 0.0002891199 | 0.0002958198 | 0.0003078424 | 0.0002951154 | 0.0003114742 | 0.0003175242 | 0.0003271496 | 0.0003303956
59.3 | 0.000259816 | 0.0002920335 | 0.000270382 | 0.0002807723 | 0.0002813182 | 0.0002803742 | 0.0002931049 | 0.0002762731 | 0.0002976826 | 0.0002883649 | 0.0003055205 | 0.0003132533 | 0.0003178521 | 0.0003295275 | 0.0002935055 | 0.0003183931 | 0.0003336491 | 0.0003081921 | 0.0003176559
59.4 | 0.000277874 | 0.000272314 | 0.0002716068 | 0.0002845565 | 0.0002747162 | 0.0002742862 | 0.0002720984 | 0.0002896161 | 0.0002696644 | 0.0002799094 | 0.0002928779 | 0.0002947302 | 0.0003019561 | 0.0003053049 | 0.0002962937 | 0.0003163302 | 0.0003098036 | 0.0003160474 | 0.0003375138
59.5 | 0.0002497533 | 0.0002590639 | 0.0002720305 | 0.0002868443 | 0.0002660229 | 0.0002961808 | 0.0003061938 | 0.0002800381 | 0.000261196 | 0.0002990106 | 0.0002985717 | 0.0002994502 | 0.0002763386 | 0.0003108263 | 0.0003163823 | 0.0003128191 | 0.0003166264 | 0.0003145901 | 0.0003321319
59.6 | 0.0002835652 | 0.0002644773 | 0.0002649058 | 0.0002936714 | 0.0002685237 | 0.0002852783 | 0.0003120971 | 0.0003090325 | 0.0002842621 | 0.0002886006 | 0.0002640737 | 0.0002904163 | 0.0003105677 | 0.0003395972 | 0.0003105859 | 0.0003200066 | 0.0003311792 | 0.0003081119 | 0.0003270426
59.7 | 0.0002481151 | 0.0002891204 | 0.0002614543 | 0.0003007354 | 0.0002613338 | 0.0002750709 | 0.0002707529 | 0.0002850924 | 0.0002691235 | 0.0002746477 | 0.0002928345 | 0.0002871127 | 0.000294349 | 0.0003059992 | 0.0003317466 | 0.0003308836 | 0.0003414221 | 0.0003213062 | 0.0003266329
59.8 | 0.00026109 | 0.0002621717 | 0.0002655443 | 0.0002800901 | 0.0002840503 | 0.0002892219 | 0.0002925774 | 0.0002530503 | 0.0002681145 | 0.0002765433 | 0.0002721389 | 0.0002904524 | 0.0002941198 | 0.0003139432 | 0.0003209623 | 0.0003220935 | 0.000338091 | 0.0003484411 | 0.0003094267
59.9 | 0.0002685912 | 0.0002770539 | 0.0002884884 | 0.0003078378 | 0.0002826359 | 0.0002630776 | 0.0003071985 | 0.0002666555 | 0.0002774773 | 0.0002585378 | 0.0002705899 | 0.0002952234 | 0.0002955855 | 0.0003036766 | 0.0003132643 | 0.0003056416 | 0.0003199336 | 0.0003145572 | 0.0003367986
60 | 0.0002605172 | 0.0002728616 | 0.0002989637 | 0.0002728537 | 0.0002805418 | 0.0002787116 | 0.0003014008 | 0.0002855217 | 0.0002795923 | 0.0002822479 | 0.0002984398 | 0.0003238581 | 0.000304617 | 0.0002939657 | 0.0003224357 | 0.0003326846 | 0.000343943 | 0.0003018011 | 0.0003080933
60.1 | 0.0002846008 | 0.0002957854 | 0.0002786954 | 0.0002812153 | 0.000298983 | 0.0002826128 | 0.0002944332 | 0.0002872665 | 0.0002831677 | 0.000277268 | 0.0003037334 | 0.0003199571 | 0.000285225 | 0.0002978872 | 0.0003196967 | 0.0003075681 | 0.0003064361 | 0.0003284333 | 0.000311605
60.2 | 0.0002751917 | 0.0002543491 | 0.0002588944 | 0.0002742441 | 0.0002903583 | 0.000273589 | 0.0002828636 | 0.0002918843 | 0.0002731971 | 0.0003046516 | 0.0003011676 | 0.0002996731 | 0.000306104 | 0.00031805 | 0.0003071393 | 0.0003076722 | 0.0003173237 | 0.0003181817 | 0.0003250704
60.3 | 0.000279544 | 0.0002719851 | 0.0002779325 | 0.0003011492 | 0.0002590059 | 0.0002809839 | 0.0003234023 | 0.0002901435 | 0.0002665982 | 0.0002938585 | 0.000286636 | 0.0002905512 | 0.0003165097 | 0.0003148738 | 0.0002929686 | 0.0002981472 | 0.0003084886 | 0.0003292314 | 0.0003342466
60.4 | 0.0002591085 | 0.0002937425 | 0.000280394 | 0.0002799863 | 0.0002856757 | 0.0002840091 | 0.0002746358 | 0.0002546793 | 0.0002809818 | 0.00027626 | 0.0002995165 | 0.0002941886 | 0.0002876666 | 0.0002961437 | 0.0003101659 | 0.0003136936 | 0.0002986085 | 0.0002990612 | 0.0003416679
60.5 | 0.0002898867 | 0.0002770831 | 0.0002907034 | 0.0002764028 | 0.0003029539 | 0.000282929 | 0.0002866732 | 0.0002987581 | 0.0002801939 | 0.0002520043 | 0.0002885057 | 0.0002945904 | 0.0002882567 | 0.0003110985 | 0.0003049208 | 0.0003108527 | 0.0003144312 | 0.0003478106 | 0.0003247814
60.6 | 0.0002797503 | 0.0002868575 | 0.0002672573 | 0.0002883764 | 0.0002731362 | 0.0002875295 | 0.0002994417 | 0.0002765205 | 0.0002821175 | 0.0002717326 | 0.0002959467 | 0.0002887683 | 0.0003203972 | 0.0003171804 | 0.0003401155 | 0.0003317632 | 0.0003107096 | 0.0003320128 | 0.0003233535
60.7 | 0.0002797804 | 0.0002803172 | 0.0002982001 | 0.0003030344 | 0.0002684694 | 0.0002862058 | 0.0002874587 | 0.0002690335 | 0.0002707818 | 0.0003172699 | 0.000281923 | 0.0002980791 | 0.0003108263 | 0.0002989028 | 0.0003131815 | 0.0003399027 | 0.0003316481 | 0.0003149806 | 0.0003399245
60.8 | 0.0002846751 | 0.0002967827 | 0.0002848183 | 0.0002763671 | 0.0002730233 | 0.0002714615 | 0.0002946202 | 0.0002820833 | 0.0002858671 | 0.0003070037 | 0.000291244 | 0.0003008033 | 0.0003138317 | 0.0002948501 | 0.0003311664 | 0.0003066195 | 0.0003105848 | 0.0003283544 | 0.0003294816
60.9 | 0.0002835899 | 0.0002811575 | 0.0002922992 | 0.0002813946 | 0.0002871468 | 0.000289805 | 0.0003173486 | 0.0002876585 | 0.0002882378 | 0.0002839294 | 0.0003101373 | 0.000287027 | 0.0003114003 | 0.0003161557 | 0.0003130367 | 0.0003313208 | 0.0003324963 | 0.0003168971 | 0.0003293516
61 | 0.000252793 | 0.0002872104 | 0.0002794964 | 0.0002873718 | 0.0002737763 | 0.0003070629 | 0.0003010749 | 0.0002875347 | 0.0003104623 | 0.0002865637 | 0.0003057328 | 0.0002998348 | 0.0003107851 | 0.0003155331 | 0.0002822304 | 0.0003306197 | 0.0002999418 | 0.0003339823 | 0.0003133749
61.1 | 0.000297033 | 0.0002731208 | 0.000298485 | 0.0002972677 | 0.0002794682 | 0.0002696172 | 0.0002875613 | 0.000266776 | 0.0002933419 | 0.0002992197 | 0.0002980617 | 0.0002855533 | 0.000259513 | 0.0003118074 | 0.0002994486 | 0.0003152307 | 0.0003392615 | 0.0003022566 | 0.0003340319
61.2 | 0.0002528226 | 0.000268681 | 0.0002858248 | 0.0002740285 | 0.0002862552 | 0.0002642814 | 0.0002973471 | 0.0002950839 | 0.0002788791 | 0.0002789406 | 0.0002911954 | 0.0003061291 | 0.0002989587 | 0.0003086849 | 0.0003131611 | 0.000325326 | 0.0003397266 | 0.0003130538 | 0.000300154
61.3 | 0.0002855773 | 0.000266462 | 0.0003021213 | 0.0002735643 | 0.0002796966 | 0.0002913801 | 0.0002827644 | 0.0002903706 | 0.0002849974 | 0.0003116908 | 0.000280472 | 0.0002916524 | 0.000323458 | 0.0003172639 | 0.0003132192 | 0.0003197615 | 0.0003087572 | 0.0003199145 | 0.0003288098
61.4 | 0.0002593741 | 0.000271215 | 0.0003052616 | 0.0002846307 | 0.0002805297 | 0.0002898935 | 0.0003120227 | 0.0002820733 | 0.000270091 | 0.0003128321 | 0.0003201311 | 0.0002971614 | 0.0003022478 | 0.0002829793 | 0.00031685 | 0.0003385782 | 0.0003399097 | 0.0003338039 | 0.0003340981
61.5 | 0.0002790778 | 0.0002848356 | 0.0003069143 | 0.0002882492 | 0.0002835469 | 0.000263004 | 0.0002992764 | 0.0002832294 | 0.0002684142 | 0.000280979 | 0.0002923396 | 0.0003043427 | 0.0002878166 | 0.0003131577 | 0.000292514 | 0.0003335565 | 0.0003219556 | 0.0003274775 | 0.0003152877
61.6 | 0.0002779654 | 0.0002793508 | 0.0002992266 | 0.0002849043 | 0.0002824447 | 0.0002837139 | 0.0002851562 | 0.0002755994 | 0.0002910036 | 0.0002930916 | 0.0003079043 | 0.0003209427 | 0.0003137122 | 0.0003027366 | 0.0003091816 | 0.0003320104 | 0.0003330804 | 0.0003257859 | 0.0003352252
61.7 | 0.0002662654 | 0.0002635829 | 0.0002942022 | 0.0002697921 | 0.0002671683 | 0.0003019221 | 0.000279132 | 0.0002683597 | 0.0002451035 | 0.0002879513 | 0.0003019866 | 0.0002938407 | 0.0002764633 | 0.0003135144 | 0.0003190261 | 0.0003376714 | 0.0003322975 | 0.000319299 | 0.0003206279
61.8 | 0.0002737621 | 0.0002883241 | 0.0002883458 | 0.0002874942 | 0.0002792843 | 0.0003068251 | 0.0003113264 | 0.0002753625 | 0.0002990428 | 0.0002753132 | 0.0002774702 | 0.0002984862 | 0.000303332 | 0.0003298623 | 0.0003101335 | 0.0003181188 | 0.0003230732 | 0.000327446 | 0.0003103403
61.9 | 0.0002725409 | 0.000291529 | 0.0003150671 | 0.000277421 | 0.0002843313 | 0.0002938819 | 0.0002955633 | 0.0002769451 | 0.0002777548 | 0.0003016574 | 0.0003052509 | 0.0003077253 | 0.000301017 | 0.0003087144 | 0.0003264673 | 0.0003442354 | 0.0003235418 | 0.0003106977 | 0.000325008
62 | 0.000275582 | 0.0003011441 | 0.0002815526 | 0.0002885786 | 0.0002928486 | 0.0002614376 | 0.0002907969 | 0.0003155907 | 0.0002874267 | 0.0002776086 | 0.000301213 | 0.0002732255 | 0.0002950341 | 0.0003198661 | 0.0003018306 | 0.0003013717 | 0.0003153616 | 0.000338991 | 0.0003457757
62.1 | 0.0002687298 | 0.0002996203 | 0.000277988 | 0.000273519 | 0.0002886663 | 0.0002976839 | 0.0002918711 | 0.000282871 | 0.0003118866 | 0.0002843057 | 0.0003016579 | 0.0002995157 | 0.0002810081 | 0.0003094764 | 0.0003221043 | 0.0003307713 | 0.0003346278 | 0.0003239334 | 0.0003365566
62.2 | 0.0002796121 | 0.0002928054 | 0.0002655214 | 0.0002788111 | 0.0003036003 | 0.0002916685 | 0.0003115048 | 0.0003007258 | 0.0002785714 | 0.000301036 | 0.0002829541 | 0.0003032454 | 0.000299743 | 0.000334374 | 0.0003337894 | 0.0003436948 | 0.0003261538 | 0.0003539602 | 0.0003408648
62.3 | 0.0002620555 | 0.0002760615 | 0.0002750334 | 0.000271761 | 0.0002848067 | 0.0002655861 | 0.0002856553 | 0.0002786177 | 0.0002793434 | 0.0002949761 | 0.0002798842 | 0.0003105583 | 0.0003112065 | 0.0002895772 | 0.0003342969 | 0.0003216584 | 0.0003350436 | 0.0003078234 | 0.0003126573
62.4 | 0.000280678 | 0.0002885812 | 0.0002931622 | 0.0002940555 | 0.0002782547 | 0.0003122968 | 0.0003168141 | 0.0002876275 | 0.0002954855 | 0.0003056111 | 0.0002828705 | 0.0002967539 | 0.0002978867 | 0.0003108429 | 0.0003181875 | 0.0003194285 | 0.0003382577 | 0.0003439228 | 0.0003322555
62.5 | 0.000276044 | 0.0002865317 | 0.0003006563 | 0.0003050824 | 0.0002970031 | 0.000297966 | 0.0003106213 | 0.0002925285 | 0.0002437245 | 0.0002952997 | 0.0002794546 | 0.0003090312 | 0.0003014684 | 0.0003333342 | 0.0003277303 | 0.0002945675 | 0.0003379181 | 0.0003206425 | 0.0003392105
62.6 | 0.0002830657 | 0.0002682772 | 0.0002854633 | 0.0002729503 | 0.0002854323 | 0.0002639811 | 0.0003100541 | 0.0002954697 | 0.000307336 | 0.0003130799 | 0.0002806658 | 0.0003062315 | 0.0003009255 | 0.000334368 | 0.0002982106 | 0.0003363273 | 0.0003145336 | 0.0003297174 | 0.0003206109
62.7 | 0.0002558905 | 0.00027686 | 0.0002919377 | 0.0002954731 | 0.0002831769 | 0.0002894151 | 0.0003050413 | 0.0002894848 | 0.0003123614 | 0.0003120869 | 0.0003007745 | 0.0002966335 | 0.0002869355 | 0.0003225816 | 0.0003258569 | 0.0003212794 | 0.0003097172 | 0.0003224651 | 0.0003482849
62.8 | 0.0002892243 | 0.0002817587 | 0.0002830613 | 0.0002643068 | 0.0002789684 | 0.0003127709 | 0.000321786 | 0.0003010964 | 0.000269453 | 0.0003099157 | 0.0003249215 | 0.00028438 | 0.0003212928 | 0.0003137796 | 0.0003067074 | 0.0003225932 | 0.0003146987 | 0.0003168099 | 0.0003517184
62.9 | 0.0002681657 | 0.0002625852 | 0.0002719156 | 0.0002991985 | 0.0002923544 | 0.0002663672 | 0.0003337341 | 0.0002773152 | 0.0003078909 | 0.000297096 | 0.0003020737 | 0.0002919494 | 0.0003138412 | 0.0003402382 | 0.0003119484 | 0.0003170899 | 0.0003067285 | 0.0003285686 | 0.000323332
63 | 0.0002551491 | 0.0003059531 | 0.0003006834 | 0.0002949281 | 0.0003125475 | 0.0002711633 | 0.0002998258 | 0.0002973184 | 0.0002871205 | 0.0002995643 | 0.0002959801 | 0.0003178838 | 0.000281928 | 0.0003104455 | 0.0002996473 | 0.0003449047 | 0.0003268408 | 0.0003431862 | 0.0003437679
63.1 | 0.0002958947 | 0.0002815718 | 0.0002871441 | 0.0003010165 | 0.0002920771 | 0.0002939925 | 0.0002646541 | 0.0002934854 | 0.0003161753 | 0.0002858306 | 0.0003195289 | 0.0003029962 | 0.000301364 | 0.0003231946 | 0.0003198652 | 0.0003122738 | 0.0003222029 | 0.0003440368 | 0.0003408749
63.2 | 0.000271302 | 0.0003276623 | 0.0002981712 | 0.0002986416 | 0.000304804 | 0.0002961903 | 0.00028717 | 0.0002895915 | 0.0002752127 | 0.0002949102 | 0.0003179123 | 0.0002769219 | 0.0002965088 | 0.0003276384 | 0.0003371841 | 0.0003037208 | 0.0003196736 | 0.0003463554 | 0.0003511805
63.3 | 0.0002853406 | 0.0002860653 | 0.0003121629 | 0.0002781227 | 0.0003011438 | 0.0002851693 | 0.0002878164 | 0.0002919683 | 0.0002955775 | 0.0002990313 | 0.0002927254 | 0.0002974912 | 0.0003284466 | 0.0003222656 | 0.0003304657 | 0.0003021257 | 0.0003193772 | 0.0003547745 | 0.0003247832
63.4 | 0.0002558042 | 0.0002851557 | 0.00026756 | 0.0003132234 | 0.0002908144 | 0.0002935735 | 0.0003200026 | 0.0002943036 | 0.0002947966 | 0.0002793526 | 0.0002782203 | 0.000332796 | 0.0003070453 | 0.000334703 | 0.0003149068 | 0.0003387159 | 0.0003232045 | 0.0003412378 | 0.0003419408
63.5 | 0.0002797559 | 0.0003003883 | 0.0002833725 | 0.0002934601 | 0.0002829856 | 0.000250941 | 0.0002879737 | 0.0002809868 | 0.0002733552 | 0.0002800256 | 0.0003179492 | 0.0002975162 | 0.0003190278 | 0.0003477216 | 0.0003069571 | 0.0003123574 | 0.0003127677 | 0.0003390651 | 0.0003316533
63.6 | 0.000283811 | 0.0003092201 | 0.0002829251 | 0.0003129017 | 0.000320717 | 0.0003206313 | 0.0002849254 | 0.000305203 | 0.0002626887 | 0.0002926369 | 0.0002971661 | 0.00031163 | 0.0003015911 | 0.0003038373 | 0.000301516 | 0.0003332725 | 0.0003435297 | 0.0003260715 | 0.0003316899
63.7 | 0.000261504 | 0.0003172016 | 0.0002699098 | 0.0002836898 | 0.0002663864 | 0.0002897962 | 0.000317454 | 0.0002859594 | 0.0003011459 | 0.0003202975 | 0.0003022308 | 0.0003178753 | 0.0002857629 | 0.0003133027 | 0.0003490558 | 0.0003217692 | 0.0003078495 | 0.0003415904 | 0.0003279081
63.8 | 0.0002491103 | 0.0002880167 | 0.0003140775 | 0.0002927524 | 0.0002898825 | 0.0003113231 | 0.0003085167 | 0.0002952641 | 0.0002716175 | 0.0002883936 | 0.0002785866 | 0.0003232 | 0.0003027039 | 0.0003321966 | 0.0003427348 | 0.0003074256 | 0.0003370982 | 0.0003388572 | 0.0003398244
63.9 | 0.0003097267 | 0.0003129115 | 0.0003107219 | 0.0002825476 | 0.0002872375 | 0.0003021166 | 0.0002922037 | 0.0003009701 | 0.0002997746 | 0.0003118703 | 0.0003300339 | 0.0003125031 | 0.0003107582 | 0.0003353923 | 0.0003139299 | 0.0003533971 | 0.0003380176 | 0.000353966 | 0.0003564179
64 | 0.0002686948 | 0.0002777989 | 0.0002890319 | 0.0002911973 | 0.0003138009 | 0.0003017446 | 0.0003037155 | 0.000299141 | 0.0002981101 | 0.0003157864 | 0.0002839655 | 0.0003157671 | 0.0003219648 | 0.0003214376 | 0.0003075005 | 0.0003327759 | 0.0003345464 | 0.000306199 | 0.0003451827
64.1 | 0.0002909263 | 0.0002865858 | 0.0002974473 | 0.0003088069 | 0.000286975 | 0.0003010197 | 0.0002942021 | 0.0003109589 | 0.0002842377 | 0.0003103063 | 0.0003155467 | 0.0002947439 | 0.0003362695 | 0.0003183921 | 0.0003347211 | 0.0003366457 | 0.0003077514 | 0.0003350517 | 0.000330872
64.2 | 0.000309932 | 0.0002878793 | 0.000293071 | 0.0002864223 | 0.0003046985 | 0.0002775995 | 0.0003012677 | 0.0002835694 | 0.0002845743 | 0.0002934919 | 0.0003108029 | 0.0003132939 | 0.0003086733 | 0.0003138038 | 0.0003345471 | 0.0003583178 | 0.0003417343 | 0.0003291301 | 0.0003369617
64.3 | 0.0002906187 | 0.0002996579 | 0.0003055151 | 0.0002872535 | 0.0002962194 | 0.0002861677 | 0.0002975427 | 0.0002907521 | 0.0002898466 | 0.0003148994 | 0.0002902089 | 0.0003184349 | 0.0003069955 | 0.0003037985 | 0.0003225954 | 0.0003430402 | 0.0003360837 | 0.0003262439 | 0.0003374916
64.4 | 0.0002684462 | 0.0002782805 | 0.0003030535 | 0.0003130093 | 0.000284209 | 0.0003233034 | 0.0003040406 | 0.0002771318 | 0.0002809328 | 0.0003147509 | 0.0002873033 | 0.0003345638 | 0.000321594 | 0.00031921 | 0.0003183182 | 0.0003104992 | 0.0003269542 | 0.0003432085 | 0.0003445804
64.5 | 0.0002748444 | 0.0002908826 | 0.0003115154 | 0.0002863167 | 0.0002831447 | 0.0002609868 | 0.0002805353 | 0.0002983693 | 0.0003059071 | 0.0002968199 | 0.0003170467 | 0.0002964556 | 0.0003313838 | 0.0003451772 | 0.0003265623 | 0.0003298555 | 0.0003335966 | 0.0003509905 | 0.0003590222
64.6 | 0.0002816209 | 0.0002888197 | 0.0002907345 | 0.0003103271 | 0.0002735639 | 0.0002835678 | 0.0003024677 | 0.0002990987 | 0.0002928887 | 0.0003132363 | 0.0003048152 | 0.0003061174 | 0.0003023545 | 0.0002942314 | 0.0003526573 | 0.0003531153 | 0.0003067988 | 0.0003733862 | 0.0003430566
64.7 | 0.0002964669 | 0.0002933062 | 0.0002817681 | 0.0002833138 | 0.0002805206 | 0.0002940738 | 0.0003256016 | 0.0002803215 | 0.0003012387 | 0.0003086687 | 0.0003229241 | 0.0003149282 | 0.0003230961 | 0.0003440686 | 0.0003524515 | 0.0003234885 | 0.0003169857 | 0.0003179544 | 0.0003310252
64.8 | 0.0002959526 | 0.0003353548 | 0.0003018486 | 0.0002731381 | 0.0002899718 | 0.000288003 | 0.0002760907 | 0.0002882657 | 0.0003123324 | 0.000288938 | 0.0003222384 | 0.0003289627 | 0.0003090968 | 0.0003201198 | 0.0003219429 | 0.0003331173 | 0.000308761 | 0.0003077624 | 0.0003247714
64.9 | 0.0002849696 | 0.000302237 | 0.0003127581 | 0.0003114188 | 0.0002640208 | 0.0003006976 | 0.0002863938 | 0.0003054639 | 0.0002965552 | 0.0002905578 | 0.0002744731 | 0.0003227773 | 0.0003283187 | 0.0003387549 | 0.0003194808 | 0.0002951337 | 0.0003275494 | 0.0003486912 | 0.0003599663
65 | 0.000260748 | 0.000326921 | 0.0003263994 | 0.0003196412 | 0.0003273663 | 0.0002950805 | 0.0003116738 | 0.0002831853 | 0.0002837101 | 0.0002750175 | 0.0002838957 | 0.0003139168 | 0.0003205749 | 0.0003326937 | 0.0003229109 | 0.0003404889 | 0.0003304421 | 0.0003524454 | 0.0003257816
65.1 | 0.0002748417 | 0.0002748314 | 0.0003012542 | 0.000271578 | 0.0003094183 | 0.0003051132 | 0.0003004251 | 0.0003123278 | 0.0003417069 | 0.0003269611 | 0.0003437903 | 0.0003065201 | 0.0002980958 | 0.0003159281 | 0.0003237587 | 0.0003345332 | 0.0003295337 | 0.0003389517 | 0.0003385539
65.2 | 0.0002847061 | 0.0003071852 | 0.0003067182 | 0.0003070802 | 0.000303975 | 0.0002861855 | 0.000311638 | 0.0003084924 | 0.0003002212 | 0.0002603909 | 0.0003152244 | 0.0002963445 | 0.0003126261 | 0.0003148609 | 0.0003389847 | 0.0003319991 | 0.000359067 | 0.0003317132 | 0.0003207071
65.3 | 0.0002672759 | 0.0002959069 | 0.0002785546 | 0.0003057657 | 0.0003138415 | 0.0002949016 | 0.000311564 | 0.0003064389 | 0.0002913578 | 0.0002853811 | 0.000279674 | 0.0002790961 | 0.0003194286 | 0.0003298945 | 0.000333524 | 0.0002873681 | 0.0003355138 | 0.0003640234 | 0.0003397258
65.4 | 0.0002654035 | 0.0002862839 | 0.000309339 | 0.0002969017 | 0.0003096422 | 0.0002844402 | 0.0003269959 | 0.0003056757 | 0.0003036083 | 0.0003209246 | 0.0003050692 | 0.0003155178 | 0.0002943777 | 0.0003385561 | 0.0003267638 | 0.0003462922 | 0.0003265042 | 0.0003249008 | 0.0003606168
65.5 | 0.0002744228 | 0.0003065145 | 0.0003016007 | 0.0003005717 | 0.0003046777 | 0.0003123459 | 0.0003099541 | 0.0002935112 | 0.0002924334 | 0.0003092857 | 0.0003128728 | 0.0003215208 | 0.0003182049 | 0.0003074716 | 0.0003084638 | 0.0003362041 | 0.0003111826 | 0.0003243398 | 0.0003141434
65.6 | 0.0002949181 | 0.0002951794 | 0.0003034105 | 0.0002903774 | 0.0003036509 | 0.0003219407 | 0.0003064125 | 0.0003304704 | 0.0003009583 | 0.0002887744 | 0.0003094941 | 0.000308959 | 0.0003044531 | 0.0003434526 | 0.0003056948 | 0.0003289574 | 0.0003590441 | 0.0003348175 | 0.0003394869
65.7 | 0.0002635212 | 0.0002770248 | 0.0002871264 | 0.0003062692 | 0.0002953244 | 0.000285348 | 0.0003349154 | 0.0002517616 | 0.0002940605 | 0.0003182276 | 0.0003252388 | 0.0003113972 | 0.0003228346 | 0.0003298319 | 0.000344793 | 0.000335356 | 0.0003435747 | 0.0003308315 | 0.0003277751
65.8 | 0.0003150406 | 0.0003123234 | 0.0003303693 | 0.0003105908 | 0.0003064781 | 0.0003123921 | 0.0003277339 | 0.0002968293 | 0.0003187181 | 0.0003119847 | 0.0003393114 | 0.0003223892 | 0.0003020709 | 0.0003238739 | 0.0003144326 | 0.0003301189 | 0.0003251484 | 0.0003506191 | 0.0003239128
65.9 | 0.000286049 | 0.0002850883 | 0.0003024378 | 0.0002949901 | 0.000319189 | 0.0003264117 | 0.000308793 | 0.0003095748 | 0.0002811398 | 0.0003085267 | 0.0003071475 | 0.0002989685 | 0.00031113 | 0.0003387546 | 0.0003367429 | 0.0003250168 | 0.0003346352 | 0.000343206 | 0.0003584819
66 | 0.0003132776 | 0.0003198737 | 0.0002990657 | 0.0003117454 | 0.0003135723 | 0.0003287257 | 0.0003314061 | 0.0003023037 | 0.0003085823 | 0.0003371967 | 0.0002851301 | 0.000323123 | 0.0003075285 | 0.0003376784 | 0.0002977974 | 0.0003550528 | 0.0003214039 | 0.0003439795 | 0.0003254292
66.1 | 0.0002963053 | 0.0003341716 | 0.0003038017 | 0.0002967347 | 0.0003177571 | 0.0002859229 | 0.0003039645 | 0.0003282733 | 0.0003204731 | 0.0002986992 | 0.0003096735 | 0.0003500575 | 0.0002959288 | 0.00032288 | 0.0003352289 | 0.0003350434 | 0.0003355707 | 0.0003293463 | 0.0003141842
66.2 | 0.0002927532 | 0.0003150216 | 0.0002982813 | 0.0003008877 | 0.0003254793 | 0.0002902905 | 0.0003319045 | 0.0002713082 | 0.0003250864 | 0.0003008204 | 0.0002958194 | 0.0003154297 | 0.0003208886 | 0.0003370148 | 0.0003293384 | 0.0003361409 | 0.0003470201 | 0.0003614587 | 0.0003185003
66.3 | 0.0003076112 | 0.0002964186 | 0.000330116 | 0.0003147313 | 0.000288027 | 0.0003116345 | 0.0003373289 | 0.0002966244 | 0.000309239 | 0.000301673 | 0.0003017541 | 0.0002939823 | 0.0003085403 | 0.0003460192 | 0.0003322451 | 0.0003510294 | 0.0003734819 | 0.0003525444 | 0.0003314071
66.4 | 0.0002937769 | 0.0003149919 | 0.0003084385 | 0.0002992513 | 0.0003334414 | 0.000325023 | 0.0003284874 | 0.0002916799 | 0.0003048695 | 0.0002890619 | 0.0003093509 | 0.0003361743 | 0.0003128263 | 0.0003188789 | 0.0003307587 | 0.0003503176 | 0.0003256501 | 0.0003646505 | 0.0003345901
66.5 | 0.000286855 | 0.00028642 | 0.0002907587 | 0.0003223879 | 0.000284732 | 0.0003041465 | 0.0003221111 | 0.000297301 | 0.0002973998 | 0.0003157951 | 0.0002890865 | 0.0003150599 | 0.0003432951 | 0.0003870771 | 0.0003583648 | 0.0003305505 | 0.0003504854 | 0.0003225032 | 0.0003308179
66.6 | 0.0002776368 | 0.0002914802 | 0.0003209863 | 0.000280156 | 0.0003027284 | 0.0003197718 | 0.0003010839 | 0.0003134516 | 0.0003041936 | 0.0003436657 | 0.000318251 | 0.0003172437 | 0.0002858844 | 0.0003572992 | 0.0003392371 | 0.0003439967 | 0.000325265 | 0.0003515668 | 0.0003626846
66.7 | 0.0003119703 | 0.0003346317 | 0.0003099424 | 0.0003086373 | 0.0002902745 | 0.0003140696 | 0.0003242085 | 0.0003287874 | 0.0002986433 | 0.0003433833 | 0.0003462028 | 0.0003039978 | 0.0003262313 | 0.00031242 | 0.0003259446 | 0.000337983 | 0.0003220737 | 0.0003433408 | 0.0003447743
66.8 | 0.0003179913 | 0.0002989296 | 0.0002955733 | 0.0002904854 | 0.0002877575 | 0.0003029787 | 0.0003360349 | 0.0003170142 | 0.0003087428 | 0.0003222442 | 0.000294514 | 0.0003141992 | 0.0002889442 | 0.000319866 | 0.000315623 | 0.0003593627 | 0.0003095786 | 0.0003246372 | 0.0003472334
66.9 | 0.0003042186 | 0.0003088242 | 0.0003092932 | 0.0003323901 | 0.0003162057 | 0.0003267506 | 0.0003128621 | 0.0003272818 | 0.0002842981 | 0.0002929474 | 0.0002877523 | 0.0003170284 | 0.0003158415 | 0.0003067788 | 0.000328157 | 0.0003399941 | 0.000337406 | 0.0003854462 | 0.000330335
67 | 0.000272049 | 0.0003196827 | 0.0003203533 | 0.0003175413 | 0.0003035291 | 0.0003027054 | 0.0002840743 | 0.0003210718 | 0.0003144534 | 0.0003210662 | 0.0003295357 | 0.0003174743 | 0.0003233193 | 0.0003369514 | 0.0003149535 | 0.0003298595 | 0.0003459246 | 0.0003457551 | 0.0003265577
67.1 | 0.000283513 | 0.0003019299 | 0.0003223381 | 0.0003035618 | 0.0003035202 | 0.0003038646 | 0.0003152411 | 0.0003075933 | 0.0003248292 | 0.0003013142 | 0.0003098563 | 0.0003000335 | 0.0003274823 | 0.0003568689 | 0.0003508342 | 0.0003243476 | 0.0003819686 | 0.0003467938 | 0.0003264382
67.2 | 0.000310678 | 0.0002905277 | 0.0003112811 | 0.0003135324 | 0.0003057244 | 0.0003010835 | 0.0003315821 | 0.000295086 | 0.0003326241 | 0.0003077497 | 0.0003091779 | 0.0003030039 | 0.0003274532 | 0.0003203181 | 0.0003601959 | 0.0003761705 | 0.0003534243 | 0.0003283127 | 0.0003263433
67.3 | 0.0002880092 | 0.0003037553 | 0.0003136584 | 0.0003190098 | 0.000327351 | 0.0003162852 | 0.0003309091 | 0.0003166848 | 0.0002936576 | 0.000302006 | 0.0003165086 | 0.0003047261 | 0.0002937478 | 0.0003119999 | 0.0003437567 | 0.0003353067 | 0.0003207318 | 0.0003329666 | 0.0003336973
67.4 | 0.0002970504 | 0.0003041135 | 0.0003423635 | 0.000297672 | 0.0003181941 | 0.0002985336 | 0.0003033176 | 0.0003285759 | 0.0003211128 | 0.0003042489 | 0.0003066695 | 0.0003220162 | 0.0003067495 | 0.0003293154 | 0.0003386124 | 0.0003393351 | 0.0003022255 | 0.0003444513 | 0.0003308414
67.5 | 0.0003006709 | 0.0003050981 | 0.0003184707 | 0.0003084851 | 0.0003168988 | 0.0002898174 | 0.0003351771 | 0.000322716 | 0.0002828947 | 0.0002898928 | 0.0003453169 | 0.0003233874 | 0.0003141194 | 0.0003420038 | 0.0003333931 | 0.0003402716 | 0.000363463 | 0.0003626499 | 0.0003231708
67.6 | 0.0003153997 | 0.0002999744 | 0.000324619 | 0.0003299306 | 0.0003255142 | 0.0003230017 | 0.0003196661 | 0.0003356118 | 0.0003069006 | 0.0002916244 | 0.000306928 | 0.0003469876 | 0.0003352513 | 0.0003606245 | 0.0003414988 | 0.0003570631 | 0.0003468216 | 0.0003432207 | 0.000334834
67.7 | 0.0003389079 | 0.0003127861 | 0.0003295188 | 0.0003218377 | 0.000336724 | 0.000312472 | 0.0002951747 | 0.0003212717 | 0.0002979064 | 0.0002904388 | 0.0003198303 | 0.0002856352 | 0.0003605872 | 0.0003337537 | 0.000328459 | 0.0003446596 | 0.0003220988 | 0.0003604969 | 0.0003350858
67.8 | 0.0003032242 | 0.000315065 | 0.0003305721 | 0.0003283918 | 0.0003176477 | 0.0003118787 | 0.0003404402 | 0.0002966333 | 0.0003278986 | 0.0002875331 | 0.0003244982 | 0.0002961242 | 0.000318846 | 0.0003578213 | 0.000333398 | 0.00035707 | 0.0003579136 | 0.0003639616 | 0.000345504
67.9 | 0.0002940774 | 0.000308532 | 0.0002994778 | 0.000300517 | 0.0003151172 | 0.0003022328 | 0.0003416172 | 0.0003225903 | 0.000261979 | 0.0003060396 | 0.0003138145 | 0.0003541994 | 0.000319011 | 0.0003289924 | 0.0003138639 | 0.0003510739 | 0.0003630594 | 0.0003482767 | 0.0003306062
68 | 0.0002993093 | 0.0002854411 | 0.000334425 | 0.0003181 | 0.000299056 | 0.0003343772 | 0.0003343512 | 0.0003021359 | 0.0003275671 | 0.0003286642 | 0.0003227238 | 0.0003345098 | 0.0003387058 | 0.000339406 | 0.0003092397 | 0.0003393401 | 0.0003441575 | 0.0003327135 | 0.000364132
68.1 | 0.0003162457 | 0.0003183792 | 0.0003068064 | 0.0003339024 | 0.0002884317 | 0.0003154177 | 0.0003254682 | 0.0003152073 | 0.0002905186 | 0.0002848066 | 0.0003425589 | 0.0003080851 | 0.0003192774 | 0.0003300593 | 0.0003386071 | 0.0003729112 | 0.0003211639 | 0.0003563396 | 0.0003530384
68.2 | 0.0003108246 | 0.0002929607 | 0.0003320844 | 0.0003013502 | 0.0003513427 | 0.0003180143 | 0.0003549287 | 0.0003112336 | 0.0003331864 | 0.000332135 | 0.0003105055 | 0.0003195428 | 0.0003398263 | 0.0003677747 | 0.0003372863 | 0.0003328932 | 0.0003717176 | 0.0003567224 | 0.0003429549
68.3 | 0.0003357185 | 0.0003202559 | 0.0003237389 | 0.0003333701 | 0.0003252668 | 0.0002904842 | 0.0002839906 | 0.0003182894 | 0.0002958077 | 0.0003324388 | 0.0003096741 | 0.0003004929 | 0.00031299 | 0.0003495682 | 0.0003748661 | 0.0003385265 | 0.0003919877 | 0.0003524402 | 0.0003379481
68.4 | 0.0002887489 | 0.0003224504 | 0.0003266283 | 0.0003298046 | 0.0002938161 | 0.0003344128 | 0.0003178324 | 0.0003173219 | 0.0002808988 | 0.0003165803 | 0.0003316245 | 0.0003446566 | 0.000317647 | 0.00034685 | 0.0003167409 | 0.0003218497 | 0.0003217482 | 0.0003384855 | 0.0003605062
68.5 | 0.0003341042 | 0.0003190748 | 0.0003283138 | 0.0003000485 | 0.0003309811 | 0.0003267409 | 0.0003435762 | 0.0003335449 | 0.0003263266 | 0.0003023816 | 0.0002999836 | 0.0003373226 | 0.0003500074 | 0.000335768 | 0.0003054668 | 0.0003124659 | 0.0003771186 | 0.0003736875 | 0.0003359814
68.6 | 0.0003064557 | 0.0002878497 | 0.0003399597 | 0.0003811967 | 0.0003203714 | 0.0003020006 | 0.0003122405 | 0.0003462261 | 0.0002941314 | 0.0003111417 | 0.0003497687 | 0.0003249882 | 0.0003285831 | 0.0003511121 | 0.0003264631 | 0.0003641153 | 0.0003466773 | 0.0003636338 | 0.0003694296
68.7 | 0.0003083598 | 0.0003438079 | 0.0003504911 | 0.0003080922 | 0.0003321271 | 0.0003134392 | 0.0003175282 | 0.000316173 | 0.0002899145 | 0.0003161213 | 0.0003055658 | 0.0003392593 | 0.0003343142 | 0.0003489156 | 0.0003346026 | 0.0003397986 | 0.0003764006 | 0.0003323163 | 0.000329281
68.8 | 0.0002811852 | 0.0003147116 | 0.0003353676 | 0.0002877117 | 0.0003206212 | 0.0003311625 | 0.0003267624 | 0.0002858122 | 0.0003125045 | 0.0002834023 | 0.0003137379 | 0.0003353585 | 0.0003083526 | 0.000315471 | 0.0003409603 | 0.0003551797 | 0.0003428491 | 0.0003331914 | 0.0003243706
68.9 | 0.0002976816 | 0.0003269895 | 0.0002923456 | 0.0003524045 | 0.0003065191 | 0.0003128538 | 0.0003388484 | 0.0003438285 | 0.0003212161 | 0.0002971648 | 0.0002683452 | 0.0003279867 | 0.0003261979 | 0.0003441859 | 0.0003332308 | 0.0003421083 | 0.0003801442 | 0.0003061982 | 0.0003539151
69 | 0.0002942636 | 0.0003210216 | 0.0003323132 | 0.0002858429 | 0.0003357585 | 0.0002906756 | 0.0003454317 | 0.0003484296 | 0.0002995731 | 0.0003137238 | 0.0003104573 | 0.000324644 | 0.0003369635 | 0.0002952958 | 0.0003624039 | 0.0003616642 | 0.0003267395 | 0.0003748665 | 0.0003755329
69.1 | 0.0003314 | 0.0003495915 | 0.0003387193 | 0.0003068904 | 0.0003165678 | 0.0003341921 | 0.0002948263 | 0.00032157 | 0.0003101771 | 0.0003155362 | 0.0003058987 | 0.0003341077 | 0.0003314684 | 0.0003282426 | 0.0003204091 | 0.0003770694 | 0.0003309829 | 0.0003661555 | 0.0003792851
69.2 | 0.0002905374 | 0.0003114572 | 0.0003341655 | 0.0003003435 | 0.0003303647 | 0.0003717008 | 0.0003380161 | 0.0003040719 | 0.0003291909 | 0.0003143258 | 0.0003165875 | 0.0003574576 | 0.0003133285 | 0.0003492816 | 0.0003333236 | 0.000359946 | 0.000381582 | 0.0003553195 | 0.0003476293
69.3 | 0.0003194367 | 0.0003120375 | 0.0003345405 | 0.0003126899 | 0.0003176103 | 0.0003059029 | 0.000336174 | 0.0003390596 | 0.0002970983 | 0.0003202503 | 0.0003423483 | 0.0003370361 | 0.0003332692 | 0.0003221719 | 0.0003580325 | 0.0003446605 | 0.0003504047 | 0.0003558262 | 0.0003459681
69.4 | 0.0002872021 | 0.0003022204 | 0.0003335447 | 0.0003605454 | 0.0003298607 | 0.0003413346 | 0.0003454528 | 0.0003371601 | 0.0002757513 | 0.0002986405 | 0.0003135788 | 0.0003045039 | 0.0003357359 | 0.0003327952 | 0.0003332829 | 0.0003724213 | 0.0003429879 | 0.0003552947 | 0.0003488811
69.5 | 0.0003057427 | 0.0003151618 | 0.0003373492 | 0.0003334492 | 0.0003101053 | 0.0002952665 | 0.0003530155 | 0.0003108459 | 0.0002980196 | 0.0003155964 | 0.0003416329 | 0.0003142853 | 0.0003548142 | 0.0003611559 | 0.0003289102 | 0.0003580067 | 0.000332942 | 0.0003137149 | 0.0003683312
69.6 | 0.000313044 | 0.0003346876 | 0.0003303721 | 0.0003277347 | 0.0003403697 | 0.0003275335 | 0.0003540666 | 0.0003261204 | 0.0003109126 | 0.0003016295 | 0.0003250281 | 0.0003387125 | 0.0003159442 | 0.0003656655 | 0.0003193466 | 0.0003293227 | 0.0003468338 | 0.0003185398 | 0.000329568
69.7 | 0.000309726 | 0.0003292153 | 0.0003338439 | 0.0003280706 | 0.000326282 | 0.0003222579 | 0.0003648678 | 0.0003176051 | 0.0003104282 | 0.0002985244 | 0.0003115559 | 0.000328683 | 0.0003111914 | 0.0003426764 | 0.0003309045 | 0.0003449248 | 0.0003113888 | 0.0003352933 | 0.0003266395
69.8 | 0.0002977206 | 0.0003008349 | 0.000342886 | 0.0003092178 | 0.0002973276 | 0.0003103792 | 0.0002914861 | 0.0003032192 | 0.0003102396 | 0.000316058 | 0.0003026282 | 0.0003292661 | 0.0003375843 | 0.0003847325 | 0.0003250479 | 0.0003288929 | 0.0003457531 | 0.0003203712 | 0.000324632
69.9 | 0.0002938375 | 0.0003085245 | 0.0003581044 | 0.0003193073 | 0.000338052 | 0.0003307944 | 0.0003455426 | 0.0002967244 | 0.0003143888 | 0.0003178845 | 0.0003071573 | 0.0003146584 | 0.0003512146 | 0.0003540188 | 0.0003489943 | 0.0003535804 | 0.000299446 | 0.0003642488 | 0.0003330755
70 | 0.0003530123 | 0.0003477889 | 0.0003525217 | 0.000344788 | 0.0003252596 | 0.0003294869 | 0.0003259545 | 0.0003194084 | 0.000321298 | 0.0003042327 | 0.0003371675 | 0.0003433027 | 0.0003224065 | 0.0003441362 | 0.000344341 | 0.0003497623 | 0.0003641899 | 0.0003669784 | 0.0003971257
70.1 | 0.000290751 | 0.0003473964 | 0.0003460902 | 0.0003152827 | 0.0003141467 | 0.0003327725 | 0.0003316116 | 0.0002956934 | 0.0003336426 | 0.0003188816 | 0.0003404385 | 0.0003514947 | 0.0003357857 | 0.0003785611 | 0.0003546876 | 0.0003524406 | 0.0003542702 | 0.0003309428 | 0.0003601452
70.2 | 0.0003056693 | 0.0003080941 | 0.0003738667 | 0.0003316767 | 0.0003457625 | 0.0003081914 | 0.0003836905 | 0.0003183654 | 0.0003274447 | 0.0002994612 | 0.0003433571 | 0.0003215655 | 0.0003105649 | 0.0003345092 | 0.00033041 | 0.0003624832 | 0.0003532471 | 0.0003198415 | 0.0003649757
70.3 | 0.0003075199 | 0.0002959185 | 0.0003728071 | 0.0003248499 | 0.0003396521 | 0.0003315519 | 0.0003445251 | 0.0003292305 | 0.0003171872 | 0.0002972729 | 0.0003390213 | 0.000331911 | 0.0003314847 | 0.0003680533 | 0.0003671383 | 0.0003677172 | 0.0003632035 | 0.0003705166 | 0.0003733809
70.4 | 0.0002988034 | 0.0003595994 | 0.0003410737 | 0.00033519 | 0.0003193074 | 0.0003411071 | 0.0003379986 | 0.0002802402 | 0.0002972529 | 0.0003629598 | 0.0003613367 | 0.0003238696 | 0.0003111653 | 0.0003475104 | 0.0003306784 | 0.000330564 | 0.000347476 | 0.0003787423 | 0.0003660187
70.5 | 0.0003159067 | 0.0003445024 | 0.0003655139 | 0.0003249894 | 0.000348655 | 0.0003662835 | 0.000334693 | 0.0003496158 | 0.0003039015 | 0.0003017292 | 0.0003394782 | 0.000332059 | 0.0003237206 | 0.0003782556 | 0.0003570462 | 0.0003949009 | 0.0003616571 | 0.0003542256 | 0.0003620361
70.6 | 0.0003299009 | 0.0003233888 | 0.0003582242 | 0.0003473516 | 0.0003206825 | 0.0003050847 | 0.000333253 | 0.0003379875 | 0.0003141056 | 0.0003497457 | 0.0003471621 | 0.0003270779 | 0.0003433271 | 0.00033609 | 0.0003572239 | 0.0003572965 | 0.0003575759 | 0.0003719542 | 0.0003495634
70.7 | 0.0003224738 | 0.0003267819 | 0.0003151234 | 0.0003141737 | 0.0002969237 | 0.0003241974 | 0.0003189085 | 0.0003082124 | 0.0003194229 | 0.0003339828 | 0.0003365679 | 0.0003183415 | 0.000335671 | 0.0003597265 | 0.0003139892 | 0.0003721764 | 0.0003506003 | 0.0003654505 | 0.0003568427
70.8 | 0.0003058733 | 0.0003556165 | 0.0003525948 | 0.0003033214 | 0.0003220236 | 0.000303665 | 0.0003414117 | 0.0003334238 | 0.0003274301 | 0.0003506902 | 0.0003210438 | 0.000330356 | 0.0003712443 | 0.0003979674 | 0.000342126 | 0.0003596979 | 0.0003602596 | 0.000354055 | 0.0003531877
70.9 | 0.0003016655 | 0.0003034206 | 0.0003460914 | 0.0003456506 | 0.0003320949 | 0.0003348217 | 0.0003811668 | 0.0003237766 | 0.0003139915 | 0.0003118971 | 0.0003278776 | 0.0003371265 | 0.0003520647 | 0.000341905 | 0.0003277771 | 0.0003860352 | 0.0003475447 | 0.0003379839 | 0.0003538714
71 | 0.0003454031 | 0.0003414381 | 0.0003520316 | 0.0003634424 | 0.0003400926 | 0.0003172353 | 0.0003254286 | 0.0003473814 | 0.0003319557 | 0.0003500448 | 0.0003179652 | 0.0003409992 | 0.0003281407 | 0.0003447315 | 0.0003618332 | 0.0003712795 | 0.0003586285 | 0.0003596847 | 0.0003258328
71.1 | 0.0003302688 | 0.0003390833 | 0.0003231285 | 0.0003580485 | 0.000321771 | 0.0002899443 | 0.0003331474 | 0.0003606114 | 0.000325483 | 0.0003297501 | 0.0003321166 | 0.0003234644 | 0.0003382329 | 0.0003158979 | 0.0003425768 | 0.0003599974 | 0.0003447102 | 0.0003622548 | 0.0003734486
71.2 | 0.0003276723 | 0.0003677686 | 0.0003229078 | 0.0002902566 | 0.0003292298 | 0.000355033 | 0.0003754678 | 0.0003733326 | 0.000345793 | 0.000316515 | 0.0003210816 | 0.0003144786 | 0.0003475843 | 0.0003663596 | 0.0003424891 | 0.0003748126 | 0.0003485549 | 0.0003764005 | 0.0003646814
71.3 | 0.0003338796 | 0.0003572376 | 0.0003069209 | 0.0003160965 | 0.0003236622 | 0.0003435086 | 0.0003755493 | 0.0003555619 | 0.0003145367 | 0.0003329367 | 0.0003032076 | 0.000342273 | 0.0003284631 | 0.0003802529 | 0.0003431335 | 0.0003838558 | 0.0003832372 | 0.0003454664 | 0.0003851571
71.4 | 0.0003396102 | 0.0003262555 | 0.0003442065 | 0.0003282689 | 0.0003681451 | 0.0003406112 | 0.000319374 | 0.0003030007 | 0.0003235 | 0.0003480689 | 0.000338601 | 0.0003451382 | 0.0003355274 | 0.0003469683 | 0.0003779677 | 0.0003369078 | 0.0003626513 | 0.0004299709 | 0.0003504725
71.5 | 0.0003286696 | 0.0003282123 | 0.0003765223 | 0.0003616899 | 0.0003454397 | 0.0003169894 | 0.0003740724 | 0.0003470718 | 0.0003452834 | 0.0003126633 | 0.000299365 | 0.0003322821 | 0.0003649763 | 0.0003234308 | 0.0003473684 | 0.0003459602 | 0.0003296135 | 0.0003741215 | 0.0003687692
71.6 | 0.0003086001 | 0.000365545 | 0.000337201 | 0.0003445102 | 0.0003540943 | 0.0003202865 | 0.0003531364 | 0.0003780478 | 0.000294888 | 0.0003330711 | 0.0003766864 | 0.0003220454 | 0.0003463421 | 0.00035148 | 0.0003140388 | 0.0003369522 | 0.0002956146 | 0.0003718339 | 0.0003815292
71.7 | 0.0003577984 | 0.0003661714 | 0.0003411905 | 0.0003266512 | 0.0003277883 | 0.0003482839 | 0.0003446457 | 0.0003295012 | 0.0002998274 | 0.0003112355 | 0.0004029483 | 0.0003541065 | 0.0003459727 | 0.0003440211 | 0.0003590441 | 0.0003592427 | 0.0003171817 | 0.0003596193 | 0.0003474717
71.8 | 0.0003015407 | 0.000351943 | 0.0003561868 | 0.0003321513 | 0.0003472425 | 0.0003424876 | 0.0003662611 | 0.0003544416 | 0.0003386665 | 0.0003497659 | 0.0003848966 | 0.000332437 | 0.0003384453 | 0.0003626869 | 0.0003370425 | 0.000363685 | 0.0003496098 | 0.0003691918 | 0.0004052102
71.9 | 0.000335584 | 0.0003413146 | 0.0003654391 | 0.0003220712 | 0.0003753185 | 0.0003601189 | 0.0003648619 | 0.0003393211 | 0.000330908 | 0.0003249279 | 0.0003518992 | 0.0003439459 | 0.0003375084 | 0.0003690301 | 0.0003315042 | 0.0003638536 | 0.0003696302 | 0.000378866 | 0.0003557818
72 | 0.0003349395 | 0.0003561468 | 0.0003407397 | 0.0003281878 | 0.0003658798 | 0.0003190298 | 0.0003609278 | 0.0003373542 | 0.0003498613 | 0.0003676329 | 0.0003489522 | 0.0003548358 | 0.0003182492 | 0.0003500513 | 0.0003661933 | 0.0003746153 | 0.0003543245 | 0.0003765119 | 0.0003398424
72.1 | 0.0003095967 | 0.0003022483 | 0.0003439462 | 0.0003765036 | 0.0003242847 | 0.0003195881 | 0.000323999 | 0.000335338 | 0.0003441112 | 0.0003677886 | 0.000338278 | 0.0003692656 | 0.000330282 | 0.0003607233 | 0.0003621287 | 0.0003735254 | 0.0003433341 | 0.0003813626 | 0.0004086825
72.2 | 0.0003357347 | 0.000329147 | 0.0003738149 | 0.0003160441 | 0.0003356405 | 0.0003615375 | 0.000318402 | 0.0003414495 | 0.0002761291 | 0.0002982007 | 0.0003385837 | 0.0003030441 | 0.0003534301 | 0.0003572003 | 0.0003523847 | 0.0003298822 | 0.0003490465 | 0.0003716678 | 0.0003724547
72.3 | 0.0003270514 | 0.0003120386 | 0.0003187926 | 0.0003535728 | 0.0003644913 | 0.0003321419 | 0.0003978719 | 0.0003592903 | 0.0003217006 | 0.0003717334 | 0.0003308772 | 0.0003403294 | 0.0003236576 | 0.0003377715 | 0.0003645193 | 0.0003752944 | 0.0003374839 | 0.0003720115 | 0.0003563493
72.4 | 0.0003356979 | 0.0003298684 | 0.0003114215 | 0.0003520566 | 0.000406014 | 0.0003422846 | 0.0003643735 | 0.0003287107 | 0.0003313786 | 0.0003300377 | 0.000322673 | 0.0003729689 | 0.000338376 | 0.0003526776 | 0.0003161087 | 0.0003406281 | 0.0003539874 | 0.0003182735 | 0.0003436893
72.5 | 0.0003444472 | 0.0003413738 | 0.000360788 | 0.0003322082 | 0.0003512038 | 0.0003218265 | 0.0003538998 | 0.0003636283 | 0.0003140931 | 0.0003578999 | 0.0003100499 | 0.0003612489 | 0.0003650325 | 0.0003846448 | 0.0003574648 | 0.0003531144 | 0.0003801404 | 0.000357595 | 0.0003558112
72.6 | 0.0003244967 | 0.0003217976 | 0.0003747481 | 0.0003629103 | 0.0003540497 | 0.0003591304 | 0.0003311559 | 0.0003532643 | 0.0003400644 | 0.0003404018 | 0.0003180456 | 0.0003316122 | 0.0003507971 | 0.0003779966 | 0.0003620082 | 0.0003772592 | 0.0003608423 | 0.0003058307 | 0.0003962384
72.7 | 0.0003376718 | 0.0003377543 | 0.0003396479 | 0.0003731387 | 0.0003172222 | 0.0003284237 | 0.0003604592 | 0.0003593496 | 0.0003266413 | 0.0003309281 | 0.0003160561 | 0.0003538544 | 0.0003375513 | 0.0003464628 | 0.0003729023 | 0.0003810219 | 0.0003740627 | 0.0003667656 | 0.0003621328
72.8 | 0.0003391076 | 0.0003629649 | 0.000387779 | 0.0003576027 | 0.0003706987 | 0.0003537718 | 0.0003149725 | 0.0003359893 | 0.0003163817 | 0.0003688738 | 0.0003526834 | 0.0003240713 | 0.0003233582 | 0.0003655689 | 0.0003706713 | 0.0003643741 | 0.0003518933 | 0.0003794872 | 0.0003763534
72.9 | 0.0003297715 | 0.0003429175 | 0.0003524686 | 0.0003538642 | 0.0003422185 | 0.0003993677 | 0.0003940588 | 0.0003594876 | 0.0003549304 | 0.0003376023 | 0.0003386912 | 0.0003468819 | 0.0003502772 | 0.0003826486 | 0.0003804299 | 0.0003633395 | 0.000310479 | 0.0003577461 | 0.0004062417
73 | 0.0003218781 | 0.000339924 | 0.0003244784 | 0.0003365228 | 0.0003668972 | 0.000373964 | 0.0003857456 | 0.0003714677 | 0.000335004 | 0.0003424629 | 0.000341187 | 0.0003456928 | 0.0003300713 | 0.0003580749 | 0.0003616408 | 0.0003629554 | 0.0003781282 | 0.0004159375 | 0.0003501336
73.1 | 0.0003472996 | 0.0003714896 | 0.0003554825 | 0.0002909285 | 0.0003271369 | 0.0003268019 | 0.0003880164 | 0.0003554873 | 0.0003444959 | 0.0003598436 | 0.0003420877 | 0.0003396613 | 0.0003226965 | 0.0003586366 | 0.0003658246 | 0.0003336098 | 0.0003208824 | 0.0003798057 | 0.0003537305
73.2 | 0.0003252448 | 0.0003910693 | 0.0003993899 | 0.0003667026 | 0.0003352521 | 0.0003672163 | 0.0003578642 | 0.0003317107 | 0.0003137818 | 0.0003285063 | 0.0003447462 | 0.000367211 | 0.0003565414 | 0.0003895215 | 0.0003654624 | 0.000387749 | 0.0004035151 | 0.0003649515 | 0.0003399131
73.3 | 0.000359382 | 0.0003362151 | 0.0003952736 | 0.0003651363 | 0.0003721031 | 0.0003366986 | 0.0003325344 | 0.0003794554 | 0.0003398023 | 0.0003611098 | 0.0003081721 | 0.0003465036 | 0.0003603391 | 0.0003798042 | 0.0003538374 | 0.0003802711 | 0.0003532738 | 0.0003662146 | 0.0003626041
73.4 | 0.0003426419 | 0.0003699296 | 0.0003621774 | 0.0003655655 | 0.0003396029 | 0.0003305153 | 0.0003783238 | 0.0003066527 | 0.0003505714 | 0.0003923479 | 0.0003145767 | 0.0003213078 | 0.0003637296 | 0.0004036448 | 0.0003540838 | 0.0004033839 | 0.0003511173 | 0.0003736425 | 0.0004122331
73.5 | 0.0003594922 | 0.0003437964 | 0.000359321 | 0.0003556944 | 0.0003658977 | 0.0003582354 | 0.0003700099 | 0.000350764 | 0.0003519765 | 0.0003673245 | 0.0003744151 | 0.0003608287 | 0.0003686454 | 0.0003698257 | 0.0003554877 | 0.0003691537 | 0.000363292 | 0.0003602563 | 0.0003852
73.6 | 0.0003185181 | 0.0003774353 | 0.0003827864 | 0.0003528844 | 0.0003776974 | 0.0003373342 | 0.0003950235 | 0.0003766653 | 0.0003384278 | 0.0003485884 | 0.0003862608 | 0.0003435297 | 0.0003341443 | 0.0003407339 | 0.0003990024 | 0.0004038623 | 0.0003739487 | 0.0004081569 | 0.0003438259
73.7 | 0.0003929414 | 0.0003621071 | 0.0003308029 | 0.0003447609 | 0.0003703741 | 0.0003522866 | 0.0003539855 | 0.0002805265 | 0.0003355204 | 0.0003027341 | 0.0003536565 | 0.0003386386 | 0.0003544381 | 0.0003892098 | 0.0003800375 | 0.0003464439 | 0.0003285234 | 0.0003746661 | 0.0004358683
73.8 | 0.0003386551 | 0.0003653748 | 0.0003927965 | 0.0003638828 | 0.0003787958 | 0.0003908263 | 0.0003385093 | 0.0003305919 | 0.000340928 | 0.0003508835 | 0.0003136516 | 0.0003269528 | 0.0003968024 | 0.0003588414 | 0.0003807332 | 0.0004022291 | 0.0003043045 | 0.0004027114 | 0.0003901622
73.9 | 0.0003154653 | 0.0003604431 | 0.0003389484 | 0.0003501586 | 0.0003446354 | 0.0004111709 | 0.0003685858 | 0.0003664211 | 0.0003325558 | 0.0003495071 | 0.0003594057 | 0.0003737942 | 0.000338239 | 0.0003527504 | 0.0003590001 | 0.0003793585 | 0.0003727795 | 0.000362019 | 0.000381508
74 | 0.000339245 | 0.000394218 | 0.0004103951 | 0.0003745227 | 0.0003603858 | 0.0003430611 | 0.0003378539 | 0.0003360173 | 0.0003638276 | 0.000351504 | 0.0003614971 | 0.0003723442 | 0.0003545893 | 0.0003424383 | 0.000327229 | 0.0003786209 | 0.0003478064 | 0.0003694804 | 0.000398219
74.1 | 0.0003157651 | 0.0003714687 | 0.0003681019 | 0.0004008225 | 0.0003704198 | 0.0003872091 | 0.0003642401 | 0.0003526658 | 0.0003304159 | 0.0003255516 | 0.0003841388 | 0.000353248 | 0.0003711388 | 0.0003836755 | 0.000372221 | 0.0003623192 | 0.0004103385 | 0.0003628653 | 0.0003571694
74.2 | 0.0003476133 | 0.000409769 | 0.0003869049 | 0.0003329796 | 0.0003325094 | 0.0003393634 | 0.0004039127 | 0.000350405 | 0.0003702426 | 0.0003502114 | 0.0003476698 | 0.0003629874 | 0.0003620047 | 0.0003966356 | 0.0004051743 | 0.0003923793 | 0.0003578035 | 0.0003970646 | 0.0003530069
74.3 | 0.0003826703 | 0.0003866945 | 0.0004318542 | 0.0003926981 | 0.0003915082 | 0.0003706303 | 0.000406863 | 0.0003729211 | 0.0003450129 | 0.0003450255 | 0.0003238514 | 0.0003703893 | 0.0003440765 | 0.000412868 | 0.0003648564 | 0.0003584235 | 0.000390922 | 0.0003722257 | 0.0003831472
74.4 | 0.0003554991 | 0.0004023619 | 0.0003565949 | 0.0003264459 | 0.000341275 | 0.0003781699 | 0.0003795139 | 0.0003598147 | 0.0003348098 | 0.0003353552 | 0.0003587136 | 0.0003651724 | 0.0003535051 | 0.0003962712 | 0.0003881854 | 0.0003599606 | 0.0004059203 | 0.0003711449 | 0.0003609749
74.5 | 0.0003836404 | 0.0003863975 | 0.0003908778 | 0.0003905732 | 0.0003759476 | 0.0003386887 | 0.0003794542 | 0.0003725489 | 0.0003303536 | 0.000377726 | 0.0003296101 | 0.0003894988 | 0.0003703325 | 0.0003961737 | 0.0003564051 | 0.0003756981 | 0.0004022329 | 0.0003981821 | 0.0003140398
74.6 | 0.0003744565 | 0.000355054 | 0.0003560762 | 0.0003717133 | 0.0004008405 | 0.0003658778 | 0.0003885692 | 0.0003681154 | 0.0003348351 | 0.0003370013 | 0.0003971372 | 0.0003579065 | 0.0003579585 | 0.0003389028 | 0.0003403895 | 0.0003606841 | 0.0003463675 | 0.0003787605 | 0.0003654049
74.7 | 0.0003811955 | 0.0003889755 | 0.0004082593 | 0.0003778278 | 0.0003870756 | 0.0004132292 | 0.0004110959 | 0.0003155336 | 0.0003282018 | 0.0003464797 | 0.0003193301 | 0.0003531482 | 0.0003465565 | 0.0004252526 | 0.0003867426 | 0.0004053784 | 0.0003751833 | 0.000413557 | 0.0004094922
74.8 | 0.0003013223 | 0.0003994832 | 0.000364053 | 0.0004144668 | 0.000367101 | 0.0003680771 | 0.0003646072 | 0.0003455387 | 0.0003905618 | 0.0003913615 | 0.0003524683 | 0.000349429 | 0.0003736685 | 0.0004033895 | 0.0003826511 | 0.0003890487 | 0.0003620074 | 0.0003564148 | 0.0003606269
74.9 | 0.0003935713 | 0.0003563026 | 0.0003634045 | 0.0003966213 | 0.0003516185 | 0.0003762505 | 0.0003835614 | 0.0003716978 | 0.0003079598 | 0.0003446466 | 0.0003307582 | 0.0003561376 | 0.0003449621 | 0.0003719731 | 0.0003672157 | 0.0003464136 | 0.0003559281 | 0.000358987 | 0.000350487
75 | 0.0003617576 | 0.0003760252 | 0.0004282253 | 0.000379305 | 0.0003627277 | 0.0003127797 | 0.0003625217 | 0.0003177779 | 0.0003786104 | 0.0003809965 | 0.0003824995 | 0.0003978347 | 0.0003046 | 0.000356252 | 0.0003473169 | 0.0003971352 | 0.0003924973 | 0.000372172 | 0.0003802116
75.1 | 0.000336928 | 0.0003707435 | 0.0003766018 | 0.0003833993 | 0.0003805354 | 0.0003552009 | 0.0003664955 | 0.0003829783 | 0.0003121375 | 0.0003340057 | 0.0003595746 | 0.0003436879 | 0.0003735287 | 0.0003621563 | 0.0003768059 | 0.0003777715 | 0.0003561163 | 0.0003616814 | 0.000407859
75.2 | 0.0003717245 | 0.000382202 | 0.0004126101 | 0.0003636704 | 0.0003689944 | 0.0004047267 | 0.0003693521 | 0.000349234 | 0.0003974234 | 0.0003689328 | 0.0003969454 | 0.0003475756 | 0.0003597182 | 0.0003790961 | 0.0003757514 | 0.0003170171 | 0.000375854 | 0.0004305015 | 0.0003335693
75.3 | 0.0004049395 | 0.0003988512 | 0.000385148 | 0.0003772251 | 0.0003912399 | 0.0003491538 | 0.0003801145 | 0.0003517663 | 0.0003390051 | 0.0003342223 | 0.0003748644 | 0.0003439584 | 0.0003320921 | 0.0003729828 | 0.0003975064 | 0.0003687605 | 0.0004073042 | 0.0003795121 | 0.0003828039
75.4 | 0.0003665307 | 0.0003952283 | 0.0004006615 | 0.0003671283 | 0.0003830346 | 0.0003622223 | 0.0004116038 | 0.0003543959 | 0.0003184487 | 0.0003866055 | 0.000370266 | 0.0003219068 | 0.0003677841 | 0.0004010638 | 0.0003775074 | 0.0003903983 | 0.0003528665 | 0.0003525631 | 0.0003908026
75.5 | 0.0003951009 | 0.0004020606 | 0.0003916509 | 0.0003759971 | 0.0003582094 | 0.0003384925 | 0.000377191 | 0.0003780267 | 0.0003713265 | 0.0003519873 | 0.0003367343 | 0.0003655463 | 0.0003989031 | 0.0004004545 | 0.0003519576 | 0.0003756363 | 0.0003506739 | 0.0004195312 | 0.0003654871
75.6 | 0.0003863062 | 0.0003804403 | 0.0003721321 | 0.0003569798 | 0.0003464757 | 0.0003815593 | 0.0003892572 | 0.0003416592 | 0.0003676663 | 0.0003769653 | 0.0003902311 | 0.000333841 | 0.0003245921 | 0.0003436825 | 0.0003369204 | 0.000399145 | 0.0004011343 | 0.0003607068 | 0.000391219
75.7 | 0.0003381546 | 0.0003628763 | 0.000380771 | 0.0004157169 | 0.000410234 | 0.0003537753 | 0.0003933292 | 0.0003865508 | 0.0003893738 | 0.0003163907 | 0.0003611074 | 0.0003546068 | 0.0003439279 | 0.0004097916 | 0.0003438168 | 0.0003673183 | 0.000397501 | 0.0004073206 | 0.0003733313
75.8 | 0.0004116793 | 0.0004134116 | 0.000380163 | 0.0003545823 | 0.0003876161 | 0.0003366624 | 0.0003767808 | 0.0003759661 | 0.0003240751 | 0.0003925142 | 0.0003665057 | 0.0003487069 | 0.0003201068 | 0.0003880902 | 0.0004255363 | 0.0003747902 | 0.0003673001 | 0.0003672167 | 0.0003842646
75.9 | 0.0003907191 | 0.0003663191 | 0.0004234223 | 0.0004127868 | 0.0003764575 | 0.0004179402 | 0.0003627587 | 0.0003920496 | 0.0003573017 | 0.0003319041 | 0.0003701518 | 0.0003710428 | 0.0003538657 | 0.0003609409 | 0.0003454385 | 0.0003857329 | 0.0003470539 | 0.0003591918 | 0.0003834781
76 | 0.0004084748 | 0.000398778 | 0.0004223328 | 0.000435664 | 0.000423152 | 0.0003730328 | 0.0004107262 | 0.0004011376 | 0.0003470405 | 0.0003915629 | 0.0003759712 | 0.0003490905 | 0.0003516019 | 0.0003890773 | 0.0003663597 | 0.0004019749 | 0.0004059638 | 0.0004444325 | 0.0003825544
76.1 | 0.000346181 | 0.0003589332 | 0.0004375427 | 0.0004066697 | 0.0003667918 | 0.0003844801 | 0.0004170278 | 0.0003567111 | 0.0003508774 | 0.0004142519 | 0.0003679503 | 0.0003866659 | 0.0003344849 | 0.0004095391 | 0.0004011099 | 0.0004077349 | 0.0003898495 | 0.0004073155 | 0.0003992019
76.2 | 0.0003517561 | 0.0003918341 | 0.0004063418 | 0.0003872514 | 0.0004005685 | 0.000393731 | 0.0004283838 | 0.0003658708 | 0.0003982946 | 0.0003581893 | 0.0003743975 | 0.0003682527 | 0.0003586737 | 0.0003815648 | 0.0003805109 | 0.0003850445 | 0.0003981168 | 0.00039438 | 0.0003987009
76.3 | 0.0003573074 | 0.0004254111 | 0.000416323 | 0.0003903372 | 0.0003737009 | 0.0003888399 | 0.000349125 | 0.0003699823 | 0.0003343883 | 0.0003569988 | 0.0003571186 | 0.0003858344 | 0.0004083152 | 0.0004045208 | 0.0003785118 | 0.0003984678 | 0.0004043804 | 0.0004021915 | 0.0003894126
76.4 | 0.000369681 | 0.0004157597 | 0.0004322341 | 0.0004128197 | 0.0003516458 | 0.0003375702 | 0.0003661051 | 0.0004314573 | 0.0003650428 | 0.0003711917 | 0.0003673137 | 0.0003352791 | 0.0003636564 | 0.0003969145 | 0.0003593852 | 0.0003837417 | 0.0004210985 | 0.0004196193 | 0.0003971072
76.5 | 0.00039529 | 0.0004171394 | 0.0003982736 | 0.0003544881 | 0.0003922237 | 0.0003606361 | 0.0004319249 | 0.0003675331 | 0.0003866928 | 0.0003801757 | 0.0003139771 | 0.0003635569 | 0.0003378048 | 0.0003692893 | 0.0003554944 | 0.0003788445 | 0.0004043387 | 0.0003904902 | 0.0004144978
76.6 | 0.0004275382 | 0.0003702656 | 0.0003632398 | 0.0003917298 | 0.0003870402 | 0.0004122564 | 0.0004487832 | 0.0003882558 | 0.0003865816 | 0.0003744879 | 0.0003559649 | 0.0003753333 | 0.0003514288 | 0.0003961059 | 0.0003649076 | 0.0004364948 | 0.0003922429 | 0.0004039332 | 0.0003990401
76.7 | 0.0004141957 | 0.0004135777 | 0.0004016095 | 0.0004265546 | 0.0003824605 | 0.0003941537 | 0.0004464884 | 0.0004239067 | 0.0003718069 | 0.0003615565 | 0.0003700355 | 0.0003373377 | 0.0003098453 | 0.0003750543 | 0.0003754925 | 0.0004014297 | 0.0003989699 | 0.0003797981 | 0.0004230137
76.8 | 0.0004023495 | 0.0003899799 | 0.0003969562 | 0.0003994076 | 0.0003463428 | 0.0003634031 | 0.000434882 | 0.0004054779 | 0.0003605552 | 0.0003381119 | 0.0003452966 | 0.0003444009 | 0.0003649434 | 0.0003866739 | 0.0003551619 | 0.0003662716 | 0.0003622501 | 0.0003742581 | 0.0004052675
76.9 | 0.0003971382 | 0.0004255788 | 0.0003767274 | 0.0003470988 | 0.0004459065 | 0.0003796868 | 0.0003870515 | 0.0003753517 | 0.0004009597 | 0.0003490944 | 0.0003462554 | 0.0003418519 | 0.0003433474 | 0.0004174607 | 0.0003763472 | 0.0004323327 | 0.0003515651 | 0.0003905473 | 0.0003846521
77 | 0.0003882391 | 0.0003929173 | 0.0004275392 | 0.0004178308 | 0.0003625645 | 0.0003919921 | 0.0003898829 | 0.000414174 | 0.0003777419 | 0.0003944172 | 0.0003664091 | 0.0003643408 | 0.0003983702 | 0.000399138 | 0.0003829969 | 0.0003988891 | 0.0003787722 | 0.0003681934 | 0.0004098638
77.1 | 0.0003678475 | 0.0004132957 | 0.0004262362 | 0.0004407272 | 0.0004254739 | 0.0003964713 | 0.0004101177 | 0.0003628535 | 0.0003806199 | 0.0003622274 | 0.0004366247 | 0.0003700224 | 0.0003628257 | 0.0003421045 | 0.0003817015 | 0.0004136295 | 0.0004205231 | 0.0003801603 | 0.0004625618
77.2 | 0.0003944701 | 0.0003923742 | 0.0003287902 | 0.0004076483 | 0.0004261535 | 0.0003969781 | 0.0004383488 | 0.0003916174 | 0.0003677056 | 0.0003929644 | 0.0003710243 | 0.0003684749 | 0.0003847414 | 0.0003568489 | 0.0004148569 | 0.0003941392 | 0.0003940421 | 0.0003831739 | 0.0003838746
77.3 | 0.0003913887 | 0.0004219042 | 0.0004081644 | 0.0003907564 | 0.000376669 | 0.0004249388 | 0.000398647 | 0.0003551307 | 0.0003578421 | 0.0003652779 | 0.0003531739 | 0.0003858238 | 0.0003809823 | 0.0003967245 | 0.0003348229 | 0.0003728325 | 0.0003963401 | 0.0004516161 | 0.0003902026
77.4 | 0.0004026225 | 0.0004530473 | 0.0004122074 | 0.0003868238 | 0.0004137611 | 0.0003560297 | 0.0004116599 | 0.0003306098 | 0.0003950112 | 0.0003849051 | 0.0003662519 | 0.0003771796 | 0.0003850583 | 0.000405523 | 0.000381333 | 0.000372678 | 0.0004211071 | 0.0003762538 | 0.0004269633
77.5 | 0.000369811 | 0.0004312042 | 0.0003850199 | 0.0003942298 | 0.0003559285 | 0.0003273485 | 0.0004583135 | 0.0003641633 | 0.0003792801 | 0.0003789266 | 0.0003678229 | 0.0003645948 | 0.0003514648 | 0.0003966682 | 0.0003719488 | 0.0003937399 | 0.0003663067 | 0.000432203 | 0.000404703
77.6 | 0.0003684995 | 0.0003862997 | 0.0004071387 | 0.000401782 | 0.0004273216 | 0.0004396772 | 0.0004246997 | 0.0003903099 | 0.0003669063 | 0.0003735392 | 0.0003855458 | 0.0003906497 | 0.0003532605 | 0.0004040264 | 0.0003942723 | 0.0003530019 | 0.0003683395 | 0.0004307203 | 0.0004110718
77.7 | 0.0003688543 | 0.0004093743 | 0.0004130277 | 0.0003425452 | 0.0003878683 | 0.0003926169 | 0.0004366144 | 0.0003552344 | 0.0003908808 | 0.00037767 | 0.0003714161 | 0.0004111604 | 0.0003684285 | 0.0003923529 | 0.0003929528 | 0.0003564159 | 0.0003681776 | 0.0003999507 | 0.0004111119
77.8 | 0.0003776733 | 0.00038164 | 0.000373986 | 0.0004091978 | 0.0003873049 | 0.0003570026 | 0.0003814052 | 0.0003928741 | 0.0004053893 | 0.000356396 | 0.000371438 | 0.0004143511 | 0.0003409737 | 0.0004006137 | 0.0004413342 | 0.000397845 | 0.0004186827 | 0.0003783367 | 0.0003821159
77.9 | 0.0003931156 | 0.0003845458 | 0.0003844408 | 0.0004565267 | 0.0004553079 | 0.00037279 | 0.0004167903 | 0.0003548407 | 0.0003781839 | 0.0003717363 | 0.0003531972 | 0.0003915312 | 0.0003888492 | 0.0003971908 | 0.0003669414 | 0.0003691717 | 0.0004730516 | 0.0003888122 | 0.0003735299
78 | 0.0003971786 | 0.0004757885 | 0.0004511884 | 0.0003932097 | 0.0004666624 | 0.0003798582 | 0.0004203573 | 0.0004101248 | 0.0003551041 | 0.00037024 | 0.0003235601 | 0.0003401916 | 0.0003731833 | 0.0004071825 | 0.0003812865 | 0.0003783328 | 0.0004353747 | 0.0003867895 | 0.0004394217
78.1 | 0.0004557819 | 0.0004096462 | 0.0004471866 | 0.0003607708 | 0.0004456934 | 0.0003992962 | 0.0003630134 | 0.0003766956 | 0.0004317433 | 0.0003755579 | 0.0004054003 | 0.0003509507 | 0.0003619932 | 0.000385491 | 0.0003141144 | 0.0003896673 | 0.0003976249 | 0.0003545811 | 0.000397981
78.2 | 0.0004296414 | 0.000444102 | 0.0004283155 | 0.0004331393 | 0.0004125103 | 0.0004216097 | 0.0003694019 | 0.0003793674 | 0.0003741608 | 0.0004224824 | 0.0003783641 | 0.0003555894 | 0.0004037599 | 0.0004679995 | 0.0003928435 | 0.0004592719 | 0.0003978919 | 0.0004299122 | 0.0004413689
78.3 | 0.0003758607 | 0.000422397 | 0.0004266852 | 0.0004293323 | 0.0003529942 | 0.0003889289 | 0.00046406 | 0.0003953226 | 0.0003255156 | 0.000429358 | 0.0004343535 | 0.0003852241 | 0.0003361409 | 0.0004014874 | 0.0003881001 | 0.0003907247 | 0.0004618137 | 0.0003932547 | 0.0004387149
78.4 | 0.0004342246 | 0.0004390253 | 0.0004312802 | 0.0004641052 | 0.0004163818 | 0.0004803868 | 0.000452328 | 0.0004263616 | 0.0003672634 | 0.00041436 | 0.0003987755 | 0.0003884884 | 0.0003931826 | 0.0003902739 | 0.0003511943 | 0.0003946605 | 0.0003690376 | 0.0004351233 | 0.0004109071
78.5 | 0.0004317445 | 0.0004641365 | 0.0004763468 | 0.0004027324 | 0.0004216719 | 0.0004381313 | 0.0004147232 | 0.0004812537 | 0.0003761966 | 0.0003889376 | 0.0004463535 | 0.0004211084 | 0.0004248235 | 0.0004250542 | 0.000411448 | 0.0004326953 | 0.0004396288 | 0.0003819111 | 0.0004158507
78.6 | 0.0004292204 | 0.0003704417 | 0.0004021159 | 0.0004079587 | 0.0003960916 | 0.000435997 | 0.0004191359 | 0.0004074117 | 0.0004158563 | 0.0004128611 | 0.0003456623 | 0.0004274103 | 0.0003688888 | 0.0003913737 | 0.00042735 | 0.0003697653 | 0.0004140549 | 0.0004098396 | 0.0003836456
78.7 | 0.0004430003 | 0.0004006439 | 0.0004501196 | 0.0003978164 | 0.000484289 | 0.000408267 | 0.0004188867 | 0.0003816926 | 0.0004093659 | 0.0003573542 | 0.0004064442 | 0.0004075865 | 0.0003438311 | 0.0003957917 | 0.0003972599 | 0.0004039768 | 0.0003904999 | 0.0003959422 | 0.0003600246
78.8 | 0.0004077993 | 0.0004513878 | 0.0003640995 | 0.0004059509 | 0.0004988596 | 0.0004424909 | 0.0004087586 | 0.0004673514 | 0.0004170918 | 0.0003894263 | 0.0004025846 | 0.0004007194 | 0.0003875237 | 0.0004024699 | 0.0003844865 | 0.0004249215 | 0.0003896582 | 0.0004056067 | 0.0004273252
78.9 | 0.0003792876 | 0.0004166415 | 0.0004002082 | 0.0004078367 | 0.0004614843 | 0.0004177729 | 0.0004292336 | 0.0003982004 | 0.000350417 | 0.0003872261 | 0.0003661315 | 0.0003942194 | 0.0004288721 | 0.0003954679 | 0.000383918 | 0.0004434194 | 0.0003825393 | 0.0004624859 | 0.0004306917
79 | 0.0003934349 | 0.0003756703 | 0.0004104047 | 0.0004410865 | 0.0004689926 | 0.0004344882 | 0.0004962767 | 0.0003947865 | 0.0003844107 | 0.0003966068 | 0.000445117 | 0.0003852875 | 0.0004006241 | 0.0004614013 | 0.0003701462 | 0.000366854 | 0.0004293482 | 0.0003758073 | 0.0004424644
79.1 | 0.0004425111 | 0.0004673873 | 0.0004662618 | 0.0004162376 | 0.0004006032 | 0.0004274566 | 0.0004473732 | 0.0004607307 | 0.000428083 | 0.000376814 | 0.0003638847 | 0.0003597913 | 0.0003680406 | 0.0004379096 | 0.0004746494 | 0.0004344678 | 0.0003784737 | 0.0003980046 | 0.0004225147
79.2 | 0.0004108228 | 0.0003961522 | 0.0004211685 | 0.000450129 | 0.0004392738 | 0.0004403016 | 0.0004053286 | 0.0003637645 | 0.0004119957 | 0.0004787571 | 0.0003917978 | 0.0003629486 | 0.0004302765 | 0.0003966612 | 0.0004341207 | 0.0004130449 | 0.0003559204 | 0.0004063204 | 0.0003894245
79.3 | 0.0003768562 | 0.0003982229 | 0.0003741743 | 0.0004143268 | 0.0003989081 | 0.0004488766 | 0.0004311547 | 0.0004011435 | 0.0004014911 | 0.0003501978 | 0.0004074916 | 0.0004227878 | 0.000361348 | 0.0004324236 | 0.0003924192 | 0.0004106122 | 0.0004062791 | 0.0004381585 | 0.0004239147
79.4 | 0.000376458 | 0.0003969806 | 0.0004834507 | 0.0004123851 | 0.0004663771 | 0.000345368 | 0.0004268163 | 0.000388501 | 0.000370105 | 0.0003709409 | 0.0003373398 | 0.0004404664 | 0.0004575273 | 0.0003808932 | 0.000371795 | 0.0004138784 | 0.0003947091 | 0.000437871 | 0.0003763419
79.5 | 0.0004396328 | 0.000463012 | 0.0004674583 | 0.0004140703 | 0.0004240031 | 0.0003861266 | 0.0004470525 | 0.0003414247 | 0.0003502697 | 0.0003660331 | 0.0003940561 | 0.0003908318 | 0.0003977227 | 0.0004395556 | 0.0004509593 | 0.0003976697 | 0.0004116482 | 0.0004029666 | 0.0003972109
79.6 | 0.0003656002 | 0.0004068247 | 0.000442565 | 0.0004894792 | 0.0003544203 | 0.0004082011 | 0.000500816 | 0.0004014159 | 0.0003837948 | 0.0004122034 | 0.0004142951 | 0.0003547311 | 0.000403411 | 0.0004254721 | 0.0004278777 | 0.0003634149 | 0.0004358009 | 0.0004316039 | 0.000405394
79.7 | 0.0004173644 | 0.0004245253 | 0.0004225473 | 0.00042153 | 0.0003914043 | 0.0004164994 | 0.0004466632 | 0.0004476744 | 0.0004003873 | 0.0004204361 | 0.0003662677 | 0.0004186999 | 0.0004074306 | 0.0004599421 | 0.0004165248 | 0.0004031251 | 0.0003813497 | 0.0004064703 | 0.0004546128
79.8 | 0.0004676601 | 0.000465261 | 0.0004352798 | 0.0004817031 | 0.0004540398 | 0.0004109503 | 0.0004597801 | 0.000500978 | 0.0003931322 | 0.0003722926 | 0.0003731656 | 0.000376894 | 0.0003468527 | 0.0005101228 | 0.0004026008 | 0.0004572135 | 0.0004197904 | 0.0005031345 | 0.000395108
79.9 | 0.0004256379 | 0.0004647038 | 0.0004919597 | 0.000379103 | 0.0003815214 | 0.0005422572 | 0.0004321999 | 0.0003579517 | 0.000439423 | 0.0004241465 | 0.0004075842 | 0.0003750965 | 0.0003895797 | 0.0004129421 | 0.0004876844 | 0.0003696174 | 0.0003841374 | 0.0003649793 | 0.0004706068
80 | 0.0003878292 | 0.0005482539 | 0.0004346061 | 0.0004718227 | 0.0004570229 | 0.000376417 | 0.0005037922 | 0.0004558929 | 0.0004514762 | 0.0004003301 | 0.0003617902 | 0.0004532335 | 0.0004481052 | 0.000471483 | 0.0004098188 | 0.0003684001 | 0.0004139025 | 0.0004198743 | 0.0004572736
80.1 | 0.0003365273 | 0.0004257422 | 0.00049982 | 0.0004535046 | 0.000447705 | 0.0004196547 | 0.0004794032 | 0.0003931087 | 0.0004333984 | 0.0004469701 | 0.0004515328 | 0.0004465498 | 0.0003785721 | 0.0004942104 | 0.000404485 | 0.0003993943 | 0.0003637824 | 0.0003625186 | 0.0004446883
80.2 | 0.0004311187 | 0.0003994133 | 0.000513348 | 0.0004537897 | 0.0004205456 | 0.000426396 | 0.0004372974 | 0.0003667054 | 0.0004563143 | 0.0004275154 | 0.0004042536 | 0.0004362687 | 0.0004231688 | 0.0004579297 | 0.0004610125 | 0.0003605824 | 0.0004122715 | 0.0004696912 | 0.0004776295
80.3 | 0.0004438794 | 0.0005215005 | 0.0004267199 | 0.0004561349 | 0.0005160847 | 0.0003729278 | 0.0004501307 | 0.0004612857 | 0.0003325055 | 0.000413166 | 0.0004386863 | 0.0004180626 | 0.0003900973 | 0.000484924 | 0.0003892614 | 0.0004006635 | 0.0003994356 | 0.0004215904 | 0.0004071475
80.4 | 0.0004897185 | 0.0004414471 | 0.0004663324 | 0.0004771345 | 0.0004324769 | 0.0004475701 | 0.0004777118 | 0.0004541189 | 0.0004436237 | 0.0003730897 | 0.0004299987 | 0.0004369991 | 0.0004065127 | 0.0004028488 | 0.000409975 | 0.0004257334 | 0.0003922536 | 0.000511831 | 0.0004279979
80.5 | 0.0004259548 | 0.0004337633 | 0.0004771826 | 0.0004447946 | 0.000433084 | 0.0005100882 | 0.0005042276 | 0.0004486063 | 0.0003917636 | 0.0004007472 | 0.0004849001 | 0.0003850754 | 0.0004595383 | 0.0004339461 | 0.0004519311 | 0.0004427403 | 0.0003569211 | 0.0004293223 | 0.0003885456
80.6 | 0.0004203139 | 0.0004248304 | 0.0004412608 | 0.0005197012 | 0.0004287051 | 0.0004420592 | 0.0004867722 | 0.0004144907 | 0.0004417424 | 0.0004459822 | 0.0004448274 | 0.000348542 | 0.0004012909 | 0.0004300493 | 0.0004547313 | 0.0005306777 | 0.00045864 | 0.0004108404 | 0.0003875032
80.7 | 0.0004983278 | 0.0004383398 | 0.0004775674 | 0.0004606735 | 0.0004347657 | 0.0005067884 | 0.0005276296 | 0.0004557823 | 0.0004397333 | 0.000458947 | 0.0004138481 | 0.0004098159 | 0.0003700575 | 0.0004746322 | 0.0003690729 | 0.0003999122 | 0.0003980417 | 0.0004231807 | 0.0004580366
80.8 | 0.0004554176 | 0.0004505008 | 0.0005349903 | 0.0004978509 | 0.0004375825 | 0.00055381 | 0.0004742062 | 0.0004271226 | 0.0004164383 | 0.0003987971 | 0.0004336332 | 0.0004871105 | 0.0004181957 | 0.000418822 | 0.0003939621 | 0.0003982386 | 0.0004502391 | 0.0003294663 | 0.0004390127
80.9 | 0.0003494078 | 0.0004853374 | 0.0004331349 | 0.0004432653 | 0.0004666821 | 0.0004327924 | 0.0004792262 | 0.0004813596 | 0.0004566312 | 0.0003901475 | 0.00049727 | 0.0003788572 | 0.0003724989 | 0.0004034257 | 0.0004144779 | 0.0004860134 | 0.0004582013 | 0.0003736183 | 0.0003438908
81 | 0.0004186261 | 0.0004668904 | 0.0004843215 | 0.0004366209 | 0.0004631854 | 0.0004448831 | 0.0004396037 | 0.0004770829 | 0.0004039723 | 0.0004377998 | 0.0003995798 | 0.0003671062 | 0.0004729528 | 0.0004890643 | 0.0004356967 | 0.0004259999 | 0.0004204739 | 0.0003489093 | 0.0004568167
81.1 | 0.0004279663 | 0.0005403719 | 0.000470072 | 0.0005012816 | 0.0004568648 | 0.0005410281 | 0.0004622371 | 0.000387494 | 0.0004678396 | 0.0003895921 | 0.0003793174 | 0.0003435453 | 0.0004341193 | 0.0004106113 | 0.0004472917 | 0.0004628711 | 0.0003925987 | 0.0004523268 | 0.0004256038
81.2 | 0.0003883984 | 0.0004700821 | 0.0004731146 | 0.0004942067 | 0.0005342429 | 0.0004786667 | 0.0004725876 | 0.0004203775 | 0.0004562058 | 0.0003828728 | 0.0003795264 | 0.0004108132 | 0.0004035242 | 0.0004692862 | 0.0004571885 | 0.0003414054 | 0.000477285 | 0.0003840877 | 0.0004443704
81.3 | 0.0004016157 | 0.0004255405 | 0.0004806497 | 0.000482555 | 0.0004704195 | 0.0004447953 | 0.0005022347 | 0.0003462303 | 0.0004186258 | 0.0004077153 | 0.0004499372 | 0.0004134948 | 0.000457401 | 0.0005189341 | 0.0005239501 | 0.0003960361 | 0.0004856538 | 0.000455687 | 0.0003938234
81.4 | 0.0004839309 | 0.0004653739 | 0.0004501925 | 0.0004827238 | 0.0004429428 | 0.0004599869 | 0.0004769864 | 0.0003977021 | 0.0004984533 | 0.0004675702 | 0.000529818 | 0.0003918399 | 0.0004328774 | 0.0005122762 | 0.0004774989 | 0.0005021637 | 0.0004069291 | 0.0005369076 | 0.0004450454
81.5 | 0.0005707929 | 0.0004908032 | 0.0005158433 | 0.0005615344 | 0.0004385429 | 0.0005124914 | 0.0004387566 | 0.0004794393 | 0.0003692183 | 0.0003328316 | 0.0003756182 | 0.0003504502 | 0.0004772332 | 0.0004422253 | 0.0004530864 | 0.000408103 | 0.0004376724 | 0.0004568247 | 0.0004329375
81.6 | 0.0004903096 | 0.0004705221 | 0.0005329821 | 0.0004386315 | 0.0004483243 | 0.0004322653 | 0.0004340392 | 0.0004852068 | 0.0004730016 | 0.0004315565 | 0.0004452558 | 0.000392142 | 0.0003915566 | 0.0004740801 | 0.0004480734 | 0.0004323654 | 0.000477567 | 0.0004276565 | 0.0004826327
81.7 | 0.0004343223 | 0.0005135011 | 0.0004581643 | 0.0004599587 | 0.0005014922 | 0.0004093066 | 0.0003984308 | 0.0004214293 | 0.0004481509 | 0.0004599828 | 0.000384894 | 0.0004499547 | 0.0003991419 | 0.0004678774 | 0.0004964571 | 0.0004937017 | 0.0004592811 | 0.0003246645 | 0.000453754
81.8 | 0.000448429 | 0.0003814986 | 0.0004788988 | 0.0004628243 | 0.0004310083 | 0.0005005363 | 0.0005656562 | 0.0003907593 | 0.0004252327 | 0.0003830582 | 0.0003978646 | 0.000394243 | 0.0004887011 | 0.0004240406 | 0.0004043283 | 0.0004598894 | 0.0004859275 | 0.0004851026 | 0.0004294686
81.9 | 0.0005362345 | 0.0005298569 | 0.000544316 | 0.0005482137 | 0.0005070639 | 0.000493528 | 0.0005602076 | 0.0005293285 | 0.0004367103 | 0.0004312893 | 0.000521285 | 0.0004218728 | 0.0004342019 | 0.0004863458 | 0.0004676273 | 0.0004263418 | 0.000397414 | 0.0003854846 | 0.0004405485
82 | 0.0005197356 | 0.0005151068 | 0.0005206505 | 0.0004868452 | 0.0004112471 | 0.0005099251 | 0.0004200254 | 0.0004896107 | 0.0004465606 | 0.0004161746 | 0.0003481435 | 0.0003674533 | 0.0003656314 | 0.0004207826 | 0.0005216642 | 0.000506042 | 0.0004663578 | 0.000463351 | 0.0004280948
82.1 | 0.0004838664 | 0.0005222307 | 0.0004915168 | 0.0004661753 | 0.0005596855 | 0.000502026 | 0.0005359622 | 0.000534833 | 0.000391646 | 0.0004905182 | 0.0004316547 | 0.0004688855 | 0.000364851 | 0.000503338 | 0.0004527624 | 0.0004418065 | 0.000482999 | 0.0004637995 | 0.0003754509
82.2 | 0.0004509191 | 0.0004213391 | 0.0005020091 | 0.0005435171 | 0.0005172318 | 0.0004411128 | 0.0005052494 | 0.0004625885 | 0.0004167141 | 0.0005185067 | 0.0004012973 | 0.0004301283 | 0.0004169068 | 0.000402686 | 0.0004500758 | 0.0005051176 | 0.0004745019 | 0.0004399704 | 0.0004173174
82.3 | 0.0005133354 | 0.0005907037 | 0.0004428584 | 0.0005312993 | 0.0004500036 | 0.0006108861 | 0.0005521854 | 0.0004881139 | 0.0005185276 | 0.0004803555 | 0.0003738361 | 0.0004356801 | 0.000424797 | 0.000432634 | 0.0004589856 | 0.0004546415 | 0.0004064376 | 0.0004236397 | 0.0004076829
82.4 | 0.0005199027 | 0.0004755891 | 0.0005517571 | 0.0004910093 | 0.0005233065 | 0.0004654748 | 0.0005171254 | 0.0005136202 | 0.0005072335 | 0.0004221879 | 0.0004534586 | 0.0004559857 | 0.0004174331 | 0.0004780567 | 0.0003901698 | 0.0004113072 | 0.0004706559 | 0.0005102216 | 0.0004039599
82.5 | 0.0004714715 | 0.0005163915 | 0.0004988996 | 0.0005317275 | 0.0004998329 | 0.0004462272 | 0.0005080918 | 0.0004688481 | 0.0004110515 | 0.0004668122 | 0.000394506 | 0.0005421798 | 0.0005010225 | 0.0003913787 | 0.0003870365 | 0.0003669867 | 0.0004434432 | 0.0003827095 | 0.0005004639
82.6 | 0.0005068909 | 0.0005043668 | 0.0005192778 | 0.0005556044 | 0.0005135635 | 0.0005142515 | 0.0005221207 | 0.0004665685 | 0.0003998175 | 0.0004167306 | 0.0003969612 | 0.0005636615 | 0.0003282887 | 0.0004810581 | 0.0004397489 | 0.0004666624 | 0.0004265061 | 0.0003761833 | 0.0004591927
82.7 | 0.0004957258 | 0.0004962965 | 0.00050709 | 0.000519955 | 0.0005496268 | 0.0005536715 | 0.000540919 | 0.0004846296 | 0.0004255058 | 0.0005028389 | 0.0004872451 | 0.0003343003 | 0.0003854521 | 0.0005131345 | 0.0004533786 | 0.0004118335 | 0.0004419876 | 0.0004028347 | 0.0005038747
82.8 | 0.0005071771 | 0.0004630465 | 0.000621221 | 0.00051125 | 0.0004951184 | 0.000530261 | 0.0005429324 | 0.0004382027 | 0.000445538 | 0.0004900118 | 0.0005125021 | 0.000423347 | 0.000384902 | 0.0004680531 | 0.0005074399 | 0.0005060873 | 0.0005075829 | 0.0004976938 | 0.0005013554
82.9 | 0.0005398543 | 0.0005437164 | 0.0005618254 | 0.0004868676 | 0.0005918243 | 0.0005307795 | 0.0005332423 | 0.0004457556 | 0.0004972534 | 0.0005057943 | 0.0005062365 | 0.0004753264 | 0.0005165174 | 0.0004930447 | 0.00050248 | 0.0004449355 | 0.0005527704 | 0.0004889945 | 0.0004329985
83 | 0.00052878 | 0.0005682615 | 0.0006303065 | 0.0004603384 | 0.0006304662 | 0.0005780701 | 0.0005503497 | 0.0005580729 | 0.0005104313 | 0.0004828489 | 0.0004787062 | 0.0003543889 | 0.000380516 | 0.0004566154 | 0.000485587 | 0.0004887812 | 0.0004070372 | 0.0005080036 | 0.0005274713
83.1 | 0.0005048435 | 0.0005184498 | 0.00061323 | 0.0005063689 | 0.0005499441 | 0.0005932427 | 0.0005368586 | 0.0003728476 | 0.000509046 | 0.0005034711 | 0.000482647 | 0.0003816359 | 0.0004883028 | 0.000429293 | 0.000531622 | 0.000503755 | 0.0003771658 | 0.0004676949 | 0.0005830226
83.2 | 0.0006071452 | 0.0005969844 | 0.0005055724 | 0.000460408 | 0.0005405901 | 0.0005139868 | 0.0005264394 | 0.0005574254 | 0.0004553901 | 0.0004122691 | 0.0004730817 | 0.0005205627 | 0.0003531339 | 0.0005791827 | 0.000407941 | 0.0004549275 | 0.000390719 | 0.0005480537 | 0.000626949
83.3 | 0.0005077381 | 0.0006263187 | 0.000503448 | 0.0005681344 | 0.0004758736 | 0.0004848038 | 0.0005879435 | 0.0005143678 | 0.0004578772 | 0.0004888875 | 0.0004657223 | 0.0003515247 | 0.0003884272 | 0.0006168071 | 0.0005130641 | 0.0005872968 | 0.0004959886 | 0.0004893893 | 0.000599595
83.4 | 0.0004536225 | 0.0004863519 | 0.0005263834 | 0.0006013575 | 0.0005452051 | 0.0004652816 | 0.0006795345 | 0.0004736819 | 0.0004590618 | 0.0004840488 | 0.0004052628 | 0.0004428004 | 0.0004180382 | 0.0005308858 | 0.0004901061 | 0.0003981985 | 0.0005208509 | 0.0004239329 | 0.0005097076
83.5 | 0.000456129 | 0.0004798731 | 0.000660131 | 0.0004729254 | 0.0006071133 | 0.0004902421 | 0.0005377338 | 0.0004665313 | 0.0004922592 | 0.0005045208 | 0.0004693929 | 0.0004753696 | 0.0005337541 | 0.0004751159 | 0.0005572374 | 0.0004306686 | 0.0004139708 | 0.0005793799 | 0.0005446674
83.6 | 0.0005406143 | 0.0005797813 | 0.0005633521 | 0.0004913739 | 0.0005414211 | 0.0005876167 | 0.0006084343 | 0.0004980835 | 0.000491135 | 0.0005344508 | 0.000404348 | 0.0004701754 | 0.0005863095 | 0.0005546162 | 0.0004393565 | 0.0004683986 | 0.0005091695 | 0.0005201175 | 0.0004651735
83.7 | 0.0005546097 | 0.0006774197 | 0.0005617598 | 0.0006123138 | 0.0006219924 | 0.0004701053 | 0.0005523371 | 0.0004275161 | 0.0005342893 | 0.0004140839 | 0.0004702664 | 0.0004530396 | 0.0005263918 | 0.0005223734 | 0.0004595413 | 0.0004860696 | 0.0004979963 | 0.0005929609 | 0.0004759319
83.8 | 0.0004753772 | 0.0005097502 | 0.0005386555 | 0.0006453643 | 0.0005585117 | 0.0005356827 | 0.0005327517 | 0.0005116979 | 0.0004380719 | 0.0005250357 | 0.0004034603 | 0.0003935211 | 0.000365432 | 0.0004763991 | 0.0004780459 | 0.0004626782 | 0.0004862518 | 0.0005024852 | 0.0005784114
83.9 | 0.0004082217 | 0.000539869 | 0.0006048556 | 0.0005892773 | 0.0005687988 | 0.0005735142 | 0.0005067221 | 0.0005423399 | 0.000434256 | 0.0004430706 | 0.0005207959 | 0.0003445953 | 0.0004930243 | 0.0006324981 | 0.0004496379 | 0.0005367378 | 0.000481217 | 0.0004734767 | 0.0005341214
84 | 0.0005991184 | 0.0005766452 | 0.0007019597 | 0.000530435 | 0.0005616296 | 0.000540323 | 0.0005568908 | 0.0005696925 | 0.0003895264 | 0.0004483282 | 0.0004224302 | 0.0005812724 | 0.0004258096 | 0.0004180077 | 0.0004253092 | 0.0005043323 | 0.0003745302 | 0.0003852761 | 0.0005298956
84.1 | 0.0005052372 | 0.0006196017 | 0.0006545834 | 0.0005760343 | 0.0006018944 | 0.0005705965 | 0.0005794014 | 0.000487308 | 0.0005503637 | 0.0004910242 | 0.0004830421 | 0.0004537527 | 0.0004760777 | 0.0005554578 | 0.0005104448 | 0.0004200711 | 0.0005531354 | 0.0004705155 | 0.0004960307
84.2 | 0.0004404974 | 0.0005936227 | 0.0006267291 | 0.00052414 | 0.0005417844 | 0.0005825687 | 0.0005181456 | 0.000579115 | 0.0004240885 | 0.0004726124 | 0.0004462659 | 0.00039005 | 0.0004636929 | 0.0005385103 | 0.0005467503 | 0.0004992043 | 0.0003840301 | 0.0005270898 | 0.0005692396
84.3 | 0.0003931762 | 0.0006407798 | 0.0005827502 | 0.0005891802 | 0.0006343721 | 0.0004961768 | 0.0006578656 | 0.0005447956 | 0.0005187907 | 0.0004913945 | 0.0004790461 | 0.0005932989 | 0.0004023824 | 0.0005370463 | 0.0005498685 | 0.0003898977 | 0.0003962382 | 0.0004842676 | 0.0005322974
84.4 | 0.0005773361 | 0.0006062203 | 0.0006388434 | 0.0005620289 | 0.0006278128 | 0.0003693052 | 0.0005772273 | 0.0006016355 | 0.0005787129 | 0.0005712318 | 0.0004129819 | 0.0004778678 | 0.0004967415 | 0.0004449747 | 0.0004860905 | 0.0004550836 | 0.0005851871 | 0.0004601674 | 0.0004588962
84.5 | 0.000563181 | 0.0004911669 | 0.0005677973 | 0.0006197062 | 0.0006044292 | 0.0005515945 | 0.0004676411 | 0.0005768141 | 0.0004806581 | 0.000485316 | 0.000389021 | 0.0004872501 | 0.0004673545 | 0.0005421636 | 0.0004557568 | 0.0006183616 | 0.0004519113 | 0.0004677382 | 0.0004822246
84.6 | 0.0006206925 | 0.0005986925 | 0.0005506512 | 0.0005557019 | 0.0005518126 | 0.0006512924 | 0.0005866111 | 0.0005876404 | 0.0005639727 | 0.0004459547 | 0.0004779242 | 0.0004339577 | 0.0005177143 | 0.0004715179 | 0.000474527 | 0.0003542226 | 0.0004486967 | 0.0004134749 | 0.0005148684
84.7 | 0.0005489927 | 0.0005007909 | 0.0005906039 | 0.0004891268 | 0.0005983979 | 0.0005672087 | 0.0006716015 | 0.0005184892 | 0.0004131241 | 0.0003859766 | 0.0005817808 | 0.0004588406 | 0.0004421197 | 0.0005108866 | 0.0005217802 | 0.0004937823 | 0.0004636636 | 0.0004224696 | 0.0005621219
84.8 | 0.0004968532 | 0.0004929448 | 0.0006354767 | 0.0006340676 | 0.0005753525 | 0.0004636467 | 0.000641017 | 0.0005420599 | 0.0004031805 | 0.0004689754 | 0.0004875818 | 0.0004134904 | 0.0003804603 | 0.0005212349 | 0.0003577242 | 0.0005794438 | 0.0004173546 | 0.0005534716 | 0.0005042467
84.9 | 0.0005112893 | 0.0005441412 | 0.0005359157 | 0.0004084787 | 0.0004701591 | 0.0005813667 | 0.0004978567 | 0.000581263 | 0.0004800126 | 0.0004179012 | 0.000488306 | 0.0004167206 | 0.0004960617 | 0.0005362376 | 0.0005672882 | 0.0004208134 | 0.0005442163 | 0.0005871052 | 0.0004747749
85 | 0.0004979365 | 0.0005167454 | 0.0005440679 | 0.0004890546 | 0.0005328843 | 0.0005537438 | 0.0004200656 | 0.0004160189 | 0.0003447318 | 0.0004751253 | 0.0003898515 | 0.000490059 | 0.000350787 | 0.0005230501 | 0.000434422 | 0.0004462831 | 0.0002518303 | 0.0004602027 | 0.0003565825
85.1 | 0.000519959 | 0.0004997731 | 0.000500649 | 0.0004128165 | 0.0004320595 | 0.0005572628 | 0.0004818057 | 0.0004739722 | 0.0003928213 | 0.0005133669 | 0.0005184335 | 0.0004631976 | 0.0003934747 | 0.0004469311 | 0.0003862445 | 0.0003956784 | 0.0003710366 | 0.0004933001 | 0.0004689056
85.2 | 0.0004545383 | 0.0004637946 | 0.0006024485 | 0.0005029361 | 0.000487606 | 0.0004548669 | 0.0004829184 | 0.0004969308 | 0.0005426964 | 0.0004982313 | 0.0003569648 | 0.0005596137 | 0.0003505576 | 0.0004095248 | 0.0004388142 | 0.0005492483 | 0.0005296984 | 0.0004644231 | 0.0005517429
85.3 | 0.0005011043 | 0.0004302266 | 0.0004392544 | 0.0005449779 | 0.0005761697 | 0.0005854506 | 0.0006374996 | 0.000460044 | 0.0003882462 | 0.0004366348 | 0.0004243426 | 0.0003370574 | 0.0004872449 | 0.0004646225 | 0.0004623989 | 0.0004592583 | 0.0003866166 | 0.0003992371 | 0.0004230423
85.4 | 0.000541219 | 0.0004925646 | 0.0005191514 | 0.0003989343 | 0.0005075452 | 0.0005279281 | 0.0005435049 | 0.0002908079 | 0.0004781817 | 0.0004034297 | 0.0004477517 | 0.0004241149 | 0.0004806749 | 0.000499085 | 0.0003816066 | 0.0005018899 | 0.0004886246 | 0.0003506637 | 0.0004812845
85.5 | 0.0005787502 | 0.0004290677 | 0.0004517065 | 0.0004823729 | 0.0005461901 | 0.0003277802 | 0.0005884984 | 0.0003783215 | 0.0004009623 | 0.000380375 | 0.000386766 | 0.0005157712 | 0.000345599 | 0.0004350434 | 0.0004073831 | 0.0005194863 | 0.0005379107 | 0.0004366126 | 0.000423512
85.6 | 0.0004141428 | 0.0004753396 | 0.0005620616 | 0.0005788809 | 0.000397257 | 0.0004742752 | 0.0003749632 | 0.000429055 | 0.0003355884 | 0.0004969237 | 0.0003793973 | 0.0004182342 | 0.0004116867 | 0.0005143115 | 0.0004290609 | 0.0003387449 | 0.0003700451 | 0.0004856927 | 0.0003423304
85.7 | 0.0004432669 | 0.0005111696 | 0.0004157344 | 0.0005380669 | 0.0004951206 | 0.0004994199 | 0.0004098458 | 0.0003387546 | 0.000307756 | 0.0003303215 | 0.0004149957 | 0.0002661442 | 0.0003980209 | 0.0004143654 | 0.0004760888 | 0.0003108748 | 0.0003181087 | 0.0003934166 | 0.0003429392
85.8 | 0.0004600615 | 0.0005709445 | 0.0004988299 | 0.0004905022 | 0.0004563825 | 0.0005723245 | 0.0004866868 | 0.0004421443 | 0.000421003 | 0.0004321543 | 0.0004208362 | 0.0003885179 | 0.0004131569 | 0.0004300784 | 0.0003520988 | 0.0003390874 | 0.0004124984 | 0.000365037 | 0.0004402953
85.9 | 0.000449049 | 0.0005913565 | 0.0005338219 | 0.0004904819 | 0.0004902619 | 0.0003543851 | 0.000456215 | 0.0005249052 | 0.00030218 | 0.000321635 | 0.0002841498 | 0.0004126806 | 0.0004001676 | 0.0004705543 | 0.0004296116 | 0.0003704308 | 0.0004472549 | 0.0004394531 | 0.0004478669
86 | 0.0005063682 | 0.0004780014 | 0.00051586 | 0.000503851 | 0.0004410821 | 0.0005734525 | 0.0004097074 | 0.0004063402 | 0.000401582 | 0.0004462091 | 0.0003282846 | 0.0004553119 | 0.0004488679 | 0.0004835181 | 0.0004631691 | 0.000430515 | 0.0004064289 | 0.0004551856 | 0.0004079833
86.1 | 0.0004247474 | 0.0004775779 | 0.0005110437 | 0.0005246328 | 0.0005718593 | 0.0004476972 | 0.0004807327 | 0.0004633268 | 0.0003926219 | 0.0003695467 | 0.0004286813 | 0.0002826836 | 0.0003363587 | 0.0004608259 | 0.0004548242 | 0.0002829833 | 0.0003996343 | 0.0002924477 | 0.0004433029
86.2 | 0.0003666679 | 0.0005501233 | 0.0005087083 | 0.0005607911 | 0.0005657896 | 0.0003610995 | 0.0004740344 | 0.000340163 | 0.0004189274 | 0.0003955499 | 0.0003690769 | 0.0003265089 | 0.0002868658 | 0.000457296 | 0.0003853328 | 0.0003467431 | 0.0002995608 | 0.000453093 | 0.0003422159
86.3 | 0.0004437751 | 0.0004400814 | 0.0004161579 | 0.0005595117 | 0.0004609316 | 0.000401669 | 0.0005633512 | 0.0004834773 | 0.0004035169 | 0.0003107769 | 0.00036665 | 0.000352848 | 0.0003692384 | 0.0005160624 | 0.0003435027 | 0.0004045981 | 0.0003807714 | 0.0003021826 | 0.000396648
86.4 | 0.0004313134 | 0.0006215673 | 0.0003732136 | 0.0003326754 | 0.0005243892 | 0.0004327203 | 0.0004302663 | 0.0003894342 | 0.0003845612 | 0.0002891054 | 0.0002785078 | 0.0004172703 | 0.0003081119 | 0.0004182461 | 0.0003873366 | 0.0004017238 | 0.0003133536 | 0.0003707265 | 0.0004154471
86.5 | 0.0004170267 | 0.0004873462 | 0.0005654208 | 0.0004976253 | 0.0003502379 | 0.0003721105 | 0.0004255211 | 0.0003341117 | 0.0003294462 | 0.0003252272 | 0.000414855 | 0.000359284 | 0.0004033758 | 0.0004369264 | 0.0004121257 | 0.0003378112 | 0.0003501414 | 0.0003380045 | 0.0003101832
86.6 | 0.0003610647 | 0.0004096664 | 0.0004058986 | 0.0004221139 | 0.000337131 | 0.0004263738 | 0.0005304118 | 0.0002971277 | 0.0004326936 | 0.0003984789 | 0.0004451525 | 0.000365862 | 0.0003475758 | 0.0003527923 | 0.0003410541 | 0.0004124514 | 0.0005196816 | 0.0001765019 | 0.0003341245
86.7 | 0.0002355598 | 0.0004466388 | 0.0004980544 | 0.0003953924 | 0.0004943603 | 0.0003962019 | 0.0003120566 | 0.0003681715 | 0.0003551676 | 0.000414129 | 0.000339536 | 0.0004054253 | 0.0003311061 | 0.0003115619 | 0.0002578273 | 0.0003857797 | 0.0002605337 | 0.000356244 | 0.000464186
86.8 | 0.0003803521 | 0.0005152785 | 0.0003325062 | 0.0003649932 | 0.0002981564 | 0.0004666847 | 0.0004501823 | 0.0003418075 | 0.0003712138 | 0.0002673524 | 0.0004555634 | 0.0002998986 | 0.0004394602 | 0.0003559984 | 0.0003827765 | 0.0003153575 | 0.0003543031 | 0.0003088794 | 0.000431798
86.9 | 0.0003808211 | 0.0002838504 | 0.0004197374 | 0.0004760375 | 0.0004193267 | 0.0004098701 | 0.0003871775 | 0.0004350545 | 0.0002695311 | 0.0002522014 | 0.0003353872 | 0.0003356242 | 0.000319516 | 0.0003226049 | 0.0003641563 | 0.0003160804 | 0.0002755638 | 0.0004013556 | 0.0003032181
87 | 0.0003460277 | 0.0003782524 | 0.0004339265 | 0.0004236374 | 0.0004447821 | 0.0004126271 | 0.0004585443 | 0.0002936889 | 0.0002694131 | 0.0001785836 | 0.0003353452 | 0.0003877829 | 0.0003152859 | 0.0004058826 | 0.0003566083 | 0.0003407739 | 0.0003625775 | 0.0004665129 | 0.000361598
87.1 | 0.0003488841 | 0.0003711608 | 0.0005248459 | 0.0003399786 | 0.0003073625 | 0.0004133892 | 0.0005065976 | 0.00041276 | 0.0004967727 | 0.0002837185 | 0.0003581654 | 0.0002932375 | 0.0003465171 | 0.0003674401 | 0.0002831437 | 0.0002682286 | 0.0002864441 | 0.0003438819 | 0.0003107194
87.2 | 0.0003359853 | 0.0002277001 | 0.0003210326 | 0.0004279136 | 0.0003256439 | 0.0004172206 | 0.0004336287 | 0.000421538 | 0.0002214232 | 0.0003485691 | 0.000301814 | 0.0002888485 | 0.0003153989 | 0.000373325 | 0.0002606625 | 0.0003386994 | 0.0002980023 | 0.0003216758 | 0.0003223553
87.3 | 0.0003410445 | 0.0004047696 | 0.0003850049 | 0.000362894 | 0.0003716223 | 0.0003717925 | 0.0004685151 | 0.0002978909 | 0.0003023866 | 0.0003546445 | 0.0003342446 | 0.0003417493 | 0.0002974476 | 0.0003937953 | 0.0003777528 | 0.0003635678 | 0.0002324845 | 0.0004296791 | 0.000294952
87.4 | 0.0003484956 | 0.0004169858 | 0.0002735726 | 0.000378442 | 0.0003657586 | 0.0003995664 | 0.0003592202 | 0.0003203195 | 0.0003532732 | 0.0002043878 | 0.0001764104 | 0.0003514331 | 0.0003120618 | 0.0002394817 | 0.0003682421 | 0.000261767 | 0.0003026587 | 0.0003197281 | 0.0002658561
87.5 | 0.0001957076 | 0.0003933744 | 0.0003780185 | 0.0004218596 | 0.0003794344 | 0.0003802528 | 0.0004648208 | 0.0002508964 | 0.0002577265 | 0.0003128677 | 0.0002300836 | 0.0002716437 | 0.0001912234 | 0.0003468641 | 0.0001278917 | 0.0003056549 | 0.0002228427 | 0.0003486442 | 0.0002696449
87.6 | 0.0003208505 | 0.0004042389 | 0.000415615 | 0.0004686424 | 0.0004877433 | 0.0003117686 | 0.0004389417 | 0.0003085168 | 0.0002809566 | 0.0002988225 | 0.0002450604 | 0.0002590082 | 0.000301546 | 0.0003122842 | 0.0003490546 | 0.0003055813 | 0.0003397045 | 0.0003417474 | 0.0002219305
87.7 | 0.0003410445 | 0.0003639421 | 0.0003975366 | 0.0003394637 | 0.0004020804 | 0.0003723147 | 0.0004689686 | 0.0003137824 | 0.0003110462 | 0.0003303215 | 0.0003050954 | 0.0003248716 | 0.0002930193 | 0.0003123527 | 0.0003076433 | 0.0003093811 | 0.0002473993 | 0.0002937324 | 0.0004270845
87.8 | 0.0004198345 | 0.0004378642 | 0.0004026446 | 0.0003725067 | 0.0003993169 | 0.0002755307 | 0.0003189783 | 0.0003322815 | 0.00030666 | 0.0002700753 | 0.0002142929 | 0.0002133352 | 0.0002021854 | 0.0001890743 | 0.0003943358 | 0.000278072 | 0.0001183547 | 0.0002766795 | 0.0004050101
87.9 | 0.0002816798 | 0.0003581133 | 0.000375712 | 0.0002266513 | 0.0004252059 | 0.0003080324 | 0.0003693961 | 0.0002629619 | 0.0002996551 | 0.0002523559 | 0.0002429392 | 0.000256334 | 0.0002257066 | 0.0002853062 | 0.0002673874 | 0.000246609 | 0.0002972939 | 0.0003348846 | 0.0003554979
88 | 0.0001996123 | 0.0004037895 | 0.0003515781 | 0.0003416637 | 0.0003753105 | 0.0002257066 | 0.0003674295 | 0.0002130338 | 0.0001930372 | 0.000253777 | 0.0003652974 | 0.0002540531 | 0.000235621 | 0.0002844634 | 0.0001981732 | 0.0003579734 | 0.0001956071 | 0.0002139842 | 0.0001926563
88.1 | 0.0002794342 | 0.0003193003 | 0.0003748195 | 0.0003304115 | 0.0003739899 | 0.0002484237 | 0.0003898787 | 0.0002570627 | 0.0003146293 | 0.0003264517 | 0.0001779353 | 0.0002860318 | 0.0002529515 | 0.0002643059 | 0.0001557945 | 0.0001399674 | 0.0002747324 | 0.0002585704 | 0.0002518237
88.2 | 0.0002761833 | 0.0003473182 | 0.0003157803 | 0.0002837559 | 0.0003547135 | 0.0002656978 | 0.0003088803 | 0.0002202216 | 0.0002011221 | 0.0002623267 | 0.0002135997 | 0.000176528 | 0.0003088723 | 0.0002937087 | 0.0001540551 | 0.000266768 | 0.00033346 | 0.0002500392 | 0.0002733257
88.3 | 0.0003399294 | 0.0002838412 | 0.0003512718 | 0.0002759218 | 0.0003358828 | 0.00028023 | 0.0003936572 | 0.0002131672 | 0.0002299056 | 0.0003188685 | 0.0002320199 | 0.0002856571 | 0.0003000924 | 0.0002238514 | 0.0002728652 | 0.0002600772 | 0.0002781233 | 0.000242 | 0.0003251626
88.4 | 0.0002351323 | 0.0003035052 | 0.0003425616 | 0.0001816636 | 0.0003208997 | 0.0002781447 | 0.0002904213 | 0.0002897833 | 0.0002268679 | 0.000139295 | 0.0002486175 | 0.0002957165 | 0.0002503501 | 0.0002631654 | 0.0003484648 | 0.000205795 | 0.0002084323 | 0.000222359 | 0.0002965636
88.5 | 0.0001785191 | 0.0003253763 | 0.000297227 | 0.0002594622 | 0.000350983 | 0.0002525276 | 0.0002636213 | 0.0002997595 | 0.0002216762 | 0.0001412696 | 0.0002438041 | 0.0002355019 | 0.0002026853 | 0.0003037776 | 0.0003472892 | 0.0002064743 | 0.0002056025 | 0.0002411284 | 0.0002804761
88.6 | 0.0002238007 | 0.0003938751 | 0.0003002447 | 0.0002557258 | 0.0003388068 | 0.0002419219 | 0.0003078381 | 0.0002789243 | 0.0002211717 | 0.0001695441 | 0.0002118336 | 0.0003379165 | 0.0002241144 | 0.0002960424 | 0.0002869861 | 0.0002090924 | 0.0001403495 | 0.0002835783 | 0.0002039582
88.7 | 0.0001828067 | 0.0003010527 | 0.0001643723 | 0.0003005219 | 0.0002620759 | 0.0002206758 | 0.0002099754 | 0.0002263254 | 0.0002107717 | 0.0002251991 | 0.0002618299 | 0.000244633 | 0.000229899 | 0.0002566949 | 0.0001836173 | 0.000184294 | 0.0002077451 | 0.0002384107 | 0.000277383
88.8 | 0.0002655233 | 0.000410791 | 0.0002110605 | 0.0002826282 | 0.0003206542 | 0.000131618 | 0.0002330393 | 0.0001822819 | 0.0002437623 | 0.0001026066 | 0.0002142314 | 0.0002307178 | 0.0001763601 | 0.0002127977 | 0.0003305831 | 0.0002490512 | 0.0001787139 | 0.0001458022 | 0.0001994785
88.9 | 0.0001912005 | 0.0002091449 | 0.0003836173 | 0.0001839952 | 0.0002726488 | 0.0003113991 | 0.0003328451 | 0.000343637 | 0.000107322 | 0.0002075826 | 0.0001600663 | 0.0001494295 | 0.0001683611 | 0.0001852601 | 0.0002089682 | 0.0002076468 | 0.0001745475 | 0.0002887371 | 0.0001596056
89 | 0.0001659562 | 0.0001911837 | 0.0002564265 | 0.0002888571 | 0.0001984852 | 0.0001755131 | 0.0002844109 | 0.000231482 | 0.0001459624 | 0.0002540726 | 0.0001543286 | 0.0001489083 | 0.0001875822 | 0.0002903555 | 0.000144107 | 0.0002413517 | 0.0001252111 | 0.0001622023 | 0.0001108334
89.1 | 0.0001911645 | 0.0003533368 | 0.0002829323 | 0.0003103235 | 0.0003479147 | 0.0001927275 | 0.0002764407 | 0.000150419 | 0.0002657091 | 0.0001576496 | 0.0002351986 | 0.0001196437 | 0.0001993382 | 0.0001256718 | 0.0002981524 | 0.0001638882 | 0.0001369051 | 0.0003035298 | 0.000138974
89.2 | 0.0001694953 | 0.0002805988 | 0.000400624 | 0.0002726034 | 0.0002994805 | 0.0003091778 | 0.000133141 | 0.000219209 | 7.471805e-05 | 0.0002063121 | 0.0001124814 | 0.0001402248 | 8.741464e-05 | 0.0002247013 | 0.0001634098 | 0.0002047633 | 0.0002256658 | 0.0002499492 | 0.0002104967
89.3 | 0.0002013935 | 0.0001721503 | 0.0002410198 | 0.0002082424 | 0.0001345477 | 5.991162e-05 | 0.0003363369 | 0.0002235996 | 0.0001875516 | 0.000130535 | 0.0001044121 | 0.0001623265 | 0.0001148442 | 0.0001033366 | 0.0002361093 | 0.0001342274 | 0.0001777092 | 7.964347e-05 | 0.0001751712
89.4 | 9.781492e-05 | 0.0001874541 | 0.0002272759 | 0.0001976017 | 0.0003096337 | 0.0002915822 | 0.0002118039 | 0.0001734388 | 0.0002097712 | 0.000250867 | 0.0001996571 | 0.0001298856 | 9.476766e-05 | 0.0002389263 | 0.0002108598 | 0.0003016316 | 0.0002629241 | 0.0001734453 | 0.0001828937
89.5 | 0.0002172085 | 0.0002891896 | 0.0001970665 | 0.0002309568 | 0.0002117725 | 0.0001321021 | 0.0002528328 | 0.0001593204 | 0.0001500328 | 0.0002278837 | 7.850913e-05 | 0.0001691501 | 7.07727e-05 | 0.0002049141 | 0.0002575031 | 0.0002060901 | 0.0001489164 | 0.0001401338 | 0.00035412
89.6 | 0.000187401 | 0.0001496407 | 0.0002566922 | 0.0002670103 | 0.0002172415 | 0.0001890143 | 0.0002309142 | 0.000247703 | 0.0001159868 | 0.0001661589 | 0 | 7.095938e-05 | 9.6654e-05 | 0.0002879856 | 5.607059e-06 | 0.000115336 | 0.0001870198 | 0.0001218952 | 0.0001058563
89.7 | 0.000283029 | 0.0002155067 | 0.000146366 | 9.714319e-05 | 0.0002940047 | 0.0001495199 | 0.0001692311 | 0.0001527521 | 0.0001832192 | 4.024373e-05 | 2.863124e-06 | 0.0001632047 | 8.832595e-05 | 0.0001942952 | 9.245891e-05 | 9.680094e-05 | 0.0001368952 | 0.0001553261 | 4.3533e-05
89.8 | 0.0002794315 | 0.0002390366 | 0.0002836107 | 0.0001359573 | 0.0002128356 | 0.0001835528 | 0.0002309374 | 0.0001365308 | 0.0001962753 | 0 | 0.0001466357 | 0.000170459 | 0.0001300452 | 0.0002093522 | 0.0001720873 | 1.172925e-05 | 0.0001307686 | 8.865441e-05 | 0.0001004711
89.9 | 0.0001686953 | 0.0001803276 | 0.0001800042 | 0.0002595686 | 1.799187e-05 | 0.0002924002 | 0.0002167834 | 0.0001357378 | 0.0001849068 | 0.0001242635 | 4.113263e-05 | 0.0001526712 | 0.0002253975 | 0.0001344967 | 0.0001333887 | 0.000105302 | 0.0002523834 | 0.0002882331 | 0.0001450069
90 | 0 | 0 | 0 | 0 | 0 | 0 | 0 | 0 | 0 | 0 | 0 | 0 | 0 | 0 | 0 | 0 | 0 | 0 | 0

## VBS-2283_BRDF_300
Name / Comment : | MF / Surrey_VBS-2283
Date : | Oct 20 2015 Time 08:36:04 HC
Data file type : | Intensity BRDF
Calibration Value : | TM : 30.0 | PM : -90.0 | TL : 0.0 | Int : 354219.3
Calibration Filename : | C:\Program Files\STIL\Reflet Bench\Calibration\SPCal.txt
Polarizers : | Yes
Polarizer angle : | 0
Analyser angle : | 0
Reflection Source Aperture (field and diaphragm) : | 1
Transmission Source Aperture (field and diaphragm) : | 0
Collection Aperture (field and diaphragm) : | 1
Spectral Mode : | 0
Theta measure beginning : | -90
Theta measure end : | 90
Theta measure step : | 0.1
Scanning : | 2 axes
Phi measure beginning : | -90
Phi measure end : | 90
Phi measure step : | 10
Theta Lighting | 30
| -90 | -80 | -70 | -60 | -50 | -40 | -30 | -20 | -10 | 0 | 10 | 20 | 30 | 40 | 50 | 60 | 70 | 80 | 90
-90 | 0 | 0 | 0 | 0 | 0 | 0 | 0 | 0 | 0 | 0 | 0 | 0 | 0 | 0 | 0 | 0 | 0 | 0 | 0
-89.9 | 0.0003092385 | 0.0002879563 | 0.0003285025 | 0.0004068114 | 0.0002059625 | 0.0003386711 | 0.0003773436 | 0.0002194828 | 0.0003224754 | 0.0004042077 | 0.0003493122 | 0.0002577586 | 0.0004934921 | 0.0002766634 | 0.0003716981 | 0.0004614376 | 0.0004663443 | 0.0004269497 | 0.0005811071
-89.8 | 0.0004099525 | 0.0002706296 | 0.0004519363 | 0.0004350134 | 0.0003118445 | 0.0003295218 | 0.0003523676 | 0.0002499988 | 0.0003652136 | 0.0003007367 | 0.0003069215 | 0.0001567533 | 0.0003753984 | 0.0004966743 | 0.0004279674 | 0.0004435823 | 0.0006038205 | 0.0005360243 | 0.00054409
-89.7 | 0.0004694659 | 0.0004283914 | 0.0002709559 | 0.0004262925 | 0.0003122744 | 0.0002382769 | 0.0004223826 | 0.0004189942 | 0.0002680625 | 0.0002929019 | 0.0003894355 | 0.0002952755 | 0.0002526268 | 0.0004055593 | 0.0003203765 | 0.0005271266 | 0.000613851 | 0.0005468777 | 0.0005908159
-89.6 | 0.0003915802 | 0.0003143788 | 0.0003239084 | 0.0003646565 | 0.0004621032 | 0.0004510044 | 0.0002830404 | 0.0003447221 | 0.0003599895 | 0.0004059439 | 0.0002345658 | 0.0004490797 | 0.000290617 | 0.0004400529 | 0.0005391425 | 0.0006511245 | 0.0006606923 | 0.0006176487 | 0.0006165413
-89.5 | 0.0004350109 | 0.0003722125 | 0.0002458086 | 0.0003996289 | 0.000481897 | 0.0002872042 | 0.0004350273 | 0.0003628636 | 0.0003351201 | 0.0002712373 | 0.0003182545 | 0.0003473578 | 0.0004699461 | 0.0003283272 | 0.0004916415 | 0.000443858 | 0.0005568309 | 0.0005417042 | 0.0005616846
-89.4 | 0.0003878408 | 0.0004527584 | 0.0003345807 | 0.0004210008 | 0.0003260623 | 0.0004228302 | 0.000196788 | 0.0003752313 | 0.0003950336 | 0.000262657 | 0.0003383168 | 0.0004080982 | 0.0004524972 | 0.0004139379 | 0.0004653493 | 0.0005411385 | 0.0005641179 | 0.0006145385 | 0.0005721321
-89.3 | 0.0003413963 | 0.0003978376 | 0.0003564782 | 0.0004368683 | 0.0003514867 | 0.0004567793 | 0.000395586 | 0.0003600798 | 0.0003773055 | 0.0003397536 | 0.0002839032 | 0.0003234455 | 0.00048149 | 0.0005168229 | 0.0004653507 | 0.0005929019 | 0.0006274613 | 0.0006939175 | 0.0006729945
-89.2 | 0.0002850577 | 0.0003679712 | 0.0003990973 | 0.0004158442 | 0.0003836402 | 0.0002930205 | 0.0004485005 | 0.0003954273 | 0.0003165648 | 0.0003488677 | 0.0003278799 | 0.00040411 | 0.0004603235 | 0.0005062841 | 0.0004399235 | 0.000554677 | 0.0005972292 | 0.0005512072 | 0.0006592485
-89.1 | 0.0003956756 | 0.0005149642 | 0.0004792821 | 0.0003479602 | 0.0003938549 | 0.0003886871 | 0.0004001218 | 0.0003855361 | 0.0004612662 | 0.0004373205 | 0.0003409289 | 0.0004665439 | 0.000447548 | 0.0005290307 | 0.0006290155 | 0.0005836052 | 0.0006594812 | 0.0007565317 | 0.0007248454
-89 | 0.0004584748 | 0.0004832742 | 0.0004128542 | 0.000429311 | 0.0004076329 | 0.0003183741 | 0.0004626452 | 0.0003057433 | 0.0002981524 | 0.0004014549 | 0.0003080861 | 0.0004257885 | 0.000477139 | 0.0004304874 | 0.0005717109 | 0.0006386751 | 0.0007773868 | 0.0006449956 | 0.000671756
-88.9 | 0.0004709795 | 0.000353909 | 0.000335405 | 0.0005101815 | 0.0003877615 | 0.0004237965 | 0.0004923273 | 0.0004611167 | 0.0003503697 | 0.0003971034 | 0.0002580664 | 0.0005024103 | 0.0005533597 | 0.0003515087 | 0.000544594 | 0.0006817213 | 0.000666307 | 0.0007031223 | 0.0008084872
-88.8 | 0.0004044697 | 0.0004330613 | 0.0003774558 | 0.0004951344 | 0.0004510431 | 0.0003855946 | 0.0004043809 | 0.0003641684 | 0.0004355704 | 0.0003187299 | 0.0004514133 | 0.0003012761 | 0.0004945447 | 0.0003655715 | 0.0005121179 | 0.0006619333 | 0.0005915972 | 0.0007065584 | 0.0008099068
-88.7 | 0.0004715294 | 0.0004355355 | 0.0005154233 | 0.0005828072 | 0.0005415786 | 0.0005126145 | 0.0003571093 | 0.0003161414 | 0.0004832542 | 0.0003897404 | 0.0002801218 | 0.0003088802 | 0.0005382436 | 0.0004761927 | 0.0006070279 | 0.0006690788 | 0.0006456023 | 0.0006867016 | 0.0006408375
-88.6 | 0.0003955378 | 0.0004285264 | 0.0004590819 | 0.0005398291 | 0.0004420413 | 0.0004253996 | 0.000463883 | 0.0003470599 | 0.0004603055 | 0.0004821196 | 0.0004073022 | 0.0003892234 | 0.0004256986 | 0.0005390843 | 0.0006358858 | 0.0006721016 | 0.0008052357 | 0.0007689737 | 0.000771636
-88.5 | 0.0004201364 | 0.000428525 | 0.0005589858 | 0.0003896318 | 0.0003970243 | 0.0004466543 | 0.000437773 | 0.0004445351 | 0.0004586556 | 0.0003620138 | 0.0003776549 | 0.0004747439 | 0.0004871228 | 0.0005319847 | 0.000569581 | 0.0007359321 | 0.000735885 | 0.0006609354 | 0.0008134346
-88.4 | 0.0004415702 | 0.0004716064 | 0.0005409827 | 0.0003887268 | 0.0004436908 | 0.0004136971 | 0.0004299389 | 0.0004607049 | 0.0004711617 | 0.0004812993 | 0.0004026295 | 0.0003319668 | 0.0005706742 | 0.0006960601 | 0.0006231054 | 0.0006758122 | 0.0007779354 | 0.0007724157 | 0.0008154048
-88.3 | 0.0004586119 | 0.0005196362 | 0.0004609583 | 0.0005733236 | 0.0004947072 | 0.0005203984 | 0.0005106526 | 0.0004608413 | 0.0004700589 | 0.0004340177 | 0.0004438542 | 0.0005021579 | 0.0005089068 | 0.0003808237 | 0.0006250315 | 0.0007568887 | 0.0007559446 | 0.0008894626 | 0.0008453138
-88.2 | 0.0005260817 | 0.0006272314 | 0.0005625121 | 0.000423437 | 0.0004367506 | 0.0004751914 | 0.0005148696 | 0.0005321631 | 0.0005008438 | 0.0003016818 | 0.0004209126 | 0.0004148311 | 0.0004335305 | 0.000496528 | 0.0005142724 | 0.0006906547 | 0.0007586978 | 0.0007767328 | 0.0008119914
-88.1 | 0.0004308562 | 0.0005388715 | 0.0004821699 | 0.000481804 | 0.0004990659 | 0.0004339684 | 0.0004695122 | 0.0004600178 | 0.0004614041 | 0.0003893595 | 0.0004595209 | 0.0004648555 | 0.0004052255 | 0.0005573361 | 0.0005616776 | 0.0007472647 | 0.0008141028 | 0.0008913187 | 0.0008031284
-88 | 0.0005238902 | 0.0004935169 | 0.0005780832 | 0.0004115839 | 0.0005367896 | 0.0006093837 | 0.0004909535 | 0.0005375644 | 0.0004094606 | 0.0004490009 | 0.0003752383 | 0.0005807389 | 0.0005623818 | 0.0005948508 | 0.0007031786 | 0.0006932611 | 0.0007417953 | 0.000809766 | 0.0007863162
-87.9 | 0.0004737287 | 0.0006482587 | 0.0005528493 | 0.0005983358 | 0.0004824441 | 0.0006104133 | 0.0005653076 | 0.0004192756 | 0.0004496341 | 0.0005281503 | 0.0005636385 | 0.0004355735 | 0.000648242 | 0.000506152 | 0.0007085818 | 0.0007648576 | 0.0008591498 | 0.0009150874 | 0.0009192406
-87.8 | 0.0005259466 | 0.0005296696 | 0.0005005823 | 0.0004903697 | 0.0005772646 | 0.0005316674 | 0.000472196 | 0.0003645073 | 0.0006734395 | 0.0004370476 | 0.0004189826 | 0.0005281272 | 0.0005463513 | 0.0005296507 | 0.0007529657 | 0.0008379653 | 0.0007525182 | 0.0009260089 | 0.0009166313
-87.7 | 0.0004720766 | 0.0004384098 | 0.0004992087 | 0.0005914655 | 0.000477264 | 0.0005449106 | 0.0005870156 | 0.0003444464 | 0.0004873756 | 0.0004637055 | 0.0004999256 | 0.0005276504 | 0.0004880906 | 0.0005063794 | 0.0006779365 | 0.0008150159 | 0.001007434 | 0.000923313 | 0.0009391764
-87.6 | 0.0004729008 | 0.0005105622 | 0.0006041925 | 0.0005365083 | 0.0005802888 | 0.0004963561 | 0.0006385493 | 0.0005596481 | 0.0004692517 | 0.0005949377 | 0.0004563617 | 0.0005094434 | 0.0005635173 | 0.0007338527 | 0.0007239039 | 0.0008945092 | 0.0009641301 | 0.0009075965 | 0.0009177341
-87.5 | 0.0005619443 | 0.000639179 | 0.0005185832 | 0.0005419953 | 0.0004598997 | 0.0005814829 | 0.0005247579 | 0.0005020703 | 0.0005765633 | 0.0004709925 | 0.0005577777 | 0.0005663995 | 0.0006237122 | 0.0005829665 | 0.0007243949 | 0.0008462172 | 0.000960978 | 0.0009088329 | 0.001061404
-87.4 | 0.0005150877 | 0.0006026722 | 0.0006261337 | 0.0005495501 | 0.0005735511 | 0.0005195772 | 0.0005187089 | 0.0005193124 | 0.0005130756 | 0.0005054155 | 0.0005273192 | 0.0004604162 | 0.0006701689 | 0.0006146285 | 0.0007367504 | 0.0008935823 | 0.0009238703 | 0.0009267067 | 0.0009877154
-87.3 | 0.0005615625 | 0.0006358223 | 0.0005698391 | 0.000718367 | 0.0005330129 | 0.0005962544 | 0.0004710874 | 0.0005385373 | 0.0005707706 | 0.0004998482 | 0.0004456695 | 0.000588449 | 0.0005621513 | 0.000601878 | 0.0006169916 | 0.0007904183 | 0.0008908968 | 0.0009681573 | 0.001026292
-87.2 | 0.0006087177 | 0.000467508 | 0.0005658915 | 0.0004493748 | 0.0005675415 | 0.0005714475 | 0.0005602127 | 0.0006280305 | 0.0004755156 | 0.0005609974 | 0.0005123715 | 0.000540461 | 0.0005535629 | 0.0007045813 | 0.0006709931 | 0.0008445651 | 0.0009450341 | 0.001026191 | 0.0009215367
-87.1 | 0.0005838656 | 0.0007454107 | 0.0005943942 | 0.0006900606 | 0.000695166 | 0.0005160021 | 0.0005621379 | 0.0005309816 | 0.0005553761 | 0.0004337181 | 0.0005211983 | 0.0005476568 | 0.0006750743 | 0.000613065 | 0.0007954079 | 0.0008722285 | 0.00099176 | 0.001004574 | 0.0009514697
-87 | 0.0005229234 | 0.0006404648 | 0.0005876445 | 0.0006681717 | 0.000647224 | 0.0005459113 | 0.0005901677 | 0.0005430516 | 0.0005925036 | 0.0004668885 | 0.0005074861 | 0.0005657122 | 0.000722603 | 0.0006796188 | 0.0007554413 | 0.0008977051 | 0.000885577 | 0.0009515716 | 0.0008973799
-86.9 | 0.0007010166 | 0.000585733 | 0.0005766464 | 0.0004976086 | 0.000539057 | 0.0006148548 | 0.0005844869 | 0.0004493641 | 0.0005123906 | 0.0005123514 | 0.0006327305 | 0.0005309878 | 0.0006883084 | 0.0007076278 | 0.0007267256 | 0.000882533 | 0.0009443534 | 0.001072065 | 0.0009486537
-86.8 | 0.000581741 | 0.0006485675 | 0.0006439077 | 0.0004916284 | 0.0006627353 | 0.0007151249 | 0.0005635155 | 0.000528731 | 0.0005746384 | 0.0005626487 | 0.0006185205 | 0.0005573925 | 0.0006267673 | 0.0007251008 | 0.0007497127 | 0.0008800803 | 0.0008646544 | 0.0008987496 | 0.001058792
-86.7 | 0.0006044125 | 0.0006905133 | 0.0005689722 | 0.0005999552 | 0.0006200798 | 0.0006286442 | 0.0006219233 | 0.0005799302 | 0.0004615448 | 0.0004914627 | 0.0005035711 | 0.0006381621 | 0.0005232676 | 0.0006571746 | 0.0007230136 | 0.0008117309 | 0.0008934568 | 0.001002563 | 0.001007874
-86.6 | 0.0005963049 | 0.0006222183 | 0.0007008468 | 0.0006584101 | 0.0005062086 | 0.0007029391 | 0.0006907623 | 0.0005992243 | 0.0005000167 | 0.0005976886 | 0.0006493054 | 0.0006386102 | 0.0006209744 | 0.0006810854 | 0.0008251075 | 0.0009141881 | 0.0009982206 | 0.001111399 | 0.001029587
-86.5 | 0.0006141801 | 0.0007521497 | 0.0005625387 | 0.0006448694 | 0.0005991748 | 0.0005833361 | 0.0005773138 | 0.000604015 | 0.0005754726 | 0.0006390947 | 0.0005990109 | 0.0006062073 | 0.000671924 | 0.0007200306 | 0.0008793684 | 0.0008157172 | 0.0009086257 | 0.0009744075 | 0.001048813
-86.4 | 0.0006287344 | 0.0006285593 | 0.000597867 | 0.0006996102 | 0.0006667792 | 0.0006405132 | 0.0004921107 | 0.0006875785 | 0.000508977 | 0.0004934355 | 0.0006189809 | 0.0006033664 | 0.0006598584 | 0.0007451139 | 0.0008786244 | 0.0009320146 | 0.001061841 | 0.001000806 | 0.001015029
-86.3 | 0.0007209172 | 0.0007705685 | 0.0007092686 | 0.0007161003 | 0.0006608682 | 0.0006161817 | 0.000528055 | 0.0007320712 | 0.0005247575 | 0.0006052825 | 0.000669706 | 0.0007001671 | 0.0007617157 | 0.0007248635 | 0.0007733371 | 0.001002395 | 0.000956237 | 0.001083981 | 0.0010943
-86.2 | 0.000722947 | 0.0007036494 | 0.0007606433 | 0.0007519011 | 0.0006412341 | 0.0006388618 | 0.0006088587 | 0.0005111296 | 0.0005482576 | 0.0004564193 | 0.000501702 | 0.0007590191 | 0.0006628855 | 0.0006713293 | 0.0008330421 | 0.0009235064 | 0.0010902 | 0.001061915 | 0.0009979893
-86.1 | 0.0006467713 | 0.000696624 | 0.0006939324 | 0.0007119054 | 0.0005920227 | 0.0006913541 | 0.0005494967 | 0.0006133789 | 0.000601896 | 0.0005761109 | 0.0005867763 | 0.0006266315 | 0.0006461102 | 0.0006291453 | 0.0008521377 | 0.0009839031 | 0.001011962 | 0.001157564 | 0.001029972
-86 | 0.0006350767 | 0.0006745045 | 0.0006400581 | 0.0006412128 | 0.0007227803 | 0.0006145662 | 0.0005476398 | 0.0007329963 | 0.0006467816 | 0.0005101974 | 0.0005513141 | 0.0006957212 | 0.0006838523 | 0.0006582393 | 0.0007432123 | 0.0009433648 | 0.00108842 | 0.001032778 | 0.001158967
-85.9 | 0.0006228093 | 0.0007127377 | 0.0007499029 | 0.0005861049 | 0.0005816588 | 0.0007267258 | 0.0006340869 | 0.0007198884 | 0.0006170123 | 0.0005772127 | 0.0005445895 | 0.0007159683 | 0.0006263989 | 0.0007533509 | 0.0008664728 | 0.001050781 | 0.001060812 | 0.001132555 | 0.001075895
-85.8 | 0.0007087561 | 0.0005986891 | 0.0006627353 | 0.0006312065 | 0.0006965615 | 0.0006249872 | 0.0006137986 | 0.0006861858 | 0.0007215226 | 0.0006491072 | 0.0006534068 | 0.0006527101 | 0.0006179246 | 0.0008021943 | 0.0008714128 | 0.0009916618 | 0.001084392 | 0.001048648 | 0.001086581
-85.7 | 0.0005711378 | 0.000728376 | 0.000584963 | 0.0006758907 | 0.0006906609 | 0.0007201751 | 0.0007710118 | 0.0006513662 | 0.0005709306 | 0.00064349 | 0.0006760841 | 0.0005747786 | 0.0007264489 | 0.0007556872 | 0.0008386536 | 0.0009657955 | 0.001049949 | 0.001240984 | 0.001221003
-85.6 | 0.0006704891 | 0.0007600786 | 0.0006472812 | 0.0006297669 | 0.0006140529 | 0.0005918588 | 0.0006357659 | 0.0006338182 | 0.0006240631 | 0.0006745045 | 0.0007189658 | 0.0004991823 | 0.0006814949 | 0.0007142934 | 0.0009037808 | 0.001001638 | 0.001039861 | 0.001164152 | 0.00105526
-85.5 | 0.0006967008 | 0.0007852782 | 0.0007045863 | 0.0007320427 | 0.0007113813 | 0.0006155794 | 0.0007851091 | 0.0005628522 | 0.0005906715 | 0.0005829575 | 0.0006471552 | 0.0006551164 | 0.0007296896 | 0.0008866046 | 0.0007673278 | 0.0009670507 | 0.001122996 | 0.00117272 | 0.001086651
-85.4 | 0.0006676264 | 0.0006633727 | 0.0005666024 | 0.0006595911 | 0.0007492601 | 0.0007033067 | 0.0007573193 | 0.0005740311 | 0.0007298958 | 0.0006271883 | 0.0006750811 | 0.0005821323 | 0.0006193202 | 0.0007980133 | 0.0008740234 | 0.001006167 | 0.001067633 | 0.001044721 | 0.001148738
-85.3 | 0.0007796828 | 0.0007396045 | 0.0006050282 | 0.0007473044 | 0.0007438119 | 0.0006923695 | 0.0006360424 | 0.0007041548 | 0.0005611744 | 0.0006449347 | 0.000685819 | 0.0006591664 | 0.0007067158 | 0.0007907451 | 0.0009060575 | 0.001002026 | 0.0009511948 | 0.001164718 | 0.001169788
-85.2 | 0.000753906 | 0.0006832176 | 0.0006427497 | 0.0007387633 | 0.0007325393 | 0.00065672 | 0.0006994299 | 0.0006456561 | 0.0006499465 | 0.0005558592 | 0.0005081668 | 0.0007071834 | 0.000722551 | 0.0007971258 | 0.0009817579 | 0.0009061868 | 0.001108709 | 0.001258411 | 0.001172236
-85.1 | 0.000624757 | 0.0008313027 | 0.0006397888 | 0.0006267938 | 0.0007055745 | 0.0007310653 | 0.0006305795 | 0.0006849793 | 0.000657642 | 0.0006111703 | 0.0006268782 | 0.0005683337 | 0.0007626558 | 0.0009666284 | 0.0008771826 | 0.0009782469 | 0.001120896 | 0.001168274 | 0.001331074
-85 | 0.0008152115 | 0.0007258979 | 0.0007113813 | 0.0008158474 | 0.0007275966 | 0.0007577149 | 0.0006462942 | 0.0006351284 | 0.0007009315 | 0.0006352681 | 0.0006837858 | 0.0007060762 | 0.0007216881 | 0.0006929486 | 0.0008549007 | 0.001144154 | 0.001136573 | 0.001326555 | 0.001245847
-84.9 | 0.0007051156 | 0.0008123346 | 0.0008405722 | 0.0007484352 | 0.0007458943 | 0.0007696956 | 0.0007468217 | 0.0006808025 | 0.0006567168 | 0.0006405587 | 0.0005650533 | 0.0006863032 | 0.000781739 | 0.0008424114 | 0.0008914159 | 0.001077473 | 0.001244596 | 0.001142234 | 0.001233933
-84.8 | 0.0008152115 | 0.000779301 | 0.0007302902 | 0.0007270843 | 0.0008717252 | 0.0008213523 | 0.0007917298 | 0.0007494274 | 0.0007025972 | 0.0006562312 | 0.0007811468 | 0.0007716571 | 0.0007628569 | 0.0009460018 | 0.0009144487 | 0.001131101 | 0.001323966 | 0.001323844 | 0.001230024
-84.7 | 0.0007145408 | 0.0008148108 | 0.0007923446 | 0.0007567053 | 0.0008960851 | 0.0008731505 | 0.0007044611 | 0.0008377428 | 0.0006606665 | 0.0006921277 | 0.0006602703 | 0.0007006582 | 0.0008460428 | 0.0008285944 | 0.0009372472 | 0.001179781 | 0.001281525 | 0.001201031 | 0.001177831
-84.6 | 0.0007887398 | 0.0007210017 | 0.0007092325 | 0.0008341196 | 0.0009435924 | 0.0007707146 | 0.0006839763 | 0.0007699039 | 0.0006727659 | 0.0007832084 | 0.000681407 | 0.00079414 | 0.0007837195 | 0.0008273517 | 0.0009537032 | 0.001072648 | 0.001192151 | 0.001180275 | 0.001295668
-84.5 | 0.0007260766 | 0.0008001824 | 0.0008303921 | 0.0008374422 | 0.0007253223 | 0.0007984931 | 0.0007872862 | 0.0008138186 | 0.0007358919 | 0.000707009 | 0.0007067674 | 0.0007503453 | 0.0008184418 | 0.0009412805 | 0.001014769 | 0.001160859 | 0.001170253 | 0.0012456 | 0.001412276
-84.4 | 0.0006782233 | 0.0007561072 | 0.0007863511 | 0.0008841079 | 0.0006546277 | 0.0007266874 | 0.0007382131 | 0.0007747646 | 0.0007775045 | 0.0007251514 | 0.0008195927 | 0.0007221591 | 0.0008829745 | 0.0008728411 | 0.0008725173 | 0.001147109 | 0.001239209 | 0.001255382 | 0.001337302
-84.3 | 0.0007955027 | 0.0008812365 | 0.0008248796 | 0.0007717834 | 0.0007722044 | 0.000942127 | 0.000859568 | 0.0008024472 | 0.0007339278 | 0.0006940943 | 0.0007037254 | 0.0007016992 | 0.0007841905 | 0.0008025671 | 0.0008932325 | 0.001176493 | 0.001198526 | 0.001278372 | 0.001249469
-84.2 | 0.0008581477 | 0.0008326155 | 0.0008396895 | 0.0008068336 | 0.0009800442 | 0.0007534622 | 0.0007394381 | 0.0006893855 | 0.0006499804 | 0.0007537697 | 0.0006745637 | 0.0007703362 | 0.0008095465 | 0.000879807 | 0.00100441 | 0.001122089 | 0.001224664 | 0.001315993 | 0.001353274
-84.1 | 0.0007892933 | 0.0008508701 | 0.0006444632 | 0.0007362767 | 0.0007074859 | 0.0007180973 | 0.0007594849 | 0.0007891561 | 0.0006658081 | 0.0007007992 | 0.0007419539 | 0.0007342828 | 0.0007761614 | 0.0008983998 | 0.0008272736 | 0.001099032 | 0.001237952 | 0.001220823 | 0.001271283
-84 | 0.0006463571 | 0.0009158465 | 0.0006584799 | 0.0007174008 | 0.0007792977 | 0.0007567789 | 0.0007511514 | 0.0007046976 | 0.000739303 | 0.0007206224 | 0.0006989238 | 0.0007817228 | 0.0008418815 | 0.0008072822 | 0.0009899332 | 0.001056989 | 0.001188606 | 0.001287275 | 0.001253747
-83.9 | 0.0008358238 | 0.0007684651 | 0.000861931 | 0.0007969045 | 0.0006822955 | 0.0007027396 | 0.0007886126 | 0.0006277741 | 0.0007909632 | 0.0008110324 | 0.0006822042 | 0.0006643736 | 0.0007493276 | 0.0008284861 | 0.0009053423 | 0.0009797144 | 0.001179552 | 0.001316216 | 0.001176051
-83.8 | 0.0007402588 | 0.0006924414 | 0.0006704359 | 0.0008400419 | 0.0008065341 | 0.0007232888 | 0.0007112999 | 0.0006761555 | 0.0008013465 | 0.0006813333 | 0.0007149944 | 0.0007806212 | 0.0008022359 | 0.0007837089 | 0.0009950284 | 0.001044521 | 0.00122342 | 0.00116094 | 0.001219889
-83.7 | 0.000825408 | 0.0008361356 | 0.0007883741 | 0.0006983524 | 0.0008639684 | 0.0007739822 | 0.0007469475 | 0.000656847 | 0.0006786328 | 0.0006882726 | 0.0007408607 | 0.0007315656 | 0.0007132796 | 0.0007446705 | 0.0008796827 | 0.00108342 | 0.001153205 | 0.001288375 | 0.001134478
-83.6 | 0.0008169052 | 0.0008250209 | 0.000701724 | 0.0008197346 | 0.0008054776 | 0.0008195484 | 0.0006647286 | 0.0007828426 | 0.000710943 | 0.0006183689 | 0.000766074 | 0.0006683587 | 0.0007299479 | 0.0008776745 | 0.0009257864 | 0.00109574 | 0.001246523 | 0.001344804 | 0.001263996
-83.5 | 0.0006402745 | 0.0007104277 | 0.0007173389 | 0.0008303696 | 0.000677473 | 0.0008315129 | 0.0006826978 | 0.0006113262 | 0.0006660634 | 0.0007600259 | 0.0007344848 | 0.0008207283 | 0.0008500431 | 0.0008974265 | 0.001011429 | 0.001045423 | 0.001116062 | 0.001213778 | 0.001243641
-83.4 | 0.0007898088 | 0.0008055201 | 0.0007278984 | 0.0007757234 | 0.000739761 | 0.0007773076 | 0.0007963096 | 0.0007721521 | 0.0006922254 | 0.0006460158 | 0.0006509029 | 0.0007280452 | 0.000799411 | 0.0007807312 | 0.0008607715 | 0.001124824 | 0.001102827 | 0.001249806 | 0.001259923
-83.3 | 0.0006712183 | 0.0007866018 | 0.0008455761 | 0.0006910608 | 0.0008310328 | 0.0006712404 | 0.0007420843 | 0.0006663491 | 0.0006418745 | 0.0006474033 | 0.0006794225 | 0.0007082902 | 0.0007041267 | 0.000871664 | 0.0009242036 | 0.001018335 | 0.001181996 | 0.001332243 | 0.001230045
-83.2 | 0.0007407845 | 0.0007808467 | 0.0007265581 | 0.0006667705 | 0.0007679621 | 0.0008101753 | 0.0007159315 | 0.000586917 | 0.0007594787 | 0.0006481196 | 0.0006543777 | 0.0007254373 | 0.000713059 | 0.0008253836 | 0.0009064332 | 0.0009660636 | 0.001156998 | 0.001177303 | 0.001112469
-83.1 | 0.0007653431 | 0.0007060461 | 0.0007579826 | 0.0007799829 | 0.0007353302 | 0.0007156446 | 0.0006685038 | 0.000676439 | 0.0006739897 | 0.0007121495 | 0.0007295577 | 0.0006386447 | 0.0007983117 | 0.0009371181 | 0.0008173791 | 0.0009674563 | 0.001159039 | 0.001160209 | 0.001177153
-83 | 0.0007360167 | 0.0007674865 | 0.0008093511 | 0.0007149084 | 0.0007694346 | 0.0007162885 | 0.0007309836 | 0.0006049054 | 0.0007011425 | 0.0007090057 | 0.0006957443 | 0.0007401109 | 0.0007280076 | 0.0008085564 | 0.00095827 | 0.001038349 | 0.001075292 | 0.001235908 | 0.001190995
-82.9 | 0.0007581655 | 0.00078785 | 0.0007594912 | 0.0007108928 | 0.0006774448 | 0.0006855986 | 0.0008327577 | 0.0007191546 | 0.0006484716 | 0.0006768994 | 0.0006830725 | 0.0006449573 | 0.0008086044 | 0.0007621069 | 0.000907418 | 0.0009701362 | 0.001173941 | 0.001159553 | 0.001166425
-82.8 | 0.0006334348 | 0.0006071178 | 0.0007149035 | 0.0007263924 | 0.0007034383 | 0.0007561225 | 0.0007653737 | 0.0007492166 | 0.0006494391 | 0.0005780866 | 0.0006059878 | 0.000783317 | 0.0007399562 | 0.0008834409 | 0.0008519528 | 0.00102404 | 0.001114036 | 0.001120357 | 0.001101309
-82.7 | 0.0007091915 | 0.0007044422 | 0.0007869953 | 0.0007165156 | 0.0006352261 | 0.0007126524 | 0.0006896948 | 0.0006419346 | 0.0006007494 | 0.0006060782 | 0.0007036341 | 0.0006776232 | 0.0007247355 | 0.0006987221 | 0.0008911529 | 0.0009581316 | 0.001094669 | 0.001259375 | 0.001170815
-82.6 | 0.0008122718 | 0.0007386543 | 0.0007643457 | 0.0007231493 | 0.0006432339 | 0.0006617263 | 0.0007929378 | 0.0005651597 | 0.000737805 | 0.0006746111 | 0.0005872664 | 0.0007237916 | 0.0007562179 | 0.0007475696 | 0.0008840089 | 0.001060714 | 0.001113838 | 0.001210569 | 0.001084878
-82.5 | 0.000735321 | 0.0007512819 | 0.0007610568 | 0.0007630798 | 0.0007239782 | 0.0006410497 | 0.0007152912 | 0.000603528 | 0.0006866923 | 0.0006292436 | 0.0007008019 | 0.0006161882 | 0.0006677149 | 0.0007160721 | 0.0008142636 | 0.0009932799 | 0.001055731 | 0.001172438 | 0.001136865
-82.4 | 0.0007618597 | 0.0007806242 | 0.0006532362 | 0.0007257094 | 0.0007217881 | 0.0007295004 | 0.0007194868 | 0.0006720391 | 0.00058099 | 0.0007599517 | 0.0006095558 | 0.000633987 | 0.0007533977 | 0.0007667578 | 0.000937138 | 0.001038115 | 0.000962219 | 0.001102354 | 0.001172065
-82.3 | 0.0007760853 | 0.0007200749 | 0.0007162276 | 0.0007408524 | 0.0007399438 | 0.000686782 | 0.0007483374 | 0.00077326 | 0.0006270221 | 0.0006267289 | 0.0005914712 | 0.0007122375 | 0.0007243357 | 0.0008200725 | 0.0007994692 | 0.0009997523 | 0.001065087 | 0.001121847 | 0.001100857
-82.2 | 0.0006641852 | 0.0007262161 | 0.000733996 | 0.0007621335 | 0.0006488897 | 0.0006414238 | 0.0006296397 | 0.0006477428 | 0.0006796875 | 0.0005847243 | 0.0006036526 | 0.0006969786 | 0.0006967672 | 0.0007655646 | 0.0008135315 | 0.0009157283 | 0.001068787 | 0.001151634 | 0.001093633
-82.1 | 0.0006375473 | 0.0007047761 | 0.0007687114 | 0.0007272717 | 0.0007621938 | 0.000702885 | 0.0006061728 | 0.0007215436 | 0.0006680024 | 0.0006130551 | 0.0006654515 | 0.0006194919 | 0.0006819305 | 0.0007529047 | 0.0008294099 | 0.0009518088 | 0.001043824 | 0.001103424 | 0.001098525
-82 | 0.0006982202 | 0.0007916274 | 0.0006894769 | 0.0007366847 | 0.0007419073 | 0.000659103 | 0.0006112817 | 0.0006490737 | 0.0006501816 | 0.0006124877 | 0.0005978298 | 0.0006242712 | 0.0006822377 | 0.0007567629 | 0.0008090053 | 0.0009836847 | 0.001047122 | 0.001096269 | 0.001022439
-81.9 | 0.0006916078 | 0.0007485089 | 0.0006523107 | 0.0007544407 | 0.0007868322 | 0.00065196 | 0.0006766436 | 0.0006743548 | 0.0006632297 | 0.0006146674 | 0.0006473779 | 0.0006591435 | 0.0007489796 | 0.0007602262 | 0.0009007079 | 0.0009736341 | 0.001031207 | 0.001074296 | 0.001016744
-81.8 | 0.0007688216 | 0.0006508211 | 0.0007517386 | 0.0006517478 | 0.0006229564 | 0.0007281847 | 0.0006553905 | 0.0006577297 | 0.0005512369 | 0.0006388872 | 0.0006771742 | 0.0006421656 | 0.000709648 | 0.0007770881 | 0.0008297595 | 0.0009624989 | 0.001056004 | 0.001034379 | 0.001023158
-81.7 | 0.0007467268 | 0.0006525921 | 0.0007545698 | 0.0006747221 | 0.0006855124 | 0.0006807267 | 0.0006343201 | 0.0006785001 | 0.0006109218 | 0.0006053816 | 0.0006521157 | 0.0006367423 | 0.0006977314 | 0.0007939768 | 0.000900677 | 0.0009496298 | 0.001020249 | 0.0010421 | 0.001086277
-81.6 | 0.0006625255 | 0.0006523716 | 0.000674527 | 0.0006790605 | 0.0006922066 | 0.0007148095 | 0.0006610772 | 0.0005405398 | 0.0006709528 | 0.0006275799 | 0.0006908191 | 0.0006549421 | 0.000696059 | 0.0007625059 | 0.0008241222 | 0.0009033636 | 0.0009733656 | 0.001075053 | 0.0009658078
-81.5 | 0.0005698036 | 0.0006794084 | 0.0006750284 | 0.0007225895 | 0.0005671991 | 0.0007285953 | 0.0007155107 | 0.0005638033 | 0.0005948858 | 0.000584285 | 0.0004680836 | 0.0006084018 | 0.0006932038 | 0.0007427846 | 0.0008183795 | 0.0008813988 | 0.001010893 | 0.001075765 | 0.001008381
-81.4 | 0.0007019876 | 0.0007534616 | 0.0006955341 | 0.0006636615 | 0.0006387954 | 0.0007052573 | 0.0006515631 | 0.0005797096 | 0.0006114502 | 0.0006862896 | 0.0006109255 | 0.0006821484 | 0.000691501 | 0.0006976403 | 0.0008342727 | 0.0008556535 | 0.0009590905 | 0.001062699 | 0.0009965413
-81.3 | 0.0006748772 | 0.0006901171 | 0.0006525427 | 0.000653285 | 0.0006598345 | 0.0006525251 | 0.0006602877 | 0.0006076415 | 0.0006531507 | 0.0005881803 | 0.0006215333 | 0.0006010766 | 0.0006545042 | 0.0007143474 | 0.0008092066 | 0.0009569565 | 0.001035926 | 0.001044265 | 0.001031616
-81.2 | 0.0006810172 | 0.0007068544 | 0.0006131884 | 0.0006716008 | 0.0006662435 | 0.0007070663 | 0.0006236912 | 0.0006236512 | 0.0006006478 | 0.0006116366 | 0.0005896289 | 0.0006351314 | 0.0006744249 | 0.0007421099 | 0.0008532307 | 0.0008369078 | 0.0008867238 | 0.001089846 | 0.001089757
-81.1 | 0.0006897828 | 0.0006921623 | 0.0006650059 | 0.0007346586 | 0.0006428311 | 0.000691148 | 0.0007017959 | 0.0006463945 | 0.0006159847 | 0.0005879544 | 0.0006416898 | 0.0006665369 | 0.0006167853 | 0.0007650098 | 0.0008152335 | 0.0009036305 | 0.001090533 | 0.001047721 | 0.001043881
-81 | 0.0006815615 | 0.000643009 | 0.0006822498 | 0.000660797 | 0.0006568756 | 0.0007524317 | 0.0006797156 | 0.0005914668 | 0.0005920332 | 0.0005863874 | 0.0006104358 | 0.0005595168 | 0.0006677592 | 0.0007417293 | 0.0008274316 | 0.0008878246 | 0.0009286297 | 0.00105721 | 0.001007556
-80.9 | 0.0006606532 | 0.0006622352 | 0.0006665646 | 0.0007169811 | 0.0006405094 | 0.0006971436 | 0.0006638786 | 0.0005294549 | 0.000696019 | 0.0006683571 | 0.0006637201 | 0.0006695641 | 0.0006150995 | 0.0007535675 | 0.0007856781 | 0.0009143001 | 0.0009810476 | 0.00102888 | 0.0009701779
-80.8 | 0.0006476202 | 0.0006403417 | 0.000630649 | 0.0006634482 | 0.000657782 | 0.0006393602 | 0.0006499931 | 0.0006500364 | 0.0005515993 | 0.000615686 | 0.0007087191 | 0.0006094867 | 0.000668194 | 0.0007049389 | 0.0007701452 | 0.0009399824 | 0.0009652982 | 0.00100201 | 0.0009968598
-80.7 | 0.0006922437 | 0.0006918898 | 0.0006057616 | 0.0007070574 | 0.0007379987 | 0.0006084827 | 0.0006254456 | 0.0005723927 | 0.0005994308 | 0.0005843687 | 0.0006312114 | 0.0006664949 | 0.0006448551 | 0.0007446693 | 0.0007553939 | 0.0009087987 | 0.001027863 | 0.0009828865 | 0.001012027
-80.6 | 0.0006784029 | 0.0006390583 | 0.0006179049 | 0.0006673346 | 0.0006341934 | 0.0006053375 | 0.000616028 | 0.0006124572 | 0.0005383576 | 0.0005625142 | 0.0005894078 | 0.0005848643 | 0.0006211545 | 0.0006895287 | 0.0007144004 | 0.0008785634 | 0.0009204678 | 0.0009818167 | 0.0009529315
-80.5 | 0.0007157588 | 0.0006717608 | 0.0006550263 | 0.000598662 | 0.0006614528 | 0.0006699718 | 0.000630369 | 0.0005637416 | 0.0006247644 | 0.0006137423 | 0.0005981592 | 0.0005848405 | 0.0006688584 | 0.0006962933 | 0.0008125747 | 0.0008289089 | 0.001005469 | 0.001045493 | 0.0009699412
-80.4 | 0.0006419952 | 0.0006564865 | 0.0005968851 | 0.0007519195 | 0.0006592808 | 0.0006678039 | 0.0006284559 | 0.0005702183 | 0.000574923 | 0.0005661439 | 0.0006572611 | 0.0005829749 | 0.0006955479 | 0.0006729437 | 0.0007712748 | 0.000846978 | 0.001007534 | 0.001025486 | 0.0009470888
-80.3 | 0.0006633376 | 0.0006042964 | 0.0007402193 | 0.0006411837 | 0.00066769 | 0.000571997 | 0.0006682799 | 0.0006388554 | 0.0006242069 | 0.0005484464 | 0.0005953489 | 0.0005987019 | 0.0006652871 | 0.0007015569 | 0.0008082118 | 0.0009285358 | 0.0009959904 | 0.0009690373 | 0.0009562094
-80.2 | 0.0006004449 | 0.0006296826 | 0.0005918176 | 0.000663408 | 0.0006846746 | 0.0006049515 | 0.0006173245 | 0.0006136163 | 0.0005609307 | 0.0005438974 | 0.0005891287 | 0.0006117274 | 0.0006058261 | 0.0006902005 | 0.0008139162 | 0.0008543728 | 0.0009699645 | 0.001069095 | 0.0009440855
-80.1 | 0.0007052248 | 0.0006823197 | 0.0006560304 | 0.0006315179 | 0.0006495714 | 0.0006914306 | 0.0005887562 | 0.0005857855 | 0.0005636342 | 0.0005473524 | 0.0005949809 | 0.0005831927 | 0.0007236119 | 0.0006692395 | 0.0008218894 | 0.0008864475 | 0.0009597312 | 0.0009538748 | 0.0008889442
-80 | 0.0005849351 | 0.0005972854 | 0.0006822236 | 0.0006650823 | 0.0005925996 | 0.0006303166 | 0.0006617716 | 0.0006033661 | 0.0005719824 | 0.0005631131 | 0.0005228328 | 0.0006276056 | 0.0007163556 | 0.0006769848 | 0.0007110583 | 0.0008891184 | 0.0009484221 | 0.000926815 | 0.000912201
-79.9 | 0.0006026389 | 0.0007535902 | 0.000657149 | 0.0006612335 | 0.0006220511 | 0.0005908571 | 0.0007281626 | 0.0006533082 | 0.0005528271 | 0.000629674 | 0.0006118526 | 0.0006556576 | 0.0006416387 | 0.0007152376 | 0.0007518324 | 0.000850468 | 0.0008329569 | 0.0009920365 | 0.0009570014
-79.8 | 0.0006594152 | 0.0006153922 | 0.0005812953 | 0.0006336489 | 0.0006453733 | 0.000649094 | 0.0006510764 | 0.000576326 | 0.0005682275 | 0.000577265 | 0.0006250978 | 0.0005804654 | 0.0006147784 | 0.0006540187 | 0.0007614438 | 0.0008842565 | 0.000956572 | 0.0009114017 | 0.0009695606
-79.7 | 0.0006299013 | 0.0006410728 | 0.0006264731 | 0.0006806434 | 0.0006544291 | 0.0006409762 | 0.0005962427 | 0.0006148262 | 0.0005841874 | 0.000558612 | 0.0005429896 | 0.000610596 | 0.0006628352 | 0.0007037775 | 0.0007696162 | 0.0008333014 | 0.0008930466 | 0.0009336393 | 0.0009007051
-79.6 | 0.0006067627 | 0.0006737276 | 0.0006031407 | 0.0006022578 | 0.0006378382 | 0.0006557296 | 0.000591243 | 0.000624214 | 0.0006244218 | 0.0005692386 | 0.000546137 | 0.0005967605 | 0.0006579083 | 0.0006834756 | 0.0007498638 | 0.0007940879 | 0.0008360295 | 0.0009909464 | 0.0008927588
-79.5 | 0.0006297983 | 0.0007041022 | 0.0006574532 | 0.0006552569 | 0.0006222356 | 0.0006052883 | 0.0006527506 | 0.0005597875 | 0.0005548206 | 0.00057968 | 0.0006063949 | 0.0005449429 | 0.0005932891 | 0.0007072595 | 0.0007032017 | 0.0008135956 | 0.000929697 | 0.0009196384 | 0.0009344019
-79.4 | 0.0006854113 | 0.0006764829 | 0.0006741023 | 0.0006682064 | 0.0006638554 | 0.0006550988 | 0.0005875536 | 0.0005721218 | 0.0005807946 | 0.0005223324 | 0.0005523606 | 0.0005529537 | 0.0006267057 | 0.0006622609 | 0.0007588036 | 0.0008534937 | 0.0008895314 | 0.0009347891 | 0.0009269674
-79.3 | 0.0006135251 | 0.0007065162 | 0.0006210299 | 0.0006082503 | 0.0006822749 | 0.0006144064 | 0.0005753091 | 0.000549807 | 0.0005452994 | 0.0005546621 | 0.0005485868 | 0.0005289021 | 0.0006009225 | 0.0006777381 | 0.0007417893 | 0.0008039464 | 0.0009233238 | 0.0008623269 | 0.0009132835
-79.2 | 0.0006221051 | 0.0006147534 | 0.0006647607 | 0.0006946877 | 0.000591386 | 0.0006185541 | 0.000561584 | 0.0005668824 | 0.0004964261 | 0.0005117044 | 0.0004660822 | 0.0006107561 | 0.0005864436 | 0.0006869114 | 0.0008110714 | 0.0008580646 | 0.0008489143 | 0.0008914357 | 0.0008795446
-79.1 | 0.0006669291 | 0.0006922749 | 0.0005821743 | 0.0006481987 | 0.000705916 | 0.0005496754 | 0.0006124 | 0.000558757 | 0.0005751431 | 0.0005826071 | 0.0005580649 | 0.0005338917 | 0.0006356536 | 0.0006718819 | 0.0007283386 | 0.0007917671 | 0.0009548546 | 0.000902401 | 0.0008757157
-79 | 0.000596571 | 0.0006086537 | 0.0006364784 | 0.0006541297 | 0.0006471179 | 0.000614266 | 0.0006799944 | 0.0006141202 | 0.0004818101 | 0.0005099928 | 0.0006256869 | 0.0005418719 | 0.0005591804 | 0.0006830606 | 0.0007794767 | 0.0008725721 | 0.000918211 | 0.0009389946 | 0.0008730628
-78.9 | 0.0006498586 | 0.0006642153 | 0.0006333339 | 0.0006590078 | 0.0006521648 | 0.0005527878 | 0.0005880846 | 0.0005194063 | 0.0004652631 | 0.0005435766 | 0.0005453634 | 0.0005852767 | 0.0006246535 | 0.0006634873 | 0.0007399014 | 0.0008089875 | 0.0009184195 | 0.0009034868 | 0.0008851855
-78.8 | 0.0005699749 | 0.0005957228 | 0.0006356865 | 0.0005877103 | 0.0006168925 | 0.0006225521 | 0.0006119542 | 0.0005936605 | 0.0005544198 | 0.0004983291 | 0.000522145 | 0.0005418093 | 0.0006302735 | 0.0006874396 | 0.0007422681 | 0.0008337313 | 0.000847616 | 0.0008563525 | 0.0008415033
-78.7 | 0.0006177347 | 0.0006059505 | 0.0006149328 | 0.0006135896 | 0.0005857874 | 0.0006102959 | 0.000610024 | 0.0005676209 | 0.0005545489 | 0.0005821329 | 0.0005407033 | 0.0005748012 | 0.0006305408 | 0.0006688741 | 0.0007442512 | 0.0007876303 | 0.0009096387 | 0.0008914255 | 0.0009214144
-78.6 | 0.0005638463 | 0.0005793843 | 0.0005859843 | 0.0006536766 | 0.0006302558 | 0.0005970745 | 0.000554337 | 0.0005570814 | 0.000549171 | 0.0005036333 | 0.0005603868 | 0.0005250226 | 0.0006511663 | 0.0006025305 | 0.0007139883 | 0.0007890769 | 0.0009403337 | 0.0009044364 | 0.0008021305
-78.5 | 0.0005783571 | 0.0006376587 | 0.0006705849 | 0.0006460368 | 0.0005714156 | 0.0005928356 | 0.0006608519 | 0.0005713626 | 0.0004885311 | 0.0005591101 | 0.0005156247 | 0.0006315723 | 0.0005696955 | 0.0006477414 | 0.0007000179 | 0.0008700303 | 0.0008342692 | 0.000876819 | 0.0009066132
-78.4 | 0.0006174149 | 0.0006149665 | 0.000572086 | 0.0006111797 | 0.0005443519 | 0.0006180485 | 0.0006024736 | 0.0005656115 | 0.000567615 | 0.000482925 | 0.0005591977 | 0.0005657192 | 0.0005743534 | 0.0006347391 | 0.000672549 | 0.0008452766 | 0.0008515986 | 0.0008789398 | 0.000820341
-78.3 | 0.0005924809 | 0.0005997128 | 0.0006334751 | 0.0005703235 | 0.0005863936 | 0.0005694833 | 0.0005789401 | 0.0005895023 | 0.0005218349 | 0.0005136052 | 0.0005119303 | 0.00060354 | 0.0006057987 | 0.0006297517 | 0.0007322114 | 0.0008195685 | 0.0008354755 | 0.0009098885 | 0.0008408572
-78.2 | 0.0005976121 | 0.0005914552 | 0.0005917843 | 0.0005992448 | 0.0005702077 | 0.0005986696 | 0.0005819189 | 0.0005670874 | 0.0005029357 | 0.0005494269 | 0.0005339555 | 0.000553227 | 0.0005688794 | 0.0006279427 | 0.0006734874 | 0.0007596068 | 0.0008590658 | 0.000895598 | 0.0008806166
-78.1 | 0.0006238454 | 0.0005778324 | 0.0006099622 | 0.0005933125 | 0.0005987363 | 0.0005812737 | 0.0005670805 | 0.0005225178 | 0.0005390588 | 0.0005352382 | 0.0005588785 | 0.0004921055 | 0.0005579073 | 0.0006058101 | 0.0006700459 | 0.0007916985 | 0.0008115458 | 0.0008293601 | 0.0008707613
-78 | 0.0006404513 | 0.0006152719 | 0.0006320652 | 0.0005767333 | 0.0005618101 | 0.0006577604 | 0.0005923148 | 0.0005489583 | 0.0005484132 | 0.0005415156 | 0.0005596087 | 0.0005620826 | 0.0005810773 | 0.0006349794 | 0.0006902966 | 0.0007111991 | 0.0008366596 | 0.0009089344 | 0.0008130805
-77.9 | 0.0006012846 | 0.0006016495 | 0.0005982349 | 0.0006731495 | 0.0005985407 | 0.0005941686 | 0.0005967124 | 0.0005182333 | 0.0005254967 | 0.0005575747 | 0.0005088867 | 0.0005004309 | 0.0005326385 | 0.0006493488 | 0.0007074497 | 0.0007749351 | 0.0008614942 | 0.000931617 | 0.000855628
-77.8 | 0.0006229272 | 0.0006456405 | 0.0006243732 | 0.0005605517 | 0.0005747249 | 0.0005524682 | 0.0005120439 | 0.000598809 | 0.0005463799 | 0.0004656727 | 0.0005256001 | 0.0005673346 | 0.0006196974 | 0.0006284768 | 0.0007357882 | 0.0007351934 | 0.0008414951 | 0.0008619034 | 0.000767697
-77.7 | 0.0006302934 | 0.0006315047 | 0.0005870379 | 0.0006138496 | 0.0005536892 | 0.0005443324 | 0.0006205208 | 0.0005223437 | 0.0005445238 | 0.000529939 | 0.0005403099 | 0.0004979558 | 0.0005367006 | 0.0006274028 | 0.0007252267 | 0.0008178958 | 0.0008026662 | 0.0008505505 | 0.0008527583
-77.6 | 0.0005891904 | 0.00060148 | 0.0006828392 | 0.0005896766 | 0.0006312303 | 0.0005594307 | 0.0006078241 | 0.0004972341 | 0.0005137541 | 0.0005494627 | 0.0005235974 | 0.0005624841 | 0.0005982247 | 0.0006122678 | 0.0007010534 | 0.0007795445 | 0.0008301066 | 0.0008746773 | 0.0009024797
-77.5 | 0.0005834709 | 0.0005712099 | 0.0006127522 | 0.000600701 | 0.0006171101 | 0.000606839 | 0.0005554953 | 0.0005335305 | 0.0005175957 | 0.0005352709 | 0.000499977 | 0.0005237271 | 0.0006046055 | 0.0006424623 | 0.0006797694 | 0.0007692427 | 0.0008570204 | 0.0008442378 | 0.0007903774
-77.4 | 0.0005872875 | 0.0006159887 | 0.0006354929 | 0.0005939409 | 0.0005101719 | 0.0006086129 | 0.0005801953 | 0.0005717904 | 0.0005270347 | 0.0005172283 | 0.0005423723 | 0.0005599786 | 0.0006035385 | 0.0006193316 | 0.000698146 | 0.0007447952 | 0.0008416869 | 0.0008651438 | 0.0008829404
-77.3 | 0.0005977691 | 0.0006133517 | 0.0006075477 | 0.0006023668 | 0.0005180393 | 0.0005589384 | 0.0005274839 | 0.0005393347 | 0.0005981021 | 0.0005307332 | 0.0004996717 | 0.0005450437 | 0.0005154217 | 0.0005779498 | 0.0007139374 | 0.0007720746 | 0.0008581566 | 0.0008607506 | 0.0008602984
-77.2 | 0.0005742247 | 0.0006288193 | 0.0005914577 | 0.0005535421 | 0.0005882414 | 0.0005383131 | 0.000594086 | 0.0004942387 | 0.0005639076 | 0.000541766 | 0.0005121529 | 0.0005529791 | 0.0005559656 | 0.0005689258 | 0.0007089238 | 0.0007588232 | 0.0008301541 | 0.0009097557 | 0.0008158153
-77.1 | 0.0005747464 | 0.0005677623 | 0.0005925801 | 0.0005974238 | 0.0006008767 | 0.0005395385 | 0.0005487211 | 0.0004874966 | 0.000506583 | 0.000514324 | 0.0004652382 | 0.0005408179 | 0.000537986 | 0.0005739802 | 0.000643378 | 0.0007471579 | 0.0008024766 | 0.0008718024 | 0.0008165301
-77 | 0.0005747601 | 0.0005858139 | 0.0005991971 | 0.000597388 | 0.0005674036 | 0.0005596315 | 0.0005589976 | 0.0005305373 | 0.0005025339 | 0.0005026258 | 0.0004787778 | 0.0005146347 | 0.0005894413 | 0.0005674011 | 0.0006887599 | 0.0007596748 | 0.0007689042 | 0.0008298603 | 0.000846359
-76.9 | 0.0005187781 | 0.0006036002 | 0.0006133683 | 0.0006296417 | 0.0005597973 | 0.0005585243 | 0.000608543 | 0.0005392941 | 0.0005782013 | 0.00052263 | 0.0005350923 | 0.0005561212 | 0.0005665742 | 0.0006631334 | 0.0006186569 | 0.0007352369 | 0.0007984007 | 0.0008600671 | 0.0007820548
-76.8 | 0.0005818299 | 0.0005952915 | 0.0005742687 | 0.0005584632 | 0.000559157 | 0.0005798828 | 0.0005563029 | 0.0005394151 | 0.0004866589 | 0.0005227229 | 0.0005516978 | 0.0005248734 | 0.0006110259 | 0.0006067418 | 0.0006283955 | 0.000713096 | 0.0008142115 | 0.0008341759 | 0.0008244089
-76.7 | 0.0005123737 | 0.0006280084 | 0.000566157 | 0.0006234349 | 0.0005825531 | 0.0005612671 | 0.0005086185 | 0.0004800876 | 0.0005108369 | 0.0005299237 | 0.0005902719 | 0.0005653667 | 0.0005748407 | 0.0005805734 | 0.0006180861 | 0.0007119432 | 0.0007693764 | 0.0007613225 | 0.00079932
-76.6 | 0.0005269003 | 0.0005567257 | 0.0005392453 | 0.0005714252 | 0.0005483585 | 0.0005773541 | 0.0005565969 | 0.0005212256 | 0.0004816857 | 0.0004971467 | 0.0004782681 | 0.0004735522 | 0.0005643998 | 0.0005203281 | 0.0006660615 | 0.0007477236 | 0.0008287123 | 0.0008140413 | 0.000777095
-76.5 | 0.0005599149 | 0.0006352268 | 0.0005592295 | 0.0005845403 | 0.0005214966 | 0.000552605 | 0.0005194906 | 0.0005471022 | 0.0004958607 | 0.000507528 | 0.0005398385 | 0.0005237008 | 0.0005453584 | 0.0005907861 | 0.0006540245 | 0.0007043275 | 0.0007648316 | 0.0007885623 | 0.0008014498
-76.4 | 0.0005820073 | 0.0005738259 | 0.0006031021 | 0.0006003543 | 0.0005633884 | 0.0005577418 | 0.0005193726 | 0.0005215838 | 0.0004949369 | 0.0004862373 | 0.0005028882 | 0.0005042558 | 0.0006063374 | 0.0006134068 | 0.0005980774 | 0.0007478105 | 0.0007943506 | 0.0007685925 | 0.0007720641
-76.3 | 0.0005620374 | 0.0005640603 | 0.0005932378 | 0.0005848452 | 0.0005464816 | 0.0005385401 | 0.0005304937 | 0.0005178281 | 0.0005476757 | 0.0005153257 | 0.0004696925 | 0.0004755296 | 0.0005776978 | 0.0005816278 | 0.00066722 | 0.000743346 | 0.0008106672 | 0.0007809067 | 0.0007792802
-76.2 | 0.0005449863 | 0.0005723717 | 0.0005694592 | 0.0005434651 | 0.0005510981 | 0.0005738731 | 0.0005196697 | 0.0004819943 | 0.0004845949 | 0.0004906245 | 0.0005407043 | 0.000514797 | 0.0005213453 | 0.000595564 | 0.000651344 | 0.0007237957 | 0.0007626123 | 0.0008270722 | 0.0008499235
-76.1 | 0.0006079685 | 0.000585142 | 0.0006471257 | 0.0005747164 | 0.000547571 | 0.0005567751 | 0.0005729244 | 0.0004863495 | 0.0005152072 | 0.0005042151 | 0.0005236847 | 0.0005209117 | 0.0005176788 | 0.0005581966 | 0.0006742308 | 0.0007004663 | 0.000820041 | 0.0008284493 | 0.0007753208
-76 | 0.0005654718 | 0.0005777937 | 0.0005254491 | 0.0005749782 | 0.0005619775 | 0.0005295191 | 0.0005542214 | 0.0005108876 | 0.0005255903 | 0.0004911597 | 0.0004937054 | 0.0005288342 | 0.0005387273 | 0.0006084081 | 0.0006250567 | 0.0007431206 | 0.0007551597 | 0.0007965616 | 0.0007699287
-75.9 | 0.0006046269 | 0.000599272 | 0.0005661802 | 0.000535359 | 0.0005809706 | 0.0005903909 | 0.0005174956 | 0.0004769602 | 0.0005287776 | 0.0005325271 | 0.0005106018 | 0.0005155532 | 0.0005462443 | 0.0005730056 | 0.0006843051 | 0.0006951092 | 0.0007556744 | 0.0007613743 | 0.0007873351
-75.8 | 0.0006033407 | 0.0005811899 | 0.0005624525 | 0.0005930006 | 0.0005694909 | 0.000579968 | 0.000520796 | 0.0005300429 | 0.0004402705 | 0.0004808382 | 0.0005149576 | 0.0004856545 | 0.0005382868 | 0.0006207649 | 0.0006056512 | 0.000680876 | 0.0007852628 | 0.000748364 | 0.0007247092
-75.7 | 0.0005605744 | 0.0005646866 | 0.0005965614 | 0.0005971414 | 0.0005449712 | 0.0005452233 | 0.0005234495 | 0.0004859248 | 0.0005102134 | 0.0005197293 | 0.0005068808 | 0.0005319157 | 0.0005576049 | 0.0005831186 | 0.0006413996 | 0.0007225514 | 0.0007471439 | 0.0008120899 | 0.0007834596
-75.6 | 0.0005460642 | 0.0006122278 | 0.0005664801 | 0.0005845967 | 0.0005727344 | 0.0005247155 | 0.0005078563 | 0.0004879989 | 0.0004635657 | 0.0005144234 | 0.0004782458 | 0.0005398123 | 0.0005650993 | 0.0005589256 | 0.0005901698 | 0.0007134148 | 0.000790161 | 0.0007459633 | 0.0007475405
-75.5 | 0.0006146929 | 0.0005737775 | 0.0005555996 | 0.0005581561 | 0.0005591065 | 0.0005581247 | 0.000501184 | 0.0004946806 | 0.0004999806 | 0.0005175174 | 0.0005224973 | 0.0004957566 | 0.0005246674 | 0.0005642236 | 0.0006602907 | 0.0006592721 | 0.0007477736 | 0.0007552042 | 0.0007474723
-75.4 | 0.0005646517 | 0.0005681476 | 0.000559353 | 0.0005230538 | 0.0005845616 | 0.0005743179 | 0.0005428152 | 0.0004821993 | 0.0005107042 | 0.0005149077 | 0.0004878666 | 0.0005027608 | 0.0005694805 | 0.0005582805 | 0.000615709 | 0.0007044728 | 0.0007619193 | 0.0007575517 | 0.0007199911
-75.3 | 0.000618624 | 0.0005725488 | 0.0005806718 | 0.0005659116 | 0.0005608878 | 0.0005588242 | 0.0004956163 | 0.0004966397 | 0.0004850005 | 0.0004931908 | 0.0004913116 | 0.0004774 | 0.0005602528 | 0.0005434605 | 0.00061519 | 0.0007021159 | 0.0007857476 | 0.000787915 | 0.000729163
-75.2 | 0.0005764199 | 0.0005814424 | 0.0005704872 | 0.0005917748 | 0.0005518771 | 0.0005404689 | 0.0005534718 | 0.0005312697 | 0.0005021336 | 0.000520236 | 0.0004664448 | 0.0005283468 | 0.0005295499 | 0.0005460236 | 0.0006137623 | 0.0007308945 | 0.000768889 | 0.0007746401 | 0.000757153
-75.1 | 0.000500194 | 0.0005232808 | 0.0005723469 | 0.0005261976 | 0.0005472437 | 0.0004900161 | 0.0005617871 | 0.000496569 | 0.0004887221 | 0.0004815188 | 0.0004650597 | 0.000471486 | 0.000549278 | 0.0005576401 | 0.0006585911 | 0.0006971896 | 0.000733285 | 0.0007806343 | 0.0007510481
-75 | 0.0005545541 | 0.0005268759 | 0.0005328466 | 0.0005688382 | 0.0005412743 | 0.0005034379 | 0.0004751267 | 0.0004730937 | 0.0005067669 | 0.0004438739 | 0.0004846559 | 0.0005234268 | 0.0005139281 | 0.0005741329 | 0.0006207441 | 0.0006671412 | 0.0007560333 | 0.0007338172 | 0.0007345284
-74.9 | 0.0005934989 | 0.0006106111 | 0.0005949277 | 0.000520058 | 0.0005262288 | 0.0005322015 | 0.0005464641 | 0.0004699512 | 0.0004876981 | 0.0005245221 | 0.0005204188 | 0.0004839386 | 0.0005464268 | 0.0005838949 | 0.0005865375 | 0.0006889203 | 0.0007041913 | 0.0007567264 | 0.0007588581
-74.8 | 0.0005539413 | 0.0005388036 | 0.0005865911 | 0.0005368202 | 0.0005284229 | 0.0005415901 | 0.0005258425 | 0.0005200868 | 0.0005144398 | 0.0005019888 | 0.0005221852 | 0.0005064199 | 0.0005488253 | 0.0005654438 | 0.0006647364 | 0.0007324974 | 0.0007475031 | 0.0007932158 | 0.0007589465
-74.7 | 0.0005447434 | 0.0005474775 | 0.00054305 | 0.0006020024 | 0.0005385226 | 0.0005382601 | 0.0004983342 | 0.0005386068 | 0.0004908721 | 0.0004865072 | 0.0004658857 | 0.0005460469 | 0.0005511448 | 0.0005759051 | 0.0006139523 | 0.0006862057 | 0.0007312024 | 0.0007173476 | 0.0007472699
-74.6 | 0.0005410127 | 0.0005562374 | 0.0005683251 | 0.000583397 | 0.0005609798 | 0.0005657835 | 0.0005335477 | 0.0005164231 | 0.0005000315 | 0.0004768722 | 0.0004203858 | 0.0004699326 | 0.0005838785 | 0.0005563937 | 0.0006216684 | 0.0006453143 | 0.0007374268 | 0.0006938612 | 0.0007129724
-74.5 | 0.000544914 | 0.0005499993 | 0.0005375871 | 0.0005512728 | 0.0005120345 | 0.0005476599 | 0.0005215248 | 0.0004761063 | 0.0004877674 | 0.0004875698 | 0.0004845968 | 0.0004989204 | 0.0004977799 | 0.0005598898 | 0.0006336865 | 0.0006534518 | 0.0007188342 | 0.0007898723 | 0.0007167678
-74.4 | 0.0005211846 | 0.0005463659 | 0.0005700926 | 0.0005880694 | 0.0005501038 | 0.00050366 | 0.0005209213 | 0.0004685056 | 0.0004618043 | 0.0004510521 | 0.0004910241 | 0.0004858658 | 0.0005439633 | 0.0005340857 | 0.0005958426 | 0.000661849 | 0.0007117284 | 0.0007770333 | 0.0007391757
-74.3 | 0.0005292188 | 0.000560864 | 0.0005339187 | 0.0005323573 | 0.0005250563 | 0.0005534187 | 0.0005467171 | 0.000511432 | 0.0005288134 | 0.0004657349 | 0.00048716 | 0.0004732165 | 0.0005197974 | 0.000527951 | 0.0006148689 | 0.0006824415 | 0.0007503196 | 0.0007424988 | 0.0007058453
-74.2 | 0.000561817 | 0.0005612788 | 0.0005583668 | 0.000550558 | 0.0005056431 | 0.0004967088 | 0.000502895 | 0.0004830342 | 0.0004911206 | 0.0004547279 | 0.0004855036 | 0.0004477389 | 0.0005090112 | 0.00060716 | 0.0006079402 | 0.0006666162 | 0.0007003956 | 0.0007793514 | 0.0007298926
-74.1 | 0.0005286703 | 0.000592661 | 0.0005505446 | 0.0005550761 | 0.0005256153 | 0.0005382996 | 0.0005268258 | 0.0004677696 | 0.0004544456 | 0.0004757886 | 0.0004922691 | 0.0004354003 | 0.00052622 | 0.0005042597 | 0.0006418163 | 0.0006666187 | 0.0007300838 | 0.0007861653 | 0.0007618545
-74 | 0.0005523223 | 0.0005586073 | 0.0005345795 | 0.0005396093 | 0.0005002332 | 0.0005083904 | 0.0004865054 | 0.0005104802 | 0.0004800412 | 0.0004705311 | 0.0004657863 | 0.0004957933 | 0.0005271775 | 0.0005103836 | 0.0005699094 | 0.0006325974 | 0.0007426584 | 0.0007197462 | 0.0007456995
-73.9 | 0.0005616632 | 0.0005485617 | 0.000581507 | 0.0005417203 | 0.0005079571 | 0.0005062471 | 0.0004976061 | 0.0005009616 | 0.0005262317 | 0.0004450174 | 0.0004703102 | 0.0005006179 | 0.0005215379 | 0.0005353799 | 0.0006292058 | 0.0006775534 | 0.0007582235 | 0.0007383797 | 0.000737595
-73.8 | 0.0005745081 | 0.0005515216 | 0.000547454 | 0.0005147964 | 0.0005622034 | 0.0005511101 | 0.0005478638 | 0.0005055737 | 0.0004200402 | 0.0004437458 | 0.0004882221 | 0.0005272159 | 0.000510106 | 0.0005577833 | 0.0005950659 | 0.0006560374 | 0.000738046 | 0.0007073812 | 0.0007409868
-73.7 | 0.0005643058 | 0.0005535169 | 0.0005737999 | 0.0005533919 | 0.0005239024 | 0.0005466598 | 0.0005173591 | 0.0004421071 | 0.0004531066 | 0.0004386023 | 0.0004433526 | 0.0004879015 | 0.0005413074 | 0.0005314754 | 0.0005860359 | 0.0006561855 | 0.0006687404 | 0.0007011889 | 0.0007129153
-73.6 | 0.0005418134 | 0.0005818264 | 0.000547915 | 0.0005744551 | 0.0005396949 | 0.0005229168 | 0.0005006965 | 0.0005287759 | 0.0004896273 | 0.0004364562 | 0.0004550752 | 0.0004037918 | 0.0005444191 | 0.0006034559 | 0.0006198902 | 0.0006742591 | 0.0007026798 | 0.0007143744 | 0.0006981644
-73.5 | 0.0005242313 | 0.0005467923 | 0.000542097 | 0.0005293783 | 0.000574805 | 0.0005519119 | 0.0005255325 | 0.0005063894 | 0.0004878224 | 0.0004599756 | 0.0004571707 | 0.0004593042 | 0.000537868 | 0.0005492817 | 0.0006039841 | 0.000641994 | 0.0007345641 | 0.0007027866 | 0.0006856046
-73.4 | 0.0005654023 | 0.0005271157 | 0.0005503109 | 0.0005397307 | 0.000528155 | 0.0005039482 | 0.0005147166 | 0.0005000866 | 0.0005041283 | 0.000515247 | 0.0004682794 | 0.0004713203 | 0.0005119271 | 0.0005599579 | 0.0006317181 | 0.0006413494 | 0.0007116282 | 0.0007571521 | 0.0007166126
-73.3 | 0.0005423825 | 0.0005874019 | 0.000545656 | 0.0005884589 | 0.0005118225 | 0.0005393937 | 0.000518443 | 0.0004901935 | 0.00049214 | 0.0004679304 | 0.0004260025 | 0.0004789754 | 0.0005446079 | 0.0005206713 | 0.0005607071 | 0.0006301784 | 0.0007109074 | 0.0007029629 | 0.0007275952
-73.2 | 0.0005243278 | 0.0005361189 | 0.0005985631 | 0.0005169543 | 0.0005025865 | 0.0005449883 | 0.0005003069 | 0.0004770517 | 0.0004593045 | 0.0004739798 | 0.0004794948 | 0.0004812628 | 0.0004758753 | 0.0005172543 | 0.0006137502 | 0.0006707898 | 0.0007141726 | 0.0007188269 | 0.0006921587
-73.1 | 0.0005465816 | 0.0005348731 | 0.00053366 | 0.0005274453 | 0.0005531829 | 0.0005056485 | 0.0005229637 | 0.0004892161 | 0.000492445 | 0.000506822 | 0.0004274984 | 0.0004847943 | 0.0005410837 | 0.0005369452 | 0.0006062222 | 0.0006360379 | 0.0007078299 | 0.0006859452 | 0.0006886518
-73 | 0.0004815767 | 0.0005148839 | 0.0005553855 | 0.0005352248 | 0.0005154463 | 0.0005075268 | 0.0005323058 | 0.0004751151 | 0.0004664584 | 0.0004652952 | 0.0005022024 | 0.0004537585 | 0.0004974519 | 0.0005520786 | 0.0006085438 | 0.0006542266 | 0.0006583365 | 0.0007148243 | 0.0006535219
-72.9 | 0.0005174141 | 0.0005595399 | 0.0005124331 | 0.0005406178 | 0.0005149086 | 0.0005021153 | 0.0004711937 | 0.0005223455 | 0.0004628901 | 0.0004760317 | 0.0004262145 | 0.0004819728 | 0.000498146 | 0.0005489109 | 0.0006217503 | 0.000673092 | 0.0007073617 | 0.000698697 | 0.0006645716
-72.8 | 0.0005425018 | 0.0005236273 | 0.0005522631 | 0.0005586791 | 0.0005057329 | 0.0005213097 | 0.0005347748 | 0.0004801485 | 0.0004613931 | 0.0005049902 | 0.0004847699 | 0.0004914136 | 0.0005078102 | 0.0005364489 | 0.00057715 | 0.0006175574 | 0.000695377 | 0.0007316683 | 0.0007129468
-72.7 | 0.0005331492 | 0.0005444431 | 0.0005445781 | 0.0005567522 | 0.000529586 | 0.0005052357 | 0.0005319148 | 0.0004662347 | 0.0004901342 | 0.0005015037 | 0.0004310651 | 0.0004867841 | 0.00049753 | 0.0005324044 | 0.0005749204 | 0.0006666666 | 0.0006928753 | 0.0006990497 | 0.0006557725
-72.6 | 0.0005441621 | 0.0005331071 | 0.0005658137 | 0.0005290807 | 0.0004981648 | 0.0005122728 | 0.000451097 | 0.0004972307 | 0.0004692341 | 0.0004647596 | 0.0004912858 | 0.0004621922 | 0.0005178903 | 0.0005249996 | 0.0005896979 | 0.0006121205 | 0.0007025951 | 0.0006680569 | 0.0006684313
-72.5 | 0.0005731706 | 0.0005405095 | 0.0005262822 | 0.0005574058 | 0.0005085997 | 0.000466444 | 0.0005034767 | 0.0004761049 | 0.0004829288 | 0.0004333112 | 0.0004236391 | 0.0004696952 | 0.0005175115 | 0.0005341851 | 0.000557309 | 0.0006360576 | 0.0006959929 | 0.0006830238 | 0.00065964
-72.4 | 0.0004636422 | 0.0005138638 | 0.0005280877 | 0.0005608593 | 0.0005259083 | 0.0005169406 | 0.0004411821 | 0.0005029689 | 0.0004724431 | 0.0004581806 | 0.0004480513 | 0.0004597143 | 0.0004845371 | 0.0005077982 | 0.0005507511 | 0.0006288182 | 0.0006729373 | 0.0007180772 | 0.0006959837
-72.3 | 0.0005402582 | 0.0005432086 | 0.0005379855 | 0.0005265281 | 0.0004869676 | 0.0005150263 | 0.0004941424 | 0.0004794901 | 0.0004586338 | 0.0004513108 | 0.0004700194 | 0.0004963921 | 0.0004946911 | 0.0005256205 | 0.0005884835 | 0.0006429202 | 0.0007002047 | 0.0007126466 | 0.0007091825
-72.2 | 0.0005425035 | 0.0005430981 | 0.0004730828 | 0.0005581529 | 0.0005264048 | 0.0005117358 | 0.0004772321 | 0.0004807222 | 0.0004828004 | 0.0004354743 | 0.0004734001 | 0.0004658986 | 0.0005120299 | 0.0005329748 | 0.0005749751 | 0.0005990813 | 0.0006643597 | 0.0007061413 | 0.000655746
-72.1 | 0.0005316575 | 0.0005105212 | 0.0005383115 | 0.000549766 | 0.0004991353 | 0.0004931619 | 0.0005017968 | 0.0004487872 | 0.0004702929 | 0.0004374937 | 0.0004352994 | 0.0004536855 | 0.0004847301 | 0.0004971677 | 0.0005966919 | 0.0006097274 | 0.0006799058 | 0.0006916936 | 0.00066947
-72 | 0.0005138879 | 0.0005308154 | 0.000515986 | 0.0005123817 | 0.0005099775 | 0.0005047142 | 0.0004618876 | 0.0004362214 | 0.0004585264 | 0.0004517828 | 0.0004210153 | 0.0004718457 | 0.000473833 | 0.0005157162 | 0.0005589224 | 0.0006514408 | 0.0006543656 | 0.0007429458 | 0.0006564308
-71.9 | 0.000525472 | 0.000545681 | 0.0005619424 | 0.0004843047 | 0.0004810205 | 0.0005308995 | 0.0004801811 | 0.0004533158 | 0.0004773217 | 0.0004285307 | 0.0004171606 | 0.0004865794 | 0.0004838775 | 0.0005689971 | 0.0005700094 | 0.0006365141 | 0.0006929168 | 0.0007110578 | 0.0006389807
-71.8 | 0.000531385 | 0.0005118791 | 0.0005418566 | 0.0005527796 | 0.0004753925 | 0.000516425 | 0.0004922309 | 0.0004604707 | 0.0004738598 | 0.000438798 | 0.0004675039 | 0.0004166189 | 0.0005041959 | 0.0005007422 | 0.0005760726 | 0.0006415473 | 0.000641084 | 0.0006846818 | 0.0006659933
-71.7 | 0.0005302985 | 0.0004891337 | 0.0005383825 | 0.0004986643 | 0.0004925181 | 0.0004785598 | 0.0004758834 | 0.0004631589 | 0.0004273075 | 0.0004139454 | 0.0004502967 | 0.0004291006 | 0.0004641192 | 0.000542122 | 0.000604391 | 0.0005946761 | 0.0006279002 | 0.000686133 | 0.0006454154
-71.6 | 0.0005406758 | 0.0005408714 | 0.0005153844 | 0.0005164225 | 0.0004860316 | 0.000487978 | 0.0005238412 | 0.0004479646 | 0.000449512 | 0.0004132296 | 0.000469219 | 0.0004480076 | 0.0005075452 | 0.0005836311 | 0.0005785342 | 0.0006713072 | 0.0006760677 | 0.0006823784 | 0.0006614826
-71.5 | 0.0005452113 | 0.0005421893 | 0.0005497725 | 0.0005375802 | 0.0005120756 | 0.0005031034 | 0.0004831733 | 0.0005038205 | 0.0004440216 | 0.0004401941 | 0.0004468498 | 0.0004086457 | 0.0004882636 | 0.0004795568 | 0.0005709399 | 0.000614304 | 0.0006615192 | 0.0006612105 | 0.0006511136
-71.4 | 0.0005422059 | 0.0005349562 | 0.000514283 | 0.0005167454 | 0.0004953305 | 0.0005025483 | 0.0004675522 | 0.0004547122 | 0.0004457335 | 0.0004594601 | 0.0004801534 | 0.0004691822 | 0.0004726244 | 0.0005249468 | 0.0005512662 | 0.0005798496 | 0.0006332583 | 0.0006753712 | 0.0006710158
-71.3 | 0.0005165878 | 0.0004743853 | 0.0005351157 | 0.0005229586 | 0.0004877423 | 0.0004711439 | 0.0004950447 | 0.0005203576 | 0.0004357866 | 0.0004528074 | 0.0004395319 | 0.0004864234 | 0.0004662777 | 0.000526419 | 0.0005528067 | 0.000594491 | 0.0006550455 | 0.0006412361 | 0.000653593
-71.2 | 0.000502838 | 0.0005771507 | 0.000501348 | 0.0005061426 | 0.0005094343 | 0.0005174525 | 0.0005243897 | 0.0004788678 | 0.0004497653 | 0.0004306937 | 0.0004417049 | 0.0004379101 | 0.0004872777 | 0.0005127162 | 0.0005483956 | 0.000589957 | 0.0006425785 | 0.0007055716 | 0.0006432066
-71.1 | 0.0005232129 | 0.0005058878 | 0.0005184006 | 0.0005294238 | 0.000498782 | 0.0004687705 | 0.0005001636 | 0.0004686761 | 0.0004523412 | 0.0004257918 | 0.0004375217 | 0.0004917897 | 0.0004976676 | 0.0005247798 | 0.0005590646 | 0.0006414536 | 0.0006279256 | 0.0006502149 | 0.0006600321
-71 | 0.0005381794 | 0.0005192861 | 0.0005275762 | 0.0005208561 | 0.0004809434 | 0.0005306636 | 0.0004673613 | 0.0004321487 | 0.0004600083 | 0.0004509547 | 0.0004386151 | 0.0004603015 | 0.0004579761 | 0.0005093688 | 0.0005659001 | 0.0005782255 | 0.0006323216 | 0.0006347398 | 0.0006460665
-70.9 | 0.0004804912 | 0.0005228227 | 0.000519404 | 0.0005261456 | 0.0005115247 | 0.0005030553 | 0.0004971363 | 0.000499813 | 0.0004591707 | 0.0004809145 | 0.0004368372 | 0.0004858241 | 0.0004668481 | 0.0005402667 | 0.0005559716 | 0.0006276797 | 0.0006639937 | 0.0006537812 | 0.0006589923
-70.8 | 0.0005141523 | 0.0005231308 | 0.0005515916 | 0.0005060893 | 0.0004838047 | 0.0004511817 | 0.0004620731 | 0.0004654641 | 0.0004752524 | 0.0004343885 | 0.0004010668 | 0.0004505633 | 0.0004841529 | 0.0004928343 | 0.0005365192 | 0.0005991179 | 0.000629816 | 0.0006921756 | 0.000668621
-70.7 | 0.000501852 | 0.0005303029 | 0.0004880983 | 0.0005317668 | 0.0005218647 | 0.0005252389 | 0.0004838898 | 0.0004387348 | 0.000436145 | 0.000439742 | 0.0004116077 | 0.0004795446 | 0.0004571192 | 0.0005002118 | 0.0005484733 | 0.0005969594 | 0.0006230798 | 0.0006607423 | 0.0006200693
-70.6 | 0.0005181474 | 0.0005254592 | 0.00053982 | 0.0005464907 | 0.0004455613 | 0.000498 | 0.0004498705 | 0.0004608539 | 0.0004752993 | 0.0004521966 | 0.0004468216 | 0.0004501455 | 0.0004752085 | 0.0004978244 | 0.0005165111 | 0.000598801 | 0.0006405917 | 0.000658559 | 0.0006027847
-70.5 | 0.0005409036 | 0.0004914035 | 0.0005058097 | 0.0005261863 | 0.0005152884 | 0.0005180799 | 0.0004452719 | 0.0004743386 | 0.0004500982 | 0.0004145194 | 0.0004393969 | 0.0004103212 | 0.0005010938 | 0.0004859388 | 0.0005558003 | 0.0005637915 | 0.0006192406 | 0.0006550192 | 0.0006126414
-70.4 | 0.0004895468 | 0.0005351032 | 0.0005078339 | 0.0005010077 | 0.0004777911 | 0.0004995676 | 0.0004943745 | 0.0004757304 | 0.000430581 | 0.0004386719 | 0.0004616331 | 0.0004575686 | 0.0005012908 | 0.000504906 | 0.0005483821 | 0.0006058304 | 0.0006165856 | 0.0006406811 | 0.0006153248
-70.3 | 0.0004954239 | 0.0005199784 | 0.000498226 | 0.0005153439 | 0.0005188922 | 0.0004738719 | 0.0004810124 | 0.0004586677 | 0.0004245533 | 0.0004302184 | 0.0004581466 | 0.0004612591 | 0.0004503298 | 0.0004564384 | 0.0005098897 | 0.0005961191 | 0.0006231646 | 0.0006904765 | 0.0006105078
-70.2 | 0.0005252986 | 0.0005143884 | 0.0005519095 | 0.0005132703 | 0.0004948345 | 0.0004674679 | 0.0004617122 | 0.0004799844 | 0.0004407799 | 0.0004685729 | 0.0004249001 | 0.0004611032 | 0.0004724438 | 0.0004979828 | 0.0005463179 | 0.0005900163 | 0.0006404523 | 0.0006578498 | 0.0006457797
-70.1 | 0.0005158064 | 0.0004957123 | 0.0005063104 | 0.0005349124 | 0.0004952591 | 0.0005053243 | 0.0004744593 | 0.0004609854 | 0.0004635122 | 0.0004570521 | 0.0004288402 | 0.0004234616 | 0.0004695788 | 0.0004986903 | 0.000538978 | 0.0005753232 | 0.0006277552 | 0.0006292327 | 0.0006360538
-70 | 0.0005002816 | 0.0005329143 | 0.0005124316 | 0.0005126144 | 0.0005077851 | 0.0004466688 | 0.00045208 | 0.0004237127 | 0.0004397173 | 0.0004356418 | 0.0004411375 | 0.0004368842 | 0.000462101 | 0.0005148373 | 0.0005678201 | 0.0005778269 | 0.0006439929 | 0.0006493889 | 0.0006300675
-69.9 | 0.0005099229 | 0.0005110062 | 0.0005141377 | 0.0005220704 | 0.000461755 | 0.0004620078 | 0.0004815485 | 0.0004836202 | 0.0004099698 | 0.0004194771 | 0.0004498481 | 0.0004388008 | 0.0004637158 | 0.0004786913 | 0.0005192019 | 0.0005937715 | 0.0006072838 | 0.0006152211 | 0.0006018565
-69.8 | 0.0005021664 | 0.0005020218 | 0.0005083812 | 0.0005074251 | 0.0005123257 | 0.0004761671 | 0.0004560969 | 0.0004555927 | 0.0004524489 | 0.0004333972 | 0.0004309016 | 0.0004458448 | 0.0004634679 | 0.0005094485 | 0.0005523885 | 0.0005836731 | 0.0006129756 | 0.0006560061 | 0.0006183456
-69.7 | 0.0005153528 | 0.0005333271 | 0.0005624536 | 0.000517357 | 0.0005033595 | 0.0004821692 | 0.0004606561 | 0.0004781323 | 0.0004489745 | 0.0004395254 | 0.0004583183 | 0.0004263559 | 0.000441403 | 0.0004894965 | 0.0005324111 | 0.0006083237 | 0.0006414598 | 0.0006466406 | 0.0005918045
-69.6 | 0.0005041869 | 0.0005020589 | 0.0005392244 | 0.0005036029 | 0.0004904897 | 0.0004573813 | 0.0005152698 | 0.0004437046 | 0.0004131663 | 0.000451874 | 0.0004602937 | 0.0004252036 | 0.000435334 | 0.0004908648 | 0.0005256792 | 0.0005979203 | 0.0006009025 | 0.0006533821 | 0.000607862
-69.5 | 0.0005263752 | 0.0005439508 | 0.0004928054 | 0.0004673081 | 0.0004863527 | 0.0004972516 | 0.0004997568 | 0.0004657463 | 0.0004149723 | 0.0004332943 | 0.0004270008 | 0.0004757485 | 0.0004389962 | 0.0004920407 | 0.0005460913 | 0.0005798831 | 0.0005989395 | 0.0006049417 | 0.0005937108
-69.4 | 0.0004972804 | 0.0005221016 | 0.0005150051 | 0.0004828597 | 0.0004908054 | 0.0004791023 | 0.0004524572 | 0.0004646442 | 0.000438737 | 0.0004536423 | 0.0004570616 | 0.0004316121 | 0.000472725 | 0.0004995413 | 0.0005308746 | 0.0005348284 | 0.0006080794 | 0.0006124599 | 0.0006191276
-69.3 | 0.0005165661 | 0.00049901 | 0.0005169954 | 0.0005121318 | 0.0004826045 | 0.0004640725 | 0.0004654266 | 0.0004475433 | 0.0004153869 | 0.0004507542 | 0.0004326814 | 0.0004719155 | 0.0004742086 | 0.0005194156 | 0.000539498 | 0.0005808424 | 0.0006230382 | 0.0006164875 | 0.0006154138
-69.2 | 0.0005147154 | 0.0005262977 | 0.00047791 | 0.0005208932 | 0.0005085551 | 0.0004784992 | 0.0004816376 | 0.0004649102 | 0.0004402989 | 0.0004410915 | 0.0004551807 | 0.0004296966 | 0.000451795 | 0.0004600129 | 0.0005647745 | 0.0005837449 | 0.0006321963 | 0.0006200173 | 0.000585519
-69.1 | 0.0005086105 | 0.0005144589 | 0.0005244934 | 0.0004824764 | 0.0004934056 | 0.0005147301 | 0.0004901952 | 0.0004528452 | 0.0004336579 | 0.0004277112 | 0.0004028787 | 0.0004370045 | 0.0004371602 | 0.0004537025 | 0.000513423 | 0.00059845 | 0.0006444961 | 0.0006174215 | 0.0005920172
-69 | 0.0005043253 | 0.0005068653 | 0.0004687994 | 0.0005108915 | 0.000487039 | 0.0004964706 | 0.0004662698 | 0.0004221383 | 0.0004324399 | 0.0004181844 | 0.0004453875 | 0.0003925856 | 0.0004556147 | 0.0004913298 | 0.0005367181 | 0.0005663984 | 0.0006137969 | 0.0005960856 | 0.0006098545
-68.9 | 0.0004772777 | 0.0004862201 | 0.0005360084 | 0.0005296104 | 0.0004902168 | 0.0005384769 | 0.0004619079 | 0.000455391 | 0.0004441414 | 0.0004575146 | 0.0004290937 | 0.0004369674 | 0.0004301384 | 0.0005004254 | 0.0005111605 | 0.0005620115 | 0.0005852714 | 0.0006108234 | 0.000578772
-68.8 | 0.0005261609 | 0.0004988067 | 0.0004735633 | 0.0005127772 | 0.0004922139 | 0.0004574138 | 0.0004595273 | 0.0004487654 | 0.0004429949 | 0.0003922537 | 0.0004118064 | 0.0004003412 | 0.0004547239 | 0.0004885409 | 0.0005294716 | 0.0005496982 | 0.0006012381 | 0.0006195378 | 0.0006012923
-68.7 | 0.000515016 | 0.0005426139 | 0.0005097327 | 0.0005130533 | 0.000479568 | 0.000481654 | 0.0004638025 | 0.0004957188 | 0.0004068193 | 0.0004210432 | 0.0004481985 | 0.0004361699 | 0.0004289728 | 0.0005037021 | 0.0005238866 | 0.0005569132 | 0.0006314398 | 0.0006132874 | 0.0006178752
-68.6 | 0.0004803892 | 0.0005096565 | 0.0004795223 | 0.0004613697 | 0.0004758436 | 0.0004605863 | 0.0004444818 | 0.0004373089 | 0.0004444934 | 0.0003947704 | 0.0003958456 | 0.0004442545 | 0.0004715147 | 0.0004573839 | 0.0005170271 | 0.000570217 | 0.0005806422 | 0.0006039813 | 0.0005866114
-68.5 | 0.0005010997 | 0.0004738666 | 0.0004859119 | 0.000477301 | 0.0004766152 | 0.0004382723 | 0.0004911866 | 0.0004662975 | 0.000430962 | 0.0003768031 | 0.0004194693 | 0.0004233227 | 0.0004410795 | 0.0005003881 | 0.0005288603 | 0.0005440703 | 0.0005818711 | 0.0005924509 | 0.0006081233
-68.4 | 0.0005040461 | 0.0005097006 | 0.0004886692 | 0.0005078768 | 0.0004903317 | 0.0004588762 | 0.0004436723 | 0.0004641532 | 0.0004671885 | 0.0004117926 | 0.0004329891 | 0.0004023607 | 0.0004589562 | 0.0004752908 | 0.0005062728 | 0.0005675763 | 0.0006026199 | 0.0005961918 | 0.0005827284
-68.3 | 0.0005097681 | 0.0005123378 | 0.0005017365 | 0.0004635558 | 0.0004818925 | 0.0004790328 | 0.0004464849 | 0.0004744391 | 0.0004426789 | 0.0004348192 | 0.0004301234 | 0.0004354193 | 0.0004236343 | 0.0004740413 | 0.0005340831 | 0.0005825262 | 0.0006155694 | 0.0006090918 | 0.0005886352
-68.2 | 0.0004889778 | 0.0004775972 | 0.0004906634 | 0.0004960933 | 0.000471191 | 0.0004691992 | 0.0004363365 | 0.000460335 | 0.0004292229 | 0.000401757 | 0.0003995143 | 0.0004424529 | 0.0004535087 | 0.000478416 | 0.000540615 | 0.0005510186 | 0.0005855034 | 0.0005796472 | 0.0006125962
-68.1 | 0.0004700767 | 0.0005045793 | 0.0004842419 | 0.0004672266 | 0.0004410053 | 0.000490649 | 0.0004673417 | 0.0004390881 | 0.0004220128 | 0.0004213479 | 0.0004172585 | 0.0003970303 | 0.000461066 | 0.0004506427 | 0.000521624 | 0.0005488936 | 0.0005946125 | 0.000599667 | 0.0005695828
-68 | 0.0004730501 | 0.0005112397 | 0.0004979582 | 0.0005135918 | 0.0004943762 | 0.0004620697 | 0.0004568576 | 0.0004443309 | 0.0004042376 | 0.0003857745 | 0.0003899331 | 0.0004358802 | 0.0004438291 | 0.0005049755 | 0.0005105415 | 0.0005596744 | 0.0006016737 | 0.0005941613 | 0.0005956046
-67.9 | 0.000507823 | 0.0005052917 | 0.0004815914 | 0.000498432 | 0.0004744067 | 0.0004925472 | 0.0004661215 | 0.0004778502 | 0.0004274979 | 0.0004034906 | 0.0004191004 | 0.0004239749 | 0.0004542476 | 0.0004592394 | 0.0005020977 | 0.0005377922 | 0.0005576461 | 0.0006121798 | 0.0005947669
-67.8 | 0.0004483171 | 0.0004668678 | 0.0004960628 | 0.0005030264 | 0.0004780444 | 0.0004517043 | 0.0004534114 | 0.0004066713 | 0.0004348554 | 0.0004211936 | 0.0004189615 | 0.0004073737 | 0.000464491 | 0.0004773833 | 0.0005344323 | 0.0005202458 | 0.0006051458 | 0.0006141709 | 0.0005812098
-67.7 | 0.0004691503 | 0.0004820669 | 0.0004676096 | 0.0004843373 | 0.000474723 | 0.0004635494 | 0.0004548446 | 0.0004387988 | 0.0004147578 | 0.0004018429 | 0.0003967279 | 0.0003952387 | 0.0004100216 | 0.0004534666 | 0.0004874536 | 0.0005449008 | 0.0005768269 | 0.0005657994 | 0.000575876
-67.6 | 0.0004673499 | 0.0004815608 | 0.0004876988 | 0.0005117191 | 0.0004474665 | 0.0004790215 | 0.000446919 | 0.0004280246 | 0.0004420604 | 0.0004379814 | 0.0003737713 | 0.0003922979 | 0.0004361929 | 0.0004686549 | 0.0005029393 | 0.0005646417 | 0.0005518413 | 0.0006024919 | 0.0005878681
-67.5 | 0.0004992888 | 0.0004949784 | 0.0004864902 | 0.0004874703 | 0.0004677814 | 0.0004152519 | 0.0004219785 | 0.0004192033 | 0.0004397117 | 0.0004389669 | 0.0003770542 | 0.0004557319 | 0.0003989573 | 0.0004429203 | 0.0004955694 | 0.0005495603 | 0.0005543266 | 0.0006137593 | 0.0005745594
-67.4 | 0.0004674108 | 0.0005046376 | 0.0004915858 | 0.0005023663 | 0.0004695631 | 0.0004602903 | 0.0004579343 | 0.0004509463 | 0.0004248953 | 0.0003993659 | 0.000430439 | 0.00038446 | 0.0004596222 | 0.0004540803 | 0.0005046461 | 0.0005386683 | 0.000590517 | 0.0005807226 | 0.0005733121
-67.3 | 0.0004912725 | 0.0004959316 | 0.0004979742 | 0.0004998344 | 0.0004673738 | 0.0004679082 | 0.0004375072 | 0.0004331785 | 0.0004161911 | 0.0004121909 | 0.0004174093 | 0.0004234726 | 0.0004458168 | 0.0004580984 | 0.0005102689 | 0.0005544954 | 0.000564183 | 0.0005772841 | 0.000572776
-67.2 | 0.0004757696 | 0.0005105948 | 0.0004906942 | 0.0004629866 | 0.0004905685 | 0.0004412537 | 0.0004150708 | 0.0004167883 | 0.0004289932 | 0.0004158191 | 0.0004084304 | 0.0004063601 | 0.0004582556 | 0.0005143982 | 0.0005060458 | 0.0005276218 | 0.0005570232 | 0.0005984625 | 0.0005671139
-67.1 | 0.000503282 | 0.0004999199 | 0.0004925607 | 0.0004892376 | 0.000491854 | 0.0004647083 | 0.0004667013 | 0.0004286438 | 0.0004016577 | 0.0004038718 | 0.00040488 | 0.0004298843 | 0.0004811924 | 0.00046949 | 0.0005116182 | 0.00054455 | 0.0005469197 | 0.0005717669 | 0.0005733839
-67 | 0.000490288 | 0.0004655665 | 0.0004786056 | 0.0004416618 | 0.0004822067 | 0.0004610149 | 0.0004572487 | 0.0004664724 | 0.00041325 | 0.0004121968 | 0.0004188457 | 0.0004178817 | 0.0004373154 | 0.0004700914 | 0.0004969994 | 0.0005396863 | 0.0005761512 | 0.0005784553 | 0.0005729175
-66.9 | 0.0005177754 | 0.0004937669 | 0.000464438 | 0.0004697292 | 0.0004866383 | 0.0004815116 | 0.0004465727 | 0.0004387692 | 0.0004138712 | 0.0004198915 | 0.0004229829 | 0.0004324999 | 0.0004340737 | 0.0004854363 | 0.0004838219 | 0.0005472855 | 0.0005682297 | 0.000550277 | 0.0006058767
-66.8 | 0.0004879603 | 0.000482322 | 0.0004585164 | 0.0004593677 | 0.0004603373 | 0.0004684512 | 0.0004292074 | 0.0004250022 | 0.0004093469 | 0.0004130709 | 0.0004244253 | 0.0004136524 | 0.0004258829 | 0.0004396673 | 0.0005273957 | 0.0005290185 | 0.0005594477 | 0.0005706802 | 0.0005598176
-66.7 | 0.0004615679 | 0.0004716742 | 0.0004893589 | 0.0005139948 | 0.0004475283 | 0.0004611915 | 0.000478861 | 0.0004417842 | 0.0004033359 | 0.000404304 | 0.0003910273 | 0.0004080343 | 0.0004235943 | 0.0004500451 | 0.0005101208 | 0.0005384585 | 0.0005625392 | 0.0005454963 | 0.0005612778
-66.6 | 0.0004701011 | 0.0004675578 | 0.0004743402 | 0.0004588105 | 0.0004578495 | 0.0004500778 | 0.0004536633 | 0.0004101793 | 0.0004092554 | 0.0004190819 | 0.0004324835 | 0.0003895144 | 0.0004365519 | 0.0004542155 | 0.0004948857 | 0.0005344296 | 0.0005872584 | 0.0005840028 | 0.0005488086
-66.5 | 0.0005036841 | 0.0004698004 | 0.0004792364 | 0.0004721699 | 0.0004572805 | 0.0004348572 | 0.0004457625 | 0.0004362019 | 0.0004219698 | 0.0004251879 | 0.0004261917 | 0.0004497832 | 0.0004210605 | 0.000454419 | 0.0005013978 | 0.0005285151 | 0.0005801147 | 0.0005697209 | 0.0005587726
-66.4 | 0.0004607807 | 0.0005047988 | 0.0004724444 | 0.0004589113 | 0.0004453729 | 0.0004640832 | 0.0004471994 | 0.0004279456 | 0.0004227983 | 0.0003901826 | 0.0004009588 | 0.0003942756 | 0.0004353505 | 0.0004693322 | 0.0005094353 | 0.0005496673 | 0.0005375931 | 0.0005378957 | 0.0005554667
-66.3 | 0.0004986319 | 0.0004965949 | 0.0004983099 | 0.0004802185 | 0.0004815353 | 0.0004664755 | 0.0004252796 | 0.0004053929 | 0.0003995375 | 0.0003790817 | 0.000410575 | 0.0003904531 | 0.000424544 | 0.0003970848 | 0.0005076989 | 0.0005202556 | 0.0005752409 | 0.0005825709 | 0.0005697666
-66.2 | 0.000464837 | 0.0004829089 | 0.0004792896 | 0.000490169 | 0.0004860198 | 0.0004474951 | 0.0004281844 | 0.0003979836 | 0.0003949832 | 0.0004009378 | 0.0003737824 | 0.0004000185 | 0.0004332383 | 0.0004548343 | 0.0004784437 | 0.0005228795 | 0.0005717938 | 0.0005498404 | 0.0005595566
-66.1 | 0.0004890524 | 0.0004880562 | 0.0004759317 | 0.0004638679 | 0.0004586506 | 0.0004487139 | 0.0004584662 | 0.0004279792 | 0.0003972259 | 0.0004109137 | 0.0003624644 | 0.0004116643 | 0.0004610484 | 0.0004671196 | 0.0004799687 | 0.0005261287 | 0.0005653778 | 0.0005503181 | 0.0005616858
-66 | 0.0004662922 | 0.000489414 | 0.0004930236 | 0.0004769421 | 0.0004519743 | 0.0004387551 | 0.0004293187 | 0.0004321695 | 0.0004155085 | 0.0003955876 | 0.0004144118 | 0.0003765128 | 0.0004251777 | 0.0004471041 | 0.0004906374 | 0.0004936263 | 0.0005339658 | 0.0005605912 | 0.0005557855
-65.9 | 0.0004875515 | 0.000501166 | 0.0004819791 | 0.0004548883 | 0.0004505252 | 0.0004749311 | 0.0004316166 | 0.0004243159 | 0.0004038044 | 0.0003927237 | 0.0003818476 | 0.0004064791 | 0.0004443221 | 0.000429787 | 0.0005008786 | 0.0005046363 | 0.0005239029 | 0.0005539052 | 0.0005606946
-65.8 | 0.0005109479 | 0.0004968423 | 0.0004820727 | 0.0004989801 | 0.0004587388 | 0.0004633138 | 0.0004401364 | 0.0004367098 | 0.0004034441 | 0.0003880269 | 0.0004077787 | 0.000414855 | 0.0004457608 | 0.0004455347 | 0.0004941832 | 0.0005156055 | 0.0005656213 | 0.0005473996 | 0.0005581006
-65.7 | 0.0004530753 | 0.0004872643 | 0.0004787962 | 0.0004547983 | 0.0004427347 | 0.0004469034 | 0.0004387848 | 0.0004476731 | 0.0004331939 | 0.000411002 | 0.0004039771 | 0.0003937151 | 0.0004459007 | 0.0004529552 | 0.0004995127 | 0.0005168914 | 0.0005320189 | 0.0005345949 | 0.000533619
-65.6 | 0.0004645048 | 0.0004888201 | 0.0004789481 | 0.0004469357 | 0.0004484192 | 0.0004350162 | 0.000420418 | 0.0004266603 | 0.0003884971 | 0.0003912828 | 0.000376018 | 0.0004099029 | 0.0004052298 | 0.0004713674 | 0.0004892598 | 0.0005377686 | 0.0005599669 | 0.0005572821 | 0.0005627287
-65.5 | 0.0004596003 | 0.0004628158 | 0.0004824044 | 0.0004627179 | 0.0004335269 | 0.0004494425 | 0.0004174299 | 0.0004208879 | 0.0003949483 | 0.0003968028 | 0.0003578884 | 0.0004027156 | 0.0004340212 | 0.000454658 | 0.0004573545 | 0.0004924969 | 0.0005285041 | 0.0005756677 | 0.0005372445
-65.4 | 0.0004723971 | 0.0004497163 | 0.0004887956 | 0.0004595803 | 0.0004442719 | 0.0004289214 | 0.0004093828 | 0.0004355491 | 0.0004053605 | 0.0004010253 | 0.0004079992 | 0.00040335 | 0.0003969413 | 0.0004455707 | 0.0004693604 | 0.0005144278 | 0.000535601 | 0.0005355373 | 0.0005626794
-65.3 | 0.0004367296 | 0.0004797234 | 0.0004713769 | 0.0004523739 | 0.0004562673 | 0.0004581119 | 0.0004304183 | 0.0003782635 | 0.0004105323 | 0.0004131142 | 0.0003987447 | 0.0003969757 | 0.0004337466 | 0.0004474976 | 0.0004563263 | 0.0005032392 | 0.0005595385 | 0.0005317272 | 0.0005460538
-65.2 | 0.0005083824 | 0.0004816701 | 0.0004795173 | 0.0004788188 | 0.0004428109 | 0.0004085191 | 0.0004152102 | 0.0004487884 | 0.0004272331 | 0.0004016579 | 0.0003810594 | 0.0004038914 | 0.0004114248 | 0.0004344194 | 0.0004841235 | 0.0004760472 | 0.0005345926 | 0.0005636823 | 0.0005466996
-65.1 | 0.0004470816 | 0.0004548249 | 0.0004841253 | 0.0004798649 | 0.0004706458 | 0.0004490372 | 0.0004147631 | 0.0004188145 | 0.0004078019 | 0.0003610113 | 0.0003748796 | 0.0003954843 | 0.0004532719 | 0.0004525798 | 0.0004715294 | 0.0004988245 | 0.0005450874 | 0.0005330492 | 0.0005236654
-65 | 0.0004993976 | 0.0004835738 | 0.000466693 | 0.00047405 | 0.0004721654 | 0.0004613814 | 0.0004193697 | 0.0004239525 | 0.0004195786 | 0.0004174652 | 0.0004110264 | 0.0003804545 | 0.0004119835 | 0.0004290265 | 0.0004686424 | 0.0005083454 | 0.0005316069 | 0.0005608745 | 0.0005226784
-64.9 | 0.0004647098 | 0.0004703799 | 0.000463617 | 0.0004396526 | 0.0004351381 | 0.000406455 | 0.0004147677 | 0.0004299516 | 0.0004210894 | 0.0003883605 | 0.0004068865 | 0.000394409 | 0.0004132454 | 0.0004442469 | 0.0004558188 | 0.0005001377 | 0.0005256243 | 0.000541193 | 0.0005158021
-64.8 | 0.0004701905 | 0.000464707 | 0.0004790805 | 0.0004648912 | 0.0004584188 | 0.0004171602 | 0.0004189169 | 0.0004124619 | 0.0004081181 | 0.0003997749 | 0.0003745115 | 0.0003861088 | 0.000426225 | 0.0004530134 | 0.0004722782 | 0.0005052865 | 0.0005319692 | 0.0005308395 | 0.000528496
-64.7 | 0.0004560549 | 0.0004748357 | 0.000476555 | 0.0004760214 | 0.0004429083 | 0.0004320063 | 0.0004449416 | 0.0004237906 | 0.0003963636 | 0.0003733192 | 0.0003953221 | 0.0004048902 | 0.0004191833 | 0.0004229907 | 0.0004667421 | 0.0004633112 | 0.0005712694 | 0.0005647817 | 0.0005433451
-64.6 | 0.0004782335 | 0.0004415795 | 0.0004388754 | 0.000454743 | 0.0004450719 | 0.0004692 | 0.0004348672 | 0.0004391425 | 0.0003837184 | 0.0004003585 | 0.0003774518 | 0.0004223032 | 0.0004198864 | 0.0004247127 | 0.0004654668 | 0.0005071676 | 0.0005344724 | 0.0005169023 | 0.0005541891
-64.5 | 0.0004644599 | 0.0004732562 | 0.0004760758 | 0.0004731171 | 0.0004547686 | 0.000440587 | 0.0004045845 | 0.0004215138 | 0.0003893619 | 0.0003940628 | 0.0003773852 | 0.0003982545 | 0.0004056545 | 0.0004555673 | 0.0004599811 | 0.0005021277 | 0.000523071 | 0.000546271 | 0.0005296898
-64.4 | 0.0004691193 | 0.0004858221 | 0.0004571194 | 0.0004834401 | 0.0004431653 | 0.0004451428 | 0.0004225036 | 0.0004404268 | 0.0004120626 | 0.0003890474 | 0.0004025298 | 0.0004021619 | 0.0004305539 | 0.0004474586 | 0.0004604377 | 0.0005168343 | 0.0005198475 | 0.0005317536 | 0.0005210244
-64.3 | 0.0004691438 | 0.0004599551 | 0.0004735304 | 0.0004668774 | 0.000455771 | 0.0004361792 | 0.0004356598 | 0.0004228865 | 0.00040411 | 0.0003801813 | 0.0004374558 | 0.0004015973 | 0.0004313335 | 0.0004296892 | 0.0004501842 | 0.0004840242 | 0.0005445653 | 0.0005502507 | 0.0005481522
-64.2 | 0.0004455537 | 0.0004691096 | 0.000458758 | 0.0004888989 | 0.000466038 | 0.0004453654 | 0.000432163 | 0.000415077 | 0.0003923441 | 0.0003749871 | 0.0003959879 | 0.0003929822 | 0.0004385127 | 0.0004167034 | 0.0004742934 | 0.0004862738 | 0.0005011415 | 0.0005222281 | 0.0005334659
-64.1 | 0.0004828693 | 0.0004755547 | 0.000459619 | 0.0004597859 | 0.0004394263 | 0.0004358204 | 0.0003884084 | 0.0004011049 | 0.0003988245 | 0.0004092657 | 0.0003831021 | 0.0003919038 | 0.0004313431 | 0.0004195682 | 0.0004617146 | 0.0005019466 | 0.0005222012 | 0.0005322931 | 0.000515742
-64 | 0.0004491681 | 0.0004655722 | 0.0004552141 | 0.0004698903 | 0.0004689368 | 0.0004224004 | 0.0004248474 | 0.0004150022 | 0.0004064714 | 0.0004198965 | 0.000379684 | 0.0003847659 | 0.0004381913 | 0.0004328999 | 0.00044907 | 0.0005266284 | 0.0005250486 | 0.0005272466 | 0.0005083718
-63.9 | 0.0004748358 | 0.0004615184 | 0.0004475489 | 0.0004309265 | 0.0004472505 | 0.0004291644 | 0.0004697207 | 0.0004028033 | 0.000427038 | 0.0003732851 | 0.000391197 | 0.0004016541 | 0.0004076966 | 0.0004198378 | 0.0004586949 | 0.0004801578 | 0.0005221629 | 0.0005432404 | 0.0005140783
-63.8 | 0.000459498 | 0.0004712767 | 0.0004679489 | 0.000454055 | 0.0004300034 | 0.0004519162 | 0.0004273091 | 0.0003923265 | 0.0004384543 | 0.0003829812 | 0.0004005781 | 0.0003875808 | 0.0004082336 | 0.0004420446 | 0.0004656874 | 0.0005232252 | 0.000508855 | 0.0005056389 | 0.000523207
-63.7 | 0.0004554366 | 0.0004510201 | 0.0004513997 | 0.00046969 | 0.000440119 | 0.0004476629 | 0.0004177978 | 0.0004124516 | 0.0004010401 | 0.0003821953 | 0.0004037049 | 0.000401564 | 0.0004168007 | 0.0004315662 | 0.0004744123 | 0.0005115729 | 0.0005388072 | 0.0005261285 | 0.0005136449
-63.6 | 0.0004701289 | 0.0004645698 | 0.0004759522 | 0.0004817155 | 0.0004322906 | 0.0004344359 | 0.0004281266 | 0.0004109842 | 0.0003757218 | 0.00039168 | 0.0003916533 | 0.0003802421 | 0.000431851 | 0.0004096402 | 0.0004519273 | 0.0005057398 | 0.0005358304 | 0.0005330481 | 0.0005130425
-63.5 | 0.0004590937 | 0.0004525984 | 0.0004469257 | 0.0004607463 | 0.0004504649 | 0.0004172659 | 0.0004216275 | 0.0003983918 | 0.0003981236 | 0.0003746648 | 0.0004093641 | 0.0004035913 | 0.000393187 | 0.0004359171 | 0.0004513083 | 0.0004782254 | 0.0005352684 | 0.0005176497 | 0.0005146128
-63.4 | 0.0004977645 | 0.0004590147 | 0.0004466567 | 0.000453738 | 0.0004293316 | 0.0004600457 | 0.0004231012 | 0.0004116703 | 0.0004253762 | 0.0003924177 | 0.0003773034 | 0.000405255 | 0.000404491 | 0.0004312049 | 0.0004368862 | 0.0004902419 | 0.0004949263 | 0.0005261573 | 0.0005258349
-63.3 | 0.0004629035 | 0.000468198 | 0.0004791389 | 0.0004362666 | 0.0004553327 | 0.0004312182 | 0.0004169983 | 0.0004127631 | 0.000396465 | 0.0003795588 | 0.0003843292 | 0.0003882666 | 0.0004192498 | 0.0004157194 | 0.0004829294 | 0.0005101104 | 0.0005041011 | 0.0005026035 | 0.0005059232
-63.2 | 0.0004443127 | 0.0004902622 | 0.0004843975 | 0.0004796471 | 0.0004496214 | 0.000437397 | 0.0004271514 | 0.0003954092 | 0.0004067912 | 0.0004118256 | 0.0003680498 | 0.0003950146 | 0.0004218155 | 0.0004202946 | 0.0004556635 | 0.0004614722 | 0.0005044293 | 0.0005461788 | 0.0005221333
-63.1 | 0.0004579441 | 0.0004708258 | 0.000461019 | 0.0004867769 | 0.0004383486 | 0.0004303916 | 0.0004076594 | 0.0004064384 | 0.0004037126 | 0.0003678831 | 0.0003876664 | 0.0003883502 | 0.0004029138 | 0.0004359847 | 0.0004485109 | 0.0004813638 | 0.0005081709 | 0.0005026817 | 0.0004978235
-63 | 0.0004281127 | 0.00047308 | 0.0004623378 | 0.0004487704 | 0.0004224676 | 0.0004409006 | 0.0004353945 | 0.0004054613 | 0.0003862883 | 0.000392924 | 0.0003818067 | 0.0003897555 | 0.0004013485 | 0.0004086515 | 0.0004700818 | 0.0004604418 | 0.0005058616 | 0.0005402979 | 0.0005277992
-62.9 | 0.0004522357 | 0.0004891549 | 0.0004423904 | 0.0004314656 | 0.0004422147 | 0.0004340884 | 0.0004201981 | 0.0004226526 | 0.0003906588 | 0.0003857526 | 0.0003709091 | 0.0003744982 | 0.0004035816 | 0.000440722 | 0.0004557429 | 0.000473386 | 0.0005005565 | 0.0005340869 | 0.0004922066
-62.8 | 0.0004492096 | 0.0004834254 | 0.0004495529 | 0.0004364695 | 0.0004152229 | 0.0004505258 | 0.0004217004 | 0.0004103976 | 0.0003951733 | 0.0003936951 | 0.0003975652 | 0.0003876968 | 0.000423529 | 0.0004294287 | 0.000442738 | 0.0004796619 | 0.0005095639 | 0.0005217369 | 0.0004937531
-62.7 | 0.000448098 | 0.0004950939 | 0.0004852931 | 0.0004513089 | 0.0004272275 | 0.0004278943 | 0.0004228676 | 0.0003902193 | 0.0003867322 | 0.0003897564 | 0.0003918643 | 0.0004024359 | 0.0003869845 | 0.0004244806 | 0.0004691814 | 0.0004909109 | 0.0004959863 | 0.0005055443 | 0.0004817872
-62.6 | 0.0004472517 | 0.0004829068 | 0.0004686572 | 0.0004086068 | 0.0004220907 | 0.0004201033 | 0.0004251834 | 0.0004106325 | 0.0003793999 | 0.000382054 | 0.0003980728 | 0.0003789582 | 0.0004132559 | 0.0004227086 | 0.000457351 | 0.0004850479 | 0.0004985236 | 0.0005049634 | 0.0004733485
-62.5 | 0.0004364518 | 0.0004538836 | 0.0004483552 | 0.0004638971 | 0.0004567797 | 0.000443732 | 0.0004125318 | 0.0004129516 | 0.0003955232 | 0.0003795515 | 0.0004039996 | 0.0004052934 | 0.0004031441 | 0.0004282597 | 0.0004742281 | 0.0004806641 | 0.0005038111 | 0.0005028255 | 0.0005207926
-62.4 | 0.0004579217 | 0.0004588728 | 0.0004670707 | 0.0004294968 | 0.0004437623 | 0.0004368104 | 0.0004227663 | 0.0003905887 | 0.0004044245 | 0.0003831605 | 0.0003789708 | 0.0003701822 | 0.0004112112 | 0.0004183639 | 0.0004372016 | 0.0004769397 | 0.0004936554 | 0.0004982109 | 0.0005049452
-62.3 | 0.0004597533 | 0.000445102 | 0.0004442352 | 0.0004666242 | 0.0004537746 | 0.0004301471 | 0.0004019638 | 0.0004065291 | 0.0003768219 | 0.0003866976 | 0.0003940949 | 0.000369582 | 0.0004093424 | 0.0004136746 | 0.0004749861 | 0.0004642509 | 0.0004963983 | 0.0004975424 | 0.0004992136
-62.2 | 0.0004390295 | 0.0004665912 | 0.0004599639 | 0.0004250378 | 0.0004456187 | 0.0004486681 | 0.0003978971 | 0.0004121894 | 0.0003830049 | 0.0003713126 | 0.0003726015 | 0.0004030066 | 0.0004048034 | 0.0004180847 | 0.0004576614 | 0.0004734473 | 0.0004909003 | 0.000496425 | 0.0005047145
-62.1 | 0.0004457044 | 0.0004284116 | 0.0004532947 | 0.0004421163 | 0.0004348851 | 0.0004403671 | 0.0004395603 | 0.0004047838 | 0.0003940427 | 0.0003641409 | 0.0003705557 | 0.0003945848 | 0.000401783 | 0.0004400372 | 0.0004616937 | 0.0004697885 | 0.0004757772 | 0.0005183251 | 0.0004794712
-62 | 0.0004300295 | 0.0004509332 | 0.000436946 | 0.0004694456 | 0.0004329635 | 0.0004279854 | 0.0003943373 | 0.0004127384 | 0.0003704425 | 0.0003833969 | 0.0004117227 | 0.0003913462 | 0.0004136797 | 0.0004166422 | 0.0003998053 | 0.000474108 | 0.0004944674 | 0.0005128364 | 0.0004953245
-61.9 | 0.0004605526 | 0.0004388163 | 0.0004808254 | 0.0004495385 | 0.0004230309 | 0.000396588 | 0.0004212375 | 0.000386624 | 0.000406883 | 0.0003775313 | 0.0003856148 | 0.0003989126 | 0.000413429 | 0.0004394832 | 0.0004580066 | 0.0004823227 | 0.0004933724 | 0.0004998346 | 0.0005015377
-61.8 | 0.0004571038 | 0.0004454121 | 0.0004595895 | 0.0004228455 | 0.0004426512 | 0.0004094125 | 0.0003922357 | 0.0004026435 | 0.0004008724 | 0.0003638461 | 0.00037508 | 0.0003812265 | 0.000417986 | 0.0004336925 | 0.0004418993 | 0.0004815097 | 0.0004937805 | 0.0005273903 | 0.0005262554
-61.7 | 0.0004426186 | 0.0004724993 | 0.0004432448 | 0.0004244162 | 0.0004383291 | 0.0004229035 | 0.0003937317 | 0.0004094473 | 0.0003752234 | 0.0003607141 | 0.0003894307 | 0.0004039845 | 0.0004135998 | 0.0004300732 | 0.0004540562 | 0.0004802063 | 0.0004873397 | 0.0004932895 | 0.0004788798
-61.6 | 0.0004533251 | 0.0004404731 | 0.0004362776 | 0.0004621033 | 0.0004318587 | 0.0004012348 | 0.0004237087 | 0.0003811443 | 0.0004176145 | 0.0003600078 | 0.0003710604 | 0.0004129218 | 0.0003591626 | 0.0004144087 | 0.0004453518 | 0.0004632476 | 0.0004782605 | 0.000481017 | 0.0004933004
-61.5 | 0.0004490462 | 0.0004538917 | 0.0004466602 | 0.000444526 | 0.0004156322 | 0.0004130417 | 0.0003840248 | 0.0003934313 | 0.0003990279 | 0.000396601 | 0.0003733762 | 0.0003940295 | 0.0004050006 | 0.0004126924 | 0.0004347637 | 0.0004449867 | 0.0004794385 | 0.0005015496 | 0.0004946345
-61.4 | 0.000430785 | 0.000480968 | 0.0004461824 | 0.0004299072 | 0.0004306468 | 0.0003936649 | 0.0004361149 | 0.000415955 | 0.0004030307 | 0.0003761647 | 0.0003826855 | 0.000379541 | 0.0003825747 | 0.0004160355 | 0.0004351448 | 0.0004815676 | 0.0004897614 | 0.0004811681 | 0.0004900494
-61.3 | 0.0004186125 | 0.0004443519 | 0.0004405478 | 0.0004377709 | 0.0004466288 | 0.000432207 | 0.0004235079 | 0.0003837656 | 0.0003891684 | 0.0003818845 | 0.0003597307 | 0.000380746 | 0.0004068615 | 0.0004327225 | 0.0004502277 | 0.0004682561 | 0.0004765011 | 0.0004703174 | 0.0004814903
-61.2 | 0.0004776465 | 0.0004288036 | 0.0004493614 | 0.0004537616 | 0.0004250147 | 0.0004307221 | 0.0003885871 | 0.000394157 | 0.0003713268 | 0.0003916667 | 0.0003655547 | 0.0003593694 | 0.0004010805 | 0.0004176561 | 0.0004259045 | 0.0004678957 | 0.0004636534 | 0.0004718545 | 0.0004902125
-61.1 | 0.0004184593 | 0.0004546228 | 0.0004550961 | 0.0004266032 | 0.0004274751 | 0.0004044161 | 0.0004077155 | 0.000391008 | 0.0004126539 | 0.0003597723 | 0.0003764409 | 0.0004027772 | 0.000410436 | 0.0004042589 | 0.0004294782 | 0.0004493048 | 0.0004774528 | 0.0004894273 | 0.0004876195
-61 | 0.0004377288 | 0.0004535272 | 0.0004168469 | 0.0004336283 | 0.0004349803 | 0.0004098554 | 0.000430623 | 0.0003757608 | 0.0003765639 | 0.0003923187 | 0.0003730647 | 0.0003731857 | 0.0004050191 | 0.0004228055 | 0.000414658 | 0.0004807754 | 0.0004795699 | 0.0004976402 | 0.0004835175
-60.9 | 0.0004614429 | 0.0004752169 | 0.0004532453 | 0.0004459534 | 0.0004500728 | 0.0004301095 | 0.0004267099 | 0.0004159874 | 0.0003827144 | 0.0003355214 | 0.0003729284 | 0.0004090231 | 0.0003871224 | 0.0003982735 | 0.0004129967 | 0.0004622341 | 0.0004627509 | 0.0004847471 | 0.0004669948
-60.8 | 0.0004273701 | 0.0004493803 | 0.0004495011 | 0.0004253629 | 0.0004375265 | 0.0004266636 | 0.0003933997 | 0.0003871725 | 0.0003603413 | 0.000386082 | 0.0003731674 | 0.000368237 | 0.0003951935 | 0.0004251536 | 0.0004276103 | 0.0004483889 | 0.0004636314 | 0.0004688865 | 0.0004830087
-60.7 | 0.0004311583 | 0.0004376358 | 0.0004428857 | 0.0004484595 | 0.0004396101 | 0.0004145873 | 0.0004236214 | 0.0004068876 | 0.0003824975 | 0.0003588273 | 0.0003592957 | 0.000380253 | 0.0003972618 | 0.0004034108 | 0.0004470983 | 0.0004569579 | 0.0004810215 | 0.0004746577 | 0.0004715309
-60.6 | 0.0004546309 | 0.0004709045 | 0.0004617402 | 0.0004334686 | 0.0004037516 | 0.0004355578 | 0.0004050255 | 0.0003797724 | 0.0003920146 | 0.0003789894 | 0.0003790541 | 0.0003700727 | 0.0004054477 | 0.0004146153 | 0.0004413312 | 0.0004442065 | 0.0004952372 | 0.0005050097 | 0.0004957928
-60.5 | 0.0004336845 | 0.0004503269 | 0.0004587657 | 0.0004289079 | 0.0004243669 | 0.0004259159 | 0.0004162849 | 0.0003982577 | 0.0003498946 | 0.0003801922 | 0.0003388163 | 0.0003939822 | 0.0003929333 | 0.0003875423 | 0.000425792 | 0.0004594328 | 0.0004616811 | 0.0004701763 | 0.0004650302
-60.4 | 0.0004517331 | 0.0004698688 | 0.0004667181 | 0.0004392724 | 0.000423582 | 0.0004251123 | 0.0003990236 | 0.0004032504 | 0.0003735365 | 0.0003535691 | 0.0003691361 | 0.0003924302 | 0.0004191821 | 0.0004011876 | 0.0004203378 | 0.0004752989 | 0.0004698446 | 0.0004791344 | 0.0004821268
-60.3 | 0.0004399144 | 0.000423795 | 0.0004416937 | 0.0004479925 | 0.0004352107 | 0.0004048119 | 0.0004096369 | 0.0004204682 | 0.0003777533 | 0.0003780455 | 0.0003778267 | 0.0003698958 | 0.0003889872 | 0.0004276717 | 0.0004329696 | 0.0004668949 | 0.00047119 | 0.0004793689 | 0.0004686729
-60.2 | 0.0004503334 | 0.0004415713 | 0.0004526819 | 0.0004199321 | 0.0004102916 | 0.0004244464 | 0.0004075971 | 0.0003661291 | 0.0003842155 | 0.0003551069 | 0.0003575434 | 0.0003917261 | 0.0003691827 | 0.0003974097 | 0.0004318011 | 0.0004486131 | 0.0004730546 | 0.0005035218 | 0.0004762583
-60.1 | 0.0004254367 | 0.0004599413 | 0.0004251296 | 0.0004354961 | 0.0003997077 | 0.0004216007 | 0.0003996259 | 0.0003831773 | 0.0004027505 | 0.0003695603 | 0.0003809293 | 0.0003597106 | 0.0003818364 | 0.0004327457 | 0.0004164804 | 0.0004598949 | 0.0004835952 | 0.0004823383 | 0.0004775373
-60 | 0.000456322 | 0.0004458554 | 0.0004446656 | 0.0004248192 | 0.0004152723 | 0.0004167695 | 0.0004039705 | 0.0003975032 | 0.0003555337 | 0.0003799695 | 0.0003616218 | 0.0003633684 | 0.0003968247 | 0.0004142752 | 0.0004499241 | 0.0004609921 | 0.0004830917 | 0.0004470677 | 0.0004642891
-59.9 | 0.0004465236 | 0.0004332286 | 0.0004521436 | 0.000428245 | 0.0004200559 | 0.0004150601 | 0.0004195702 | 0.0003766109 | 0.0003858499 | 0.000364839 | 0.0003838223 | 0.0003919512 | 0.0004138965 | 0.0004194634 | 0.000437412 | 0.0004696463 | 0.0004807274 | 0.0004755645 | 0.0004814379
-59.8 | 0.0004303717 | 0.0004453399 | 0.0004290078 | 0.000434041 | 0.0004231515 | 0.0004110451 | 0.0003808032 | 0.0004055569 | 0.0003742112 | 0.0003534471 | 0.0003723318 | 0.0003728251 | 0.0003884282 | 0.0003864518 | 0.0004378657 | 0.0004616571 | 0.0004535322 | 0.0004894835 | 0.0004649555
-59.7 | 0.0004258764 | 0.0004419913 | 0.0004497352 | 0.0004547789 | 0.0004356564 | 0.0004086745 | 0.0004014375 | 0.0003748678 | 0.0003744396 | 0.0003780427 | 0.0003543342 | 0.0003667753 | 0.0003801438 | 0.0004169064 | 0.0004356603 | 0.0004494707 | 0.0004780075 | 0.0004578771 | 0.0004626506
-59.6 | 0.0004318694 | 0.0004441041 | 0.0004545912 | 0.0004314575 | 0.0004033376 | 0.0004213728 | 0.0004199225 | 0.0003906377 | 0.0003921763 | 0.0003736075 | 0.0003800119 | 0.000375587 | 0.0003884042 | 0.0003988061 | 0.0004363941 | 0.0004539948 | 0.0004549864 | 0.0004898721 | 0.0004654684
-59.5 | 0.0004330085 | 0.0004340679 | 0.0004335464 | 0.0004590061 | 0.000417615 | 0.0004107692 | 0.0003984977 | 0.0003822097 | 0.0003830265 | 0.0003678611 | 0.0003918401 | 0.0003775745 | 0.0003949358 | 0.0004162752 | 0.0004002061 | 0.000440143 | 0.0004504848 | 0.0004714936 | 0.0004389906
-59.4 | 0.0004420596 | 0.0004459287 | 0.0004414214 | 0.0004398192 | 0.0004162817 | 0.0004106088 | 0.0003878765 | 0.0003982327 | 0.0003815931 | 0.0003456152 | 0.0003779961 | 0.0003757773 | 0.0003949891 | 0.0004062505 | 0.0004247948 | 0.000449715 | 0.0004587841 | 0.000464115 | 0.0004685708
-59.3 | 0.0004402682 | 0.0004386079 | 0.0004234842 | 0.0004304442 | 0.0004190536 | 0.0004191125 | 0.0004246358 | 0.0003847366 | 0.0003953849 | 0.0003876764 | 0.0003790306 | 0.0003891317 | 0.0003889489 | 0.0003998055 | 0.0004523881 | 0.0004740641 | 0.000446795 | 0.0004690975 | 0.0004545761
-59.2 | 0.0004659038 | 0.0004081051 | 0.0004205265 | 0.0004332213 | 0.000400092 | 0.0004001164 | 0.0004205932 | 0.0003790891 | 0.0004032841 | 0.0003751994 | 0.0003685747 | 0.000361554 | 0.0004075451 | 0.0003871593 | 0.0004259762 | 0.0004445181 | 0.0004645022 | 0.0004764915 | 0.0004836129
-59.1 | 0.0004526535 | 0.0004282656 | 0.0004264739 | 0.0004294016 | 0.0004128043 | 0.0004075652 | 0.0004040773 | 0.0003872188 | 0.0003961573 | 0.0003591704 | 0.0003596983 | 0.0003694827 | 0.0003976081 | 0.0004094744 | 0.0004262506 | 0.0004726304 | 0.0004825706 | 0.0004488524 | 0.0004546581
-59 | 0.0004214111 | 0.0004551241 | 0.0004486011 | 0.0004338427 | 0.0004524785 | 0.0004103777 | 0.0003775302 | 0.0003716567 | 0.0003793857 | 0.0003690286 | 0.0003557428 | 0.0003885767 | 0.0003910073 | 0.0003988416 | 0.0004326979 | 0.00044387 | 0.0004843717 | 0.0004766227 | 0.0004760964
-58.9 | 0.0004523502 | 0.0004411277 | 0.0004268962 | 0.0004293266 | 0.000410234 | 0.000398082 | 0.0004082553 | 0.0003777354 | 0.0003725328 | 0.0003564892 | 0.0003599046 | 0.0003575675 | 0.0003920487 | 0.0003886328 | 0.0004113419 | 0.0004191648 | 0.0004566507 | 0.0004612374 | 0.0004298994
-58.8 | 0.0004336716 | 0.000431916 | 0.000426389 | 0.0004100312 | 0.0004155517 | 0.0004099385 | 0.0004075582 | 0.0003900077 | 0.0003522748 | 0.0003479157 | 0.0003776009 | 0.0003626751 | 0.0003823084 | 0.0004079082 | 0.0004382716 | 0.0004453229 | 0.0004525042 | 0.0004294497 | 0.0004809719
-58.7 | 0.0004306957 | 0.0004205148 | 0.0004368477 | 0.0004545552 | 0.0003965927 | 0.0003936824 | 0.0004090545 | 0.0003772435 | 0.0003595498 | 0.000364288 | 0.0003629724 | 0.0003629957 | 0.0003681575 | 0.0003963854 | 0.0004054655 | 0.0004408273 | 0.0004540864 | 0.0004675465 | 0.0004708859
-58.6 | 0.0004393009 | 0.0004302267 | 0.000444129 | 0.0004221665 | 0.0004368746 | 0.0004266168 | 0.0003891636 | 0.0003851413 | 0.0003804695 | 0.0003625997 | 0.0003634373 | 0.0003755695 | 0.0003787739 | 0.0003951097 | 0.0004074632 | 0.0004502775 | 0.0004560766 | 0.0004482986 | 0.0004635225
-58.5 | 0.000429604 | 0.0004077397 | 0.0004294228 | 0.0004168113 | 0.0003925385 | 0.0004046332 | 0.0003842604 | 0.0003715657 | 0.0003767326 | 0.0003608407 | 0.0003716999 | 0.0003561168 | 0.0003937269 | 0.0003941086 | 0.00039347 | 0.000431771 | 0.0004419372 | 0.0004621836 | 0.0004371687
-58.4 | 0.0004421838 | 0.0004509186 | 0.0004331818 | 0.0004352416 | 0.000423562 | 0.0004187594 | 0.0004002825 | 0.0003728071 | 0.0003531432 | 0.0003532321 | 0.0003729611 | 0.0003628359 | 0.0003410058 | 0.0004021493 | 0.0004186334 | 0.0004372424 | 0.0004456178 | 0.000432542 | 0.0004534164
-58.3 | 0.0004282374 | 0.0004438927 | 0.0004340939 | 0.0004100946 | 0.0003807134 | 0.0004230687 | 0.0003750871 | 0.0003730902 | 0.0003402562 | 0.0003412819 | 0.0003559148 | 0.00036019 | 0.0003940523 | 0.0003902158 | 0.000420247 | 0.000429498 | 0.0004512265 | 0.0004609806 | 0.0004477521
-58.2 | 0.0004356177 | 0.0004376152 | 0.0004187196 | 0.0004253355 | 0.0004167064 | 0.0003860897 | 0.000391009 | 0.0003852786 | 0.0003596811 | 0.0003617826 | 0.0003692434 | 0.0003905942 | 0.0003797913 | 0.0003771638 | 0.000409841 | 0.0004355721 | 0.0004326119 | 0.0004490988 | 0.000450017
-58.1 | 0.0004004642 | 0.0004336389 | 0.0004214832 | 0.0004404675 | 0.0004126072 | 0.000411053 | 0.0004011983 | 0.0003635853 | 0.0003536588 | 0.0003500025 | 0.0003517172 | 0.0003676068 | 0.0003464101 | 0.000387034 | 0.0004299855 | 0.0004231813 | 0.0004572693 | 0.0004592845 | 0.0004684535
-58 | 0.0004257085 | 0.0004393459 | 0.0004307879 | 0.0004420077 | 0.0004159579 | 0.0004015228 | 0.0003857028 | 0.000379478 | 0.00036286 | 0.0003584469 | 0.0003510336 | 0.0003608448 | 0.0003730743 | 0.000400106 | 0.0003902187 | 0.0004148331 | 0.0004295842 | 0.0004652329 | 0.000458418
-57.9 | 0.0004238959 | 0.0004291887 | 0.000433972 | 0.0004075024 | 0.0003947677 | 0.0004004461 | 0.0004024395 | 0.0003761147 | 0.0003736229 | 0.0003631952 | 0.0003547575 | 0.0003552468 | 0.0003731984 | 0.000382322 | 0.0004209018 | 0.0004155372 | 0.0004216031 | 0.0004644177 | 0.0004492998
-57.8 | 0.0004164422 | 0.0004253697 | 0.0004397531 | 0.0004416735 | 0.0003930854 | 0.0003865422 | 0.0003895278 | 0.0003525703 | 0.0003839007 | 0.0003738804 | 0.0003781186 | 0.0003631931 | 0.0003939306 | 0.000405849 | 0.0004147064 | 0.0004284403 | 0.0004288115 | 0.0004414443 | 0.0004416312
-57.7 | 0.000442028 | 0.0004457843 | 0.0004078355 | 0.0004253835 | 0.0003960145 | 0.000396886 | 0.0003888293 | 0.0003868457 | 0.0003595114 | 0.0003659596 | 0.0003531475 | 0.0003538296 | 0.000369005 | 0.0003961992 | 0.0004155406 | 0.0004378511 | 0.0004437272 | 0.000482598 | 0.0004298708
-57.6 | 0.0004170666 | 0.0004521396 | 0.0004353855 | 0.0004165448 | 0.0003923229 | 0.0003803643 | 0.0003967249 | 0.0003762806 | 0.0003640314 | 0.0003606735 | 0.0003658281 | 0.0003598523 | 0.0003731551 | 0.0003908096 | 0.0003907608 | 0.0004155436 | 0.0004189608 | 0.0004567214 | 0.0004350108
-57.5 | 0.0004268426 | 0.0004269644 | 0.0004273559 | 0.0004199299 | 0.0004149696 | 0.000413456 | 0.0003896815 | 0.0003888494 | 0.0003646054 | 0.0003452872 | 0.0003471621 | 0.0003687084 | 0.0003896737 | 0.0003765175 | 0.0004164036 | 0.0004269377 | 0.0004405427 | 0.0004366416 | 0.0004592598
-57.4 | 0.0004129029 | 0.00044886 | 0.0004332575 | 0.0004064934 | 0.0003823935 | 0.0003721347 | 0.0003737234 | 0.0003641318 | 0.0003703113 | 0.0003405113 | 0.0003510219 | 0.0003658057 | 0.0003675131 | 0.0003947085 | 0.0003881809 | 0.0004276583 | 0.0004559189 | 0.0004504853 | 0.0004405825
-57.3 | 0.0004193638 | 0.0004080222 | 0.0004331719 | 0.0004171298 | 0.0004237264 | 0.0004034655 | 0.000405904 | 0.0003552298 | 0.0003753207 | 0.0003590709 | 0.0003606402 | 0.0003701176 | 0.0003440165 | 0.0003638231 | 0.0003916375 | 0.0004191575 | 0.0004490186 | 0.0004570017 | 0.0004371441
-57.2 | 0.0004139052 | 0.000412921 | 0.0004228352 | 0.0004218194 | 0.0003917447 | 0.0003971651 | 0.0004155429 | 0.0003744267 | 0.0003644442 | 0.0003673855 | 0.0003668842 | 0.0003317105 | 0.0003543749 | 0.0003677679 | 0.0003918006 | 0.0004030037 | 0.0004490938 | 0.000418463 | 0.0004467086
-57.1 | 0.0004299231 | 0.0004361406 | 0.0004052808 | 0.0004085047 | 0.0004182204 | 0.0003990299 | 0.0003556153 | 0.0003991594 | 0.0003610868 | 0.0003733639 | 0.0003478556 | 0.0003525668 | 0.000370259 | 0.0003980584 | 0.0003934087 | 0.0004096851 | 0.0004488188 | 0.0004493922 | 0.0004543851
-57 | 0.000426556 | 0.0004225584 | 0.0004134669 | 0.0004182203 | 0.0004179328 | 0.000372194 | 0.0004035564 | 0.0003818137 | 0.0003700002 | 0.0003711407 | 0.0003820422 | 0.0003509156 | 0.0003593358 | 0.000386924 | 0.0004007535 | 0.000438179 | 0.0004339057 | 0.0004433305 | 0.0004513304
-56.9 | 0.000419002 | 0.0004282822 | 0.0004362791 | 0.0004313951 | 0.0004027283 | 0.0003983647 | 0.0003996899 | 0.0003778779 | 0.0003619172 | 0.0003569567 | 0.0003607698 | 0.0003369252 | 0.0003748506 | 0.0003905574 | 0.0004111795 | 0.000433331 | 0.0004183281 | 0.0004214213 | 0.0004467043
-56.8 | 0.000420323 | 0.0004237608 | 0.0004211761 | 0.0004208555 | 0.0004087207 | 0.0004048347 | 0.0003979671 | 0.0003775046 | 0.0003761072 | 0.0003447618 | 0.0003455659 | 0.0003467079 | 0.00035672 | 0.0003781267 | 0.0003934373 | 0.0004121542 | 0.0004317876 | 0.0004659054 | 0.0004589052
-56.7 | 0.0004302575 | 0.0004057939 | 0.0004025709 | 0.0004023872 | 0.0003967159 | 0.0004091525 | 0.0003797047 | 0.0004000673 | 0.0003537912 | 0.0003398743 | 0.0003509026 | 0.0003764824 | 0.0003773612 | 0.0003619006 | 0.0003973649 | 0.000442822 | 0.0004258504 | 0.000437663 | 0.0004354388
-56.6 | 0.0004101085 | 0.0004332482 | 0.0003959102 | 0.0004208399 | 0.0003912945 | 0.0003831334 | 0.0003777441 | 0.0003745259 | 0.0003458815 | 0.0003743843 | 0.0003441675 | 0.0003541219 | 0.000383605 | 0.0003813208 | 0.0003791134 | 0.0004262696 | 0.0004230464 | 0.0004342514 | 0.0004274062
-56.5 | 0.0004221517 | 0.0004200905 | 0.0004212083 | 0.0004321758 | 0.0004276755 | 0.0003966703 | 0.0003987965 | 0.000366097 | 0.000336846 | 0.0003531932 | 0.0003465994 | 0.0003574894 | 0.0003642971 | 0.0003937765 | 0.0003819776 | 0.000433283 | 0.0004339274 | 0.0004533312 | 0.0004377888
-56.4 | 0.0004219652 | 0.0004043739 | 0.000423321 | 0.000403903 | 0.0004086019 | 0.0003852171 | 0.0003974861 | 0.0003797694 | 0.0003559744 | 0.0003495197 | 0.0003484905 | 0.0003426949 | 0.0003882185 | 0.0003800077 | 0.0003962695 | 0.000424542 | 0.0004230892 | 0.0004581041 | 0.000441547
-56.3 | 0.000427642 | 0.0004182875 | 0.0004238331 | 0.0003930422 | 0.00039077 | 0.0004004469 | 0.0003961205 | 0.000378005 | 0.0003613386 | 0.0003673193 | 0.0003732765 | 0.0003384015 | 0.0003684685 | 0.0003603387 | 0.0004084154 | 0.0004163313 | 0.0004136159 | 0.000436856 | 0.0004211872
-56.2 | 0.0004038322 | 0.0004237745 | 0.0003952107 | 0.0004078802 | 0.0004010476 | 0.0003681074 | 0.0003813678 | 0.0003791348 | 0.0003644461 | 0.0003637386 | 0.0003575412 | 0.000372461 | 0.0003836627 | 0.0003733842 | 0.0004059169 | 0.0004000619 | 0.0004230239 | 0.0004280905 | 0.0004245204
-56.1 | 0.0004093721 | 0.000426373 | 0.0004125905 | 0.0004127256 | 0.0004017147 | 0.0003832555 | 0.0003864946 | 0.0003762973 | 0.0003687591 | 0.000349157 | 0.0003512493 | 0.0003488232 | 0.0003421701 | 0.0003835389 | 0.0003952912 | 0.0004059543 | 0.0004294445 | 0.0004439407 | 0.0004342751
-56 | 0.0004253208 | 0.0004167691 | 0.000397444 | 0.0004150881 | 0.0003997941 | 0.0003923976 | 0.0003790588 | 0.0003878943 | 0.0003551251 | 0.0003334651 | 0.0003442574 | 0.0003616579 | 0.0003761406 | 0.0003637239 | 0.000396996 | 0.00042794 | 0.0004183327 | 0.0004368983 | 0.0004500925
-55.9 | 0.0004001047 | 0.0003947532 | 0.000408021 | 0.0004036285 | 0.0004068911 | 0.000394149 | 0.0003827783 | 0.0003609321 | 0.0003550169 | 0.000369412 | 0.0003556324 | 0.0003513036 | 0.0003599517 | 0.0003783514 | 0.0003735675 | 0.0004087748 | 0.0004092125 | 0.0004149957 | 0.0004221556
-55.8 | 0.0004089984 | 0.0004239018 | 0.0004393895 | 0.0004086262 | 0.0003924075 | 0.0003964172 | 0.0003796597 | 0.0003536176 | 0.0003502629 | 0.0003631443 | 0.0003698863 | 0.000344127 | 0.0003465406 | 0.0003810797 | 0.000375159 | 0.0004356551 | 0.0004166273 | 0.0004269468 | 0.0003945326
-55.7 | 0.0004180624 | 0.0004323922 | 0.0004178745 | 0.0004230316 | 0.0003845987 | 0.0003877295 | 0.0003698945 | 0.0003675253 | 0.0003516339 | 0.0003484356 | 0.0003807678 | 0.0003451458 | 0.0003670692 | 0.0003636783 | 0.0003888527 | 0.0004133937 | 0.0004064132 | 0.0004130787 | 0.0004137019
-55.6 | 0.0004078137 | 0.0004298506 | 0.000406052 | 0.0004008877 | 0.0003914979 | 0.0003896159 | 0.0003820425 | 0.000349264 | 0.0003661058 | 0.00035715 | 0.0003382129 | 0.0003325356 | 0.0003636274 | 0.0003810028 | 0.0003858478 | 0.000385283 | 0.0004134241 | 0.000445115 | 0.0004336964
-55.5 | 0.0004139197 | 0.0004087096 | 0.0004151522 | 0.0004102115 | 0.000396338 | 0.0003776212 | 0.0003894169 | 0.0003665065 | 0.0003423651 | 0.0003483842 | 0.0003567116 | 0.0003350749 | 0.0003656569 | 0.0003694399 | 0.0004026581 | 0.0004144383 | 0.0004358553 | 0.0004248086 | 0.0004061867
-55.4 | 0.0004144263 | 0.0004008607 | 0.0004226771 | 0.0004070841 | 0.0003777546 | 0.0003851557 | 0.000383342 | 0.0003687749 | 0.0003344427 | 0.0003496688 | 0.0003457364 | 0.0003648616 | 0.0003638738 | 0.0003683017 | 0.0003959078 | 0.0003949279 | 0.0004370003 | 0.0004200042 | 0.0004099148
-55.3 | 0.0004136521 | 0.0004226501 | 0.0004069262 | 0.0004151602 | 0.0003947812 | 0.0003942838 | 0.0003843648 | 0.0003684163 | 0.0003584883 | 0.000370217 | 0.0003706644 | 0.000350281 | 0.0003605233 | 0.0003743383 | 0.0003917606 | 0.000393627 | 0.0004003278 | 0.0004287108 | 0.0004116061
-55.2 | 0.0004030278 | 0.0004271839 | 0.0004199483 | 0.0003894202 | 0.0003962736 | 0.0003954141 | 0.0003844993 | 0.0003617411 | 0.0003562541 | 0.0003467849 | 0.0003302771 | 0.0003378852 | 0.000352309 | 0.0003672127 | 0.0003921483 | 0.000435597 | 0.0004257552 | 0.0004118281 | 0.0004162473
-55.1 | 0.0004011005 | 0.0004183072 | 0.0004205013 | 0.0004213375 | 0.0003991015 | 0.0003923819 | 0.000378111 | 0.0003843175 | 0.0003732157 | 0.0003613406 | 0.0003425435 | 0.0003568448 | 0.0003739721 | 0.0003826562 | 0.0003943321 | 0.0004090407 | 0.000413736 | 0.0004071317 | 0.0004196308
-55 | 0.0004065278 | 0.0003963123 | 0.0004102762 | 0.0004102978 | 0.0003631165 | 0.0004025014 | 0.000380835 | 0.0003535674 | 0.0003661922 | 0.000336481 | 0.0003284362 | 0.000358109 | 0.0003624099 | 0.0003793477 | 0.0003791374 | 0.0004024377 | 0.0004134582 | 0.00043457 | 0.0004266639
-54.9 | 0.0004203672 | 0.0004186209 | 0.0004144098 | 0.0004129532 | 0.0003660756 | 0.0003761131 | 0.0003847752 | 0.0003661011 | 0.0003376478 | 0.0003417259 | 0.0003468021 | 0.0003740154 | 0.0003603945 | 0.0003791573 | 0.0003910314 | 0.0004200614 | 0.0004012183 | 0.0004393764 | 0.0004063841
-54.8 | 0.0004090792 | 0.0003977441 | 0.0004145614 | 0.0003872883 | 0.0003772165 | 0.0003805936 | 0.0003785196 | 0.0003836226 | 0.0003795297 | 0.0003505825 | 0.0003296631 | 0.0003702183 | 0.0003484579 | 0.0003793811 | 0.0003726332 | 0.0004062093 | 0.0004370962 | 0.0004174198 | 0.0004106039
-54.7 | 0.0004018767 | 0.0004062408 | 0.0004026226 | 0.000410848 | 0.000396048 | 0.0003841854 | 0.0003643703 | 0.0003562178 | 0.0003395588 | 0.000355301 | 0.0003514058 | 0.0003504515 | 0.0003722956 | 0.0003626389 | 0.0003810038 | 0.0004045206 | 0.0003993749 | 0.0004223754 | 0.0004038077
-54.6 | 0.0004335122 | 0.0003936265 | 0.000411123 | 0.0003814971 | 0.0003758361 | 0.0003938896 | 0.0003738303 | 0.0003685759 | 0.0003533838 | 0.0003557777 | 0.0003566504 | 0.0003300441 | 0.0003638399 | 0.0003641618 | 0.0003771127 | 0.0003935864 | 0.000425235 | 0.0004292827 | 0.0004134537
-54.5 | 0.0004008277 | 0.000412671 | 0.0003978147 | 0.0003993722 | 0.0004003431 | 0.0003900619 | 0.000383005 | 0.000364473 | 0.0003694848 | 0.0003325609 | 0.0003365567 | 0.0003425261 | 0.0003558113 | 0.0003544944 | 0.0004023536 | 0.0003951627 | 0.0004210222 | 0.0004374042 | 0.0004166721
-54.4 | 0.0004127968 | 0.0003980203 | 0.0004205451 | 0.0004098797 | 0.0003828812 | 0.0003899575 | 0.0003780068 | 0.000384845 | 0.0003644402 | 0.000355376 | 0.0003291822 | 0.0003414717 | 0.000353797 | 0.0003518319 | 0.0003800728 | 0.0004108685 | 0.0004183864 | 0.0004356236 | 0.000412733
-54.3 | 0.0004074687 | 0.0004109134 | 0.0004209725 | 0.0004017201 | 0.0003772689 | 0.0003763962 | 0.0003818915 | 0.0003553656 | 0.0003350598 | 0.0003560992 | 0.0003330352 | 0.0003457722 | 0.0003553938 | 0.0003673833 | 0.0003993433 | 0.0003866837 | 0.0004305376 | 0.0004166497 | 0.0004096951
-54.2 | 0.0003925359 | 0.0003972078 | 0.0003910378 | 0.0003954636 | 0.0004001146 | 0.0003761196 | 0.0003701434 | 0.0003833026 | 0.0003533005 | 0.0003643757 | 0.0003417235 | 0.0003389796 | 0.0003653735 | 0.0003839299 | 0.0003809778 | 0.0004190921 | 0.0004232293 | 0.0004355239 | 0.0004020208
-54.1 | 0.0004100316 | 0.0004067084 | 0.0003947407 | 0.0003823299 | 0.0003766316 | 0.0003785993 | 0.0003660608 | 0.000368908 | 0.0003370617 | 0.0003466626 | 0.000320423 | 0.0003233484 | 0.0003429566 | 0.0003716528 | 0.0003751499 | 0.0004006893 | 0.0004156588 | 0.0004170156 | 0.0004327512
-54 | 0.0004006784 | 0.0003914914 | 0.0004068047 | 0.0003947682 | 0.0003821531 | 0.0003831192 | 0.0003604874 | 0.0003681067 | 0.0003516411 | 0.0003535989 | 0.0003196797 | 0.00034886 | 0.0003581749 | 0.0003519443 | 0.0003806099 | 0.0003960229 | 0.0004118703 | 0.000399698 | 0.0004109733
-53.9 | 0.0004095429 | 0.000414928 | 0.0004012177 | 0.0003922729 | 0.0003833877 | 0.000396765 | 0.0003703417 | 0.0003508786 | 0.0003423265 | 0.000338876 | 0.0003369908 | 0.0003458658 | 0.0003578699 | 0.0003657964 | 0.0003722299 | 0.0004097688 | 0.0003952097 | 0.0004210129 | 0.0003957307
-53.8 | 0.0003934871 | 0.000410571 | 0.0003991828 | 0.0004145275 | 0.0003818186 | 0.0003803335 | 0.0003886877 | 0.0003546716 | 0.0003654567 | 0.0003589957 | 0.00031469 | 0.0003308642 | 0.0003512816 | 0.0003505945 | 0.0003772122 | 0.0003971564 | 0.0004126915 | 0.0004192392 | 0.0004257478
-53.7 | 0.0004028379 | 0.0003988695 | 0.0004130221 | 0.0003796724 | 0.0003966076 | 0.0003588366 | 0.0003821464 | 0.0003707145 | 0.0003357283 | 0.0003386504 | 0.0003404478 | 0.0003577805 | 0.0003592884 | 0.0003451785 | 0.0003841718 | 0.0003910298 | 0.0004216853 | 0.000425607 | 0.0004069691
-53.6 | 0.0003889122 | 0.0004197067 | 0.0004085495 | 0.0003945089 | 0.0003913746 | 0.0003703111 | 0.0003632544 | 0.0003483492 | 0.000361226 | 0.0003253262 | 0.0003319727 | 0.000334212 | 0.0003490341 | 0.0003516479 | 0.0003745048 | 0.0003955514 | 0.0004116346 | 0.0004272229 | 0.0004055237
-53.5 | 0.0004097473 | 0.000412256 | 0.0004087685 | 0.0003886235 | 0.0003918478 | 0.0003866841 | 0.0003592034 | 0.000342036 | 0.0003472666 | 0.0003430581 | 0.0003333839 | 0.0003394733 | 0.0003351817 | 0.0003554432 | 0.0003812969 | 0.0003951917 | 0.0003998584 | 0.0004161687 | 0.0004134415
-53.4 | 0.0003920079 | 0.0004020701 | 0.0003960987 | 0.000397876 | 0.0003760762 | 0.0003594059 | 0.0003692671 | 0.0003692361 | 0.00034138 | 0.0003510997 | 0.0003452798 | 0.0003249488 | 0.000346541 | 0.0003736579 | 0.0003702555 | 0.0003929814 | 0.0003981406 | 0.00041222 | 0.0003931314
-53.3 | 0.0003930242 | 0.0003898362 | 0.0003811819 | 0.0004058144 | 0.0003724128 | 0.0003603467 | 0.0003670548 | 0.000346203 | 0.0003608759 | 0.00033384 | 0.0003349684 | 0.0003330913 | 0.0003456341 | 0.0003555458 | 0.000390637 | 0.0003746009 | 0.0003989082 | 0.0004157905 | 0.0003777573
-53.2 | 0.0003804815 | 0.0003781375 | 0.0003995079 | 0.0004076718 | 0.0003944555 | 0.0003809014 | 0.0003784211 | 0.0003735129 | 0.0003189239 | 0.0003361018 | 0.0003251045 | 0.0003595193 | 0.0003510748 | 0.0003753706 | 0.0003565649 | 0.0003850641 | 0.0004174017 | 0.0004048627 | 0.0004077086
-53.1 | 0.0003869349 | 0.0004109859 | 0.000405951 | 0.0003975395 | 0.0004022296 | 0.0003819939 | 0.0003498661 | 0.0003308682 | 0.0003586124 | 0.0003472966 | 0.0003152038 | 0.0003417507 | 0.0003552072 | 0.0003343012 | 0.0003487514 | 0.000394776 | 0.0003969534 | 0.0004002927 | 0.000395908
-53 | 0.0004091994 | 0.0003997563 | 0.0004002887 | 0.0004005922 | 0.0003792108 | 0.0003506861 | 0.0003625273 | 0.00033571 | 0.0003596835 | 0.0003233299 | 0.0003419626 | 0.0003376765 | 0.0003555604 | 0.0003480177 | 0.0003866021 | 0.0003861091 | 0.0004123037 | 0.000427794 | 0.0004125041
-52.9 | 0.0003943603 | 0.0003920935 | 0.0003985552 | 0.0003873138 | 0.0003659256 | 0.000393586 | 0.0003514435 | 0.0003566826 | 0.0003635338 | 0.0003359134 | 0.0003442963 | 0.0003410454 | 0.0003520867 | 0.0003686774 | 0.0003708533 | 0.0003794753 | 0.0003972848 | 0.0004071506 | 0.0004136547
-52.8 | 0.0003769036 | 0.0003911788 | 0.000389884 | 0.000394003 | 0.0003757101 | 0.0003797567 | 0.0003497666 | 0.0003448789 | 0.0003426291 | 0.0003395691 | 0.000345256 | 0.0002997541 | 0.0003423985 | 0.0003800615 | 0.0003700542 | 0.0003860684 | 0.0004024426 | 0.0004024155 | 0.0004060045
-52.7 | 0.0003859475 | 0.0003942935 | 0.0003927792 | 0.0004014553 | 0.0003627525 | 0.000358873 | 0.0003689739 | 0.0003476009 | 0.0003276863 | 0.0003465834 | 0.0003239652 | 0.0003524346 | 0.0003497156 | 0.0003578141 | 0.0003678819 | 0.0003952878 | 0.0004047606 | 0.0003981922 | 0.0003951571
-52.6 | 0.0004050403 | 0.0004086512 | 0.0004038311 | 0.0003891459 | 0.0003877854 | 0.0003787859 | 0.0003664328 | 0.0003463384 | 0.0003393322 | 0.0003236882 | 0.0003525244 | 0.0003403037 | 0.0003475 | 0.000356201 | 0.0003755262 | 0.0003843648 | 0.0003979403 | 0.0004034565 | 0.000386743
-52.5 | 0.0003739951 | 0.0004060962 | 0.0003907885 | 0.0003805835 | 0.0003760822 | 0.0003658569 | 0.0003646806 | 0.0003413427 | 0.0003344694 | 0.0003339529 | 0.0003236298 | 0.0003431431 | 0.0003482456 | 0.0003417818 | 0.0003722024 | 0.0003709453 | 0.0003844862 | 0.0003811957 | 0.0004173606
-52.4 | 0.0003871667 | 0.0003922554 | 0.0003852864 | 0.0003792771 | 0.0003891361 | 0.0003617108 | 0.0003568429 | 0.000366013 | 0.0003238383 | 0.0003460692 | 0.0003317732 | 0.0003465505 | 0.0003528547 | 0.0003704241 | 0.0003669921 | 0.000395989 | 0.000393207 | 0.0003999763 | 0.0004087816
-52.3 | 0.0003965575 | 0.0004071415 | 0.0003856133 | 0.0003946137 | 0.0003648911 | 0.0003714577 | 0.0003728516 | 0.000340716 | 0.0003052384 | 0.0003514628 | 0.000329078 | 0.0003385325 | 0.0003390582 | 0.0003449253 | 0.0003674385 | 0.0003946134 | 0.0003974061 | 0.0004124648 | 0.0004039728
-52.2 | 0.0003962287 | 0.0004085727 | 0.0003890612 | 0.0003781872 | 0.0003774322 | 0.000379896 | 0.0003460549 | 0.0003513671 | 0.0003420056 | 0.0003422145 | 0.000341078 | 0.0003353071 | 0.000354534 | 0.0003636769 | 0.0003693253 | 0.0003603684 | 0.0004052338 | 0.0004201606 | 0.0003973487
-52.1 | 0.0003857275 | 0.0004107294 | 0.0003799854 | 0.0003951232 | 0.0003868977 | 0.0003925516 | 0.0003732284 | 0.0003406837 | 0.0003595346 | 0.0003405008 | 0.0003312222 | 0.0003244962 | 0.0003512907 | 0.0003460908 | 0.0003754084 | 0.0003928817 | 0.0004108839 | 0.0004042026 | 0.0003847145
-52 | 0.0004207431 | 0.0004017685 | 0.0003675617 | 0.0003952408 | 0.0003707438 | 0.0003671329 | 0.0003701881 | 0.0003479721 | 0.0003397138 | 0.0003019893 | 0.0003521995 | 0.0003529167 | 0.00033378 | 0.0003464527 | 0.0003591406 | 0.0003771969 | 0.0004067388 | 0.0004050963 | 0.0004039011
-51.9 | 0.0003733259 | 0.0004057884 | 0.0004072135 | 0.0003932579 | 0.0003755299 | 0.00038015 | 0.0003523077 | 0.0003479472 | 0.0003356075 | 0.000342755 | 0.0003318988 | 0.0003464213 | 0.0003438428 | 0.0003549833 | 0.0003717576 | 0.0003837316 | 0.0003771406 | 0.0003860276 | 0.0003858112
-51.8 | 0.0004032217 | 0.0004079688 | 0.0003785593 | 0.0003792746 | 0.0003641598 | 0.0003821753 | 0.0003658858 | 0.0003563744 | 0.0003307261 | 0.0003293204 | 0.0003286511 | 0.0003300289 | 0.0003384219 | 0.000351699 | 0.0003577921 | 0.0003819666 | 0.0003853947 | 0.0003890863 | 0.0003891058
-51.7 | 0.000385255 | 0.000396505 | 0.0003900068 | 0.000399695 | 0.0003633288 | 0.0003674725 | 0.0003710765 | 0.0003752457 | 0.0003381611 | 0.0003440606 | 0.0003413936 | 0.000321184 | 0.0003563386 | 0.0003343726 | 0.0003529732 | 0.0003788916 | 0.0004117596 | 0.0003939931 | 0.000399358
-51.6 | 0.0003809426 | 0.0004186173 | 0.0003983917 | 0.0004060169 | 0.0003712889 | 0.000369266 | 0.0003721282 | 0.0003556642 | 0.0003497498 | 0.0003317285 | 0.0003495793 | 0.0003084239 | 0.0003335371 | 0.0003609364 | 0.0003573501 | 0.0003784899 | 0.0003768361 | 0.0003924489 | 0.0003985271
-51.5 | 0.0003951513 | 0.0004017751 | 0.0003848112 | 0.0003812356 | 0.0003820212 | 0.000378271 | 0.0003722309 | 0.0003600036 | 0.0003370285 | 0.0003243593 | 0.0003237828 | 0.0003545964 | 0.0003391291 | 0.0003574733 | 0.0003732576 | 0.000380764 | 0.000389492 | 0.0003818841 | 0.0003872573
-51.4 | 0.0003703 | 0.0003966156 | 0.0004046973 | 0.0003730924 | 0.000379006 | 0.00036656 | 0.0003551462 | 0.0003342626 | 0.0003493871 | 0.0003358009 | 0.0003408447 | 0.0002943151 | 0.0003490258 | 0.0003421413 | 0.0003570961 | 0.0003692702 | 0.0003841049 | 0.0004077814 | 0.0003840203
-51.3 | 0.0003885919 | 0.0003953162 | 0.0003863032 | 0.0003780521 | 0.0003809014 | 0.000384639 | 0.000366453 | 0.0003480798 | 0.0003498144 | 0.000333186 | 0.000317938 | 0.0003467684 | 0.0003294344 | 0.0003465788 | 0.0003719842 | 0.000366143 | 0.0004105353 | 0.0003939179 | 0.0003799205
-51.2 | 0.0003791753 | 0.0003914628 | 0.0004047899 | 0.0004050216 | 0.0003623467 | 0.0003413352 | 0.000338609 | 0.0003547985 | 0.0003073356 | 0.0003180318 | 0.000332116 | 0.0003131483 | 0.0003312212 | 0.0003445026 | 0.0003727384 | 0.000381084 | 0.0003857355 | 0.000391048 | 0.00038454
-51.1 | 0.0003781298 | 0.0003981658 | 0.0003771867 | 0.0003742297 | 0.0003713976 | 0.0003778412 | 0.0003617847 | 0.0003371149 | 0.0003318612 | 0.0003399609 | 0.0003160546 | 0.000322413 | 0.0003358 | 0.000333432 | 0.0003791382 | 0.0003741999 | 0.0003815658 | 0.000372418 | 0.000384563
-51 | 0.0003982736 | 0.0004029765 | 0.000389005 | 0.0003813765 | 0.0003725084 | 0.0003718007 | 0.0003538957 | 0.0003548236 | 0.0003376804 | 0.000344217 | 0.0003255257 | 0.0003302191 | 0.0003411316 | 0.0003562162 | 0.0003615931 | 0.0003827434 | 0.0003787107 | 0.0004010652 | 0.00039422
-50.9 | 0.000390103 | 0.00039097 | 0.000393294 | 0.0003986464 | 0.0003708588 | 0.0003721049 | 0.000350375 | 0.0003587532 | 0.0003178646 | 0.0003299306 | 0.0003202158 | 0.0003332868 | 0.0003512054 | 0.0003358614 | 0.0003718153 | 0.0003771224 | 0.0003594366 | 0.0003920499 | 0.0003782418
-50.8 | 0.0003817012 | 0.0004008034 | 0.0003992847 | 0.0003454449 | 0.00037937 | 0.0003700696 | 0.0003509796 | 0.0003550865 | 0.0003258598 | 0.0003344065 | 0.0003228441 | 0.00034145 | 0.0003353066 | 0.0003443034 | 0.0003683267 | 0.0003853083 | 0.0003815873 | 0.0003909495 | 0.0003907359
-50.7 | 0.0003935317 | 0.0003871801 | 0.0003815388 | 0.0003929156 | 0.0003641324 | 0.000353925 | 0.0003640953 | 0.0003517687 | 0.0003537961 | 0.0003436925 | 0.0003380944 | 0.0003286781 | 0.0003435515 | 0.0003444864 | 0.0003505712 | 0.0003743919 | 0.0003897141 | 0.0004049985 | 0.0003836827
-50.6 | 0.0003739638 | 0.0003883053 | 0.0003785298 | 0.0003823426 | 0.0003632541 | 0.0003517136 | 0.0003671653 | 0.0003494158 | 0.0003442068 | 0.0003341378 | 0.0003245441 | 0.0003426601 | 0.0003445355 | 0.0003562607 | 0.0003661739 | 0.0003816146 | 0.0003716642 | 0.0004030977 | 0.0003829433
-50.5 | 0.0003623206 | 0.0003674579 | 0.000366343 | 0.0003908468 | 0.000395642 | 0.0003480182 | 0.000353592 | 0.000353035 | 0.0003425443 | 0.0003329872 | 0.0003101595 | 0.0003328619 | 0.000337339 | 0.000344071 | 0.0003537218 | 0.0003724161 | 0.0003827878 | 0.0003701905 | 0.0003768782
-50.4 | 0.0003805591 | 0.0004008173 | 0.0003807298 | 0.0003599546 | 0.0003827006 | 0.0003591992 | 0.0003477367 | 0.0003572442 | 0.0003343822 | 0.0003305017 | 0.0003224756 | 0.0003328593 | 0.0003384547 | 0.0003411309 | 0.0003448309 | 0.000367967 | 0.0003811183 | 0.0003967452 | 0.000375542
-50.3 | 0.0003897781 | 0.0003805622 | 0.0003717452 | 0.0003692267 | 0.0003672119 | 0.0003551205 | 0.0003714002 | 0.0003281504 | 0.0003393504 | 0.0003369443 | 0.0003215723 | 0.0003527707 | 0.0003355772 | 0.0003554081 | 0.0003616465 | 0.000383614 | 0.000386194 | 0.0003588804 | 0.0003801342
-50.2 | 0.0004050336 | 0.0003844403 | 0.0003532992 | 0.0003885333 | 0.000358122 | 0.0003762058 | 0.0003543454 | 0.000330582 | 0.0003256454 | 0.0003224985 | 0.0003300655 | 0.0003296535 | 0.0003307086 | 0.0003471704 | 0.0003498454 | 0.0003752424 | 0.000361266 | 0.0003900227 | 0.0003876798
-50.1 | 0.0003642876 | 0.0003846708 | 0.0003831957 | 0.0003743582 | 0.0003662192 | 0.0003655521 | 0.0003699215 | 0.0003554764 | 0.0003397193 | 0.0003290525 | 0.0003215398 | 0.0003302998 | 0.0003279885 | 0.0003465598 | 0.00035266 | 0.0003585124 | 0.0003663283 | 0.0003918098 | 0.000394242
-50 | 0.0003741233 | 0.0003988894 | 0.0003848198 | 0.0003714145 | 0.0003525759 | 0.0003405583 | 0.0003634117 | 0.0003538226 | 0.0003240965 | 0.0003256665 | 0.0003216208 | 0.0003222561 | 0.0003497386 | 0.0003423921 | 0.0003492248 | 0.0003712777 | 0.0003784388 | 0.0003905063 | 0.0004000024
-49.9 | 0.0003842355 | 0.0003920643 | 0.0003842222 | 0.0003771033 | 0.000351497 | 0.000361385 | 0.000347526 | 0.0003245038 | 0.0003181479 | 0.0003396796 | 0.0003319949 | 0.0003401193 | 0.0003472117 | 0.0003368872 | 0.000361403 | 0.0003696975 | 0.0003571873 | 0.0003732348 | 0.0003804178
-49.8 | 0.0003910438 | 0.0003713497 | 0.0003773651 | 0.0003813131 | 0.0003801294 | 0.0003636836 | 0.0003408571 | 0.0003515079 | 0.0003430244 | 0.0003126004 | 0.0003200629 | 0.0003265537 | 0.0003407796 | 0.0003408455 | 0.0003638289 | 0.0003629808 | 0.0003875802 | 0.0003822683 | 0.0003733076
-49.7 | 0.0003943298 | 0.0003940861 | 0.00036015 | 0.0003769616 | 0.0003717022 | 0.000375934 | 0.0003693694 | 0.0003457295 | 0.0003279682 | 0.0003275719 | 0.0003355231 | 0.00033157 | 0.000326401 | 0.0003531015 | 0.0003329683 | 0.000361324 | 0.00036946 | 0.0003851881 | 0.0003677951
-49.6 | 0.0003717947 | 0.0004036638 | 0.0003755345 | 0.0003656598 | 0.0003618561 | 0.0003465002 | 0.0003478079 | 0.0003561242 | 0.0003367809 | 0.0003205238 | 0.000333629 | 0.0003257426 | 0.0003394273 | 0.0003593314 | 0.0003388653 | 0.0003569453 | 0.0003746239 | 0.0003749446 | 0.0003642299
-49.5 | 0.0003760055 | 0.0003784072 | 0.0003648239 | 0.0003705189 | 0.0003592146 | 0.0003729612 | 0.0003660703 | 0.0003340964 | 0.0003334836 | 0.0003256015 | 0.0003102844 | 0.0003276077 | 0.0003277671 | 0.0003478894 | 0.0003531337 | 0.0003604015 | 0.0003820702 | 0.0003949451 | 0.000373477
-49.4 | 0.000388197 | 0.0003866196 | 0.000389193 | 0.0003909073 | 0.0003677435 | 0.000344885 | 0.0003626438 | 0.0003298532 | 0.0003171009 | 0.0003252968 | 0.0003159881 | 0.0003145313 | 0.0003441183 | 0.0003424322 | 0.0003424473 | 0.000364021 | 0.0003719097 | 0.0003930812 | 0.0003886203
-49.3 | 0.0003800517 | 0.0003728741 | 0.0003849496 | 0.0003697843 | 0.0003812044 | 0.0003490105 | 0.0003489728 | 0.0003354551 | 0.0003228612 | 0.0003384119 | 0.000309027 | 0.0003490121 | 0.0003381347 | 0.0003421538 | 0.0003388245 | 0.0003624046 | 0.0003542963 | 0.0003806942 | 0.0003510371
-49.2 | 0.0003790508 | 0.0003740923 | 0.0003768835 | 0.0003774898 | 0.0003665121 | 0.0003500544 | 0.0003575822 | 0.000334338 | 0.0003192633 | 0.0003396365 | 0.0003252023 | 0.0003075175 | 0.0003199597 | 0.000337378 | 0.0003491627 | 0.0003478648 | 0.0003797936 | 0.0003727662 | 0.0003786847
-49.1 | 0.0003590607 | 0.0003532613 | 0.0003806522 | 0.000379159 | 0.000373647 | 0.0003529862 | 0.0003581477 | 0.0003353396 | 0.0003256055 | 0.0003332918 | 0.0003303976 | 0.0003216635 | 0.0003154497 | 0.0003366977 | 0.000347017 | 0.0003801021 | 0.0003626404 | 0.0003617214 | 0.0003638133
-49 | 0.0003815484 | 0.0003702445 | 0.0003538615 | 0.0003592417 | 0.0003550171 | 0.0003695077 | 0.0003523741 | 0.0003279891 | 0.0003280295 | 0.0003229304 | 0.0003241223 | 0.0003245334 | 0.0003141501 | 0.0003295212 | 0.0003216654 | 0.000359506 | 0.0003739135 | 0.000366757 | 0.0003782317
-48.9 | 0.0003778518 | 0.0003723679 | 0.0003822249 | 0.0003568447 | 0.0003645689 | 0.0003613388 | 0.0003388065 | 0.0003351683 | 0.0003286581 | 0.0003377823 | 0.0003356258 | 0.000317815 | 0.0003563098 | 0.0003550122 | 0.0003514463 | 0.0003637162 | 0.0003645879 | 0.0003795023 | 0.0003590184
-48.8 | 0.0003922599 | 0.0003708982 | 0.0003847806 | 0.0003645307 | 0.0003656529 | 0.0003514643 | 0.0003335885 | 0.0003317662 | 0.0003330253 | 0.0003247894 | 0.000329576 | 0.0003091667 | 0.0003193717 | 0.0003371411 | 0.0003584265 | 0.0003685519 | 0.000354853 | 0.0003834233 | 0.0003610512
-48.7 | 0.0003771641 | 0.0003994773 | 0.0003803188 | 0.0003729254 | 0.0003599674 | 0.0003864824 | 0.0003530327 | 0.0003477368 | 0.0003385327 | 0.0003182827 | 0.0003079986 | 0.0003204978 | 0.0003214039 | 0.0003361521 | 0.0003424551 | 0.0003638146 | 0.0003524605 | 0.0003707083 | 0.0003750565
-48.6 | 0.0003937938 | 0.0003807191 | 0.0003604843 | 0.0003812174 | 0.0003665492 | 0.0003429641 | 0.0003576862 | 0.0003332335 | 0.0003385211 | 0.000318394 | 0.000326967 | 0.0003020982 | 0.0003348133 | 0.0003280359 | 0.0003306599 | 0.0003602756 | 0.0003775454 | 0.0003738525 | 0.0003815653
-48.5 | 0.0003679144 | 0.0003781865 | 0.0003608815 | 0.0003656916 | 0.0003671618 | 0.0003437255 | 0.0003569101 | 0.0003474294 | 0.0003291388 | 0.0003169719 | 0.0003259581 | 0.0003229108 | 0.0003500561 | 0.0003451759 | 0.0003433067 | 0.0003607601 | 0.0003628771 | 0.0003652492 | 0.0003734272
-48.4 | 0.0003842447 | 0.0003710823 | 0.0003765745 | 0.0003736456 | 0.0003660352 | 0.0003543798 | 0.0003370308 | 0.0003626451 | 0.0003316253 | 0.0003376016 | 0.0003191036 | 0.0003327981 | 0.000331067 | 0.0003455365 | 0.0003557001 | 0.0003708984 | 0.0003679171 | 0.0003636323 | 0.0003668227
-48.3 | 0.0003697261 | 0.0003890419 | 0.0003836377 | 0.0003672732 | 0.0003625946 | 0.0003388192 | 0.0003292254 | 0.0003288843 | 0.000320535 | 0.0003221588 | 0.000313454 | 0.0003124147 | 0.000320464 | 0.0003545709 | 0.0003402687 | 0.0003463308 | 0.0003539761 | 0.0003744081 | 0.0003707432
-48.2 | 0.0003704396 | 0.0003715421 | 0.0003767679 | 0.0003647231 | 0.0003466758 | 0.0003475103 | 0.0003428337 | 0.0003419728 | 0.0003252218 | 0.000318851 | 0.0003267406 | 0.0003170755 | 0.0003240314 | 0.0003288089 | 0.0003446258 | 0.0003650536 | 0.0003703013 | 0.000359016 | 0.0003620356
-48.1 | 0.0003733714 | 0.0003673824 | 0.0003826165 | 0.0003552256 | 0.0003484657 | 0.0003650275 | 0.0003440548 | 0.0003453709 | 0.0003302341 | 0.0003213245 | 0.000325554 | 0.0003378513 | 0.0003251324 | 0.0003372347 | 0.0003463108 | 0.0003611918 | 0.0003569083 | 0.000367889 | 0.0003625049
-48 | 0.0003775529 | 0.0003642536 | 0.0003739209 | 0.0003712942 | 0.0003604177 | 0.0003512129 | 0.0003397897 | 0.0003451786 | 0.0003157949 | 0.0003078213 | 0.0003146433 | 0.0003196974 | 0.0003241593 | 0.0003343916 | 0.0003623635 | 0.0003534869 | 0.0003646736 | 0.0003782875 | 0.0003814601
-47.9 | 0.000395035 | 0.000388655 | 0.0003785887 | 0.0003644242 | 0.0003513402 | 0.0003451648 | 0.0003424877 | 0.0003251733 | 0.0003364264 | 0.0003138094 | 0.0003201254 | 0.0003243122 | 0.0003225095 | 0.0003159105 | 0.0003515921 | 0.0003513306 | 0.0003687404 | 0.0003721998 | 0.0003476447
-47.8 | 0.000375326 | 0.000367727 | 0.000373007 | 0.0003640842 | 0.0003536219 | 0.0003482723 | 0.0003345275 | 0.0003389328 | 0.0003228507 | 0.0003097449 | 0.000319572 | 0.0003080308 | 0.000330047 | 0.0003309529 | 0.0003491653 | 0.0003432908 | 0.0003460143 | 0.0003613995 | 0.000358712
-47.7 | 0.0003700225 | 0.0003723804 | 0.0003637487 | 0.000361336 | 0.0003564958 | 0.0003628301 | 0.0003416805 | 0.000327219 | 0.0003149694 | 0.0003235795 | 0.0003294052 | 0.0003201878 | 0.0003324665 | 0.0003531257 | 0.0003350166 | 0.0003570988 | 0.0003690853 | 0.0003809486 | 0.0003627068
-47.6 | 0.0003813792 | 0.0003761676 | 0.0003651038 | 0.0003591775 | 0.0003525178 | 0.0003623489 | 0.0003478922 | 0.00031328 | 0.0003097644 | 0.0003281462 | 0.0003102588 | 0.0003200256 | 0.0003135169 | 0.0003244463 | 0.0003519177 | 0.0003656138 | 0.0003598071 | 0.0003637596 | 0.000359684
-47.5 | 0.000345486 | 0.000368097 | 0.000373651 | 0.000369006 | 0.0003437862 | 0.0003384239 | 0.0003491855 | 0.0003402529 | 0.00032474 | 0.0003195706 | 0.0003279136 | 0.0003090414 | 0.0003126418 | 0.0003407498 | 0.0003725022 | 0.0003556225 | 0.0003571029 | 0.000352167 | 0.0003652272
-47.4 | 0.0003712592 | 0.0003759267 | 0.0003783193 | 0.0003575986 | 0.0003501378 | 0.0003556261 | 0.0003417123 | 0.0003366767 | 0.0003360688 | 0.0003164117 | 0.000316762 | 0.0003113217 | 0.0003345293 | 0.0003271509 | 0.0003520814 | 0.0003597259 | 0.0003624693 | 0.0003762063 | 0.0003636326
-47.3 | 0.0003724668 | 0.000364073 | 0.0003483893 | 0.0003723584 | 0.000363532 | 0.0003706161 | 0.0003153384 | 0.0003243586 | 0.000330894 | 0.000311068 | 0.000326793 | 0.0003296724 | 0.000310501 | 0.0003234727 | 0.0003294128 | 0.0003582902 | 0.0003630109 | 0.0003639709 | 0.0003704499
-47.2 | 0.0003681854 | 0.0003721684 | 0.0003552902 | 0.0003578112 | 0.0003484972 | 0.0003427787 | 0.0003374778 | 0.0003169688 | 0.0003171437 | 0.0003180708 | 0.0003279211 | 0.0003276431 | 0.0003311545 | 0.0003347069 | 0.0003401449 | 0.0003631213 | 0.0003522954 | 0.0003523289 | 0.0003638455
-47.1 | 0.0003458245 | 0.0003599244 | 0.0003672366 | 0.0003524333 | 0.0003417646 | 0.0003513838 | 0.000337811 | 0.000324048 | 0.0003236938 | 0.0003122829 | 0.0003244716 | 0.0003091005 | 0.0003151662 | 0.000326004 | 0.0003404746 | 0.0003546215 | 0.0003551078 | 0.0003661111 | 0.0003685432
-47 | 0.0003675869 | 0.0003728079 | 0.0003578997 | 0.0003676553 | 0.0003551047 | 0.0003485426 | 0.0003483198 | 0.0003195594 | 0.0003196055 | 0.0003354186 | 0.0003193426 | 0.0003152593 | 0.0003294434 | 0.0003350022 | 0.0003327869 | 0.0003700779 | 0.0003544517 | 0.0003575629 | 0.0003445154
-46.9 | 0.0003670009 | 0.0003688186 | 0.0003593696 | 0.0003429629 | 0.0003539765 | 0.0003362127 | 0.0003442258 | 0.0003311471 | 0.0003170798 | 0.0003091633 | 0.0003114333 | 0.0003213171 | 0.0003126622 | 0.0003182991 | 0.0003498908 | 0.0003256995 | 0.0003777643 | 0.0003456043 | 0.0003645126
-46.8 | 0.0003742572 | 0.0003751943 | 0.0003652276 | 0.0003521313 | 0.0003385435 | 0.0003482084 | 0.0003384005 | 0.0003258274 | 0.0003260428 | 0.00033293 | 0.0003032751 | 0.0002953819 | 0.0003291116 | 0.0003356188 | 0.000341844 | 0.0003480494 | 0.0003513914 | 0.0003652333 | 0.0003632554
-46.7 | 0.0003725287 | 0.000370489 | 0.0003733153 | 0.0003683834 | 0.0003614687 | 0.000341652 | 0.0003507525 | 0.0003352284 | 0.0003309811 | 0.0003215315 | 0.0003259022 | 0.0003075459 | 0.000328491 | 0.0003183348 | 0.0003524394 | 0.0003496853 | 0.0003497569 | 0.0003461799 | 0.0003522202
-46.6 | 0.0003538118 | 0.0003698672 | 0.0003596537 | 0.0003416957 | 0.0003460435 | 0.0003489372 | 0.0003257378 | 0.0003219698 | 0.0003149663 | 0.0003164119 | 0.0003218461 | 0.0003094551 | 0.0003378804 | 0.0003456267 | 0.0003407541 | 0.0003556569 | 0.0003661067 | 0.0003391966 | 0.0003493374
-46.5 | 0.0003586348 | 0.0003737645 | 0.0003815284 | 0.0003596826 | 0.0003336623 | 0.0003433942 | 0.0003263732 | 0.0003219994 | 0.0003177484 | 0.0003224894 | 0.0003159206 | 0.0003096235 | 0.0003260698 | 0.0003096556 | 0.0003360112 | 0.000359764 | 0.0003557746 | 0.0003490174 | 0.0003628924
-46.4 | 0.0003720146 | 0.0003556549 | 0.0003636679 | 0.0003695222 | 0.0003391167 | 0.0003421201 | 0.000327315 | 0.0003260548 | 0.0003188278 | 0.0003131585 | 0.0003074032 | 0.000307343 | 0.0003239874 | 0.0003214018 | 0.0003484469 | 0.0003439427 | 0.0003520044 | 0.000349341 | 0.0003534759
-46.3 | 0.0003656448 | 0.000366442 | 0.0003557668 | 0.0003458487 | 0.0003382641 | 0.0003450153 | 0.0003270334 | 0.0003447882 | 0.0003220369 | 0.0003220364 | 0.0003118903 | 0.0003158664 | 0.0003189713 | 0.0003330143 | 0.0003379349 | 0.0003433891 | 0.0003410404 | 0.0003565617 | 0.0003491436
-46.2 | 0.0003791081 | 0.0003542263 | 0.0003821183 | 0.000359665 | 0.0003461257 | 0.0003419716 | 0.0003259148 | 0.0003207325 | 0.0003107438 | 0.0003091822 | 0.000319265 | 0.0003085535 | 0.0003140422 | 0.0003290455 | 0.00034013 | 0.000360912 | 0.0003468035 | 0.0003574425 | 0.0003566174
-46.1 | 0.0003701459 | 0.000360232 | 0.0003623904 | 0.000364771 | 0.0003367376 | 0.0003493568 | 0.0003376517 | 0.0003189618 | 0.0003153099 | 0.000296928 | 0.0003124428 | 0.0003090487 | 0.0003240857 | 0.0003254527 | 0.0003342568 | 0.000351139 | 0.0003593013 | 0.0003570263 | 0.0003586311
-46 | 0.0003683086 | 0.0003728569 | 0.0003697725 | 0.0003616199 | 0.0003492673 | 0.0003610423 | 0.0003288519 | 0.0003220434 | 0.0003199846 | 0.0003029018 | 0.0003063844 | 0.0003167758 | 0.000340081 | 0.0003451226 | 0.0003258775 | 0.0003466789 | 0.0003611364 | 0.000352088 | 0.0003492016
-45.9 | 0.0003479864 | 0.0003667141 | 0.0003625276 | 0.0003572327 | 0.0003267433 | 0.0003228785 | 0.0003396923 | 0.0003250508 | 0.0003314346 | 0.0003113451 | 0.0003221395 | 0.0003166567 | 0.0003124308 | 0.0003168949 | 0.0003436363 | 0.0003453106 | 0.0003646781 | 0.0003545791 | 0.0003540632
-45.8 | 0.0003616138 | 0.0003721365 | 0.0003519313 | 0.0003671304 | 0.0003627704 | 0.0003426043 | 0.0003472103 | 0.0003057685 | 0.0003226187 | 0.0003118337 | 0.0003110996 | 0.000305087 | 0.000313514 | 0.0003309415 | 0.0003405931 | 0.0003365041 | 0.0003477759 | 0.0003576934 | 0.0003409683
-45.7 | 0.0003582015 | 0.0003569845 | 0.0003711209 | 0.0003619276 | 0.0003413877 | 0.000335986 | 0.0003382609 | 0.000323619 | 0.0003152533 | 0.0002939234 | 0.0003028358 | 0.0003214471 | 0.0002987166 | 0.0003295731 | 0.0003261012 | 0.0003436308 | 0.0003386803 | 0.0003671046 | 0.0003624518
-45.6 | 0.0003514446 | 0.0003615545 | 0.0003561816 | 0.0003501903 | 0.0003380687 | 0.0003491022 | 0.0003419812 | 0.0003314336 | 0.0003074292 | 0.0003184041 | 0.0003044513 | 0.0003017099 | 0.0003200327 | 0.0003267891 | 0.0003152866 | 0.0003379254 | 0.0003338779 | 0.0003532607 | 0.0003550187
-45.5 | 0.0003605734 | 0.000363095 | 0.0003577209 | 0.0003508138 | 0.0003400673 | 0.0003468709 | 0.0003273215 | 0.0003213357 | 0.0003241964 | 0.000325863 | 0.0003132137 | 0.0002950014 | 0.0003193166 | 0.0003247903 | 0.0003361618 | 0.0003517591 | 0.0003536943 | 0.000372212 | 0.000334806
-45.4 | 0.0003505214 | 0.0003517225 | 0.0003553449 | 0.0003641122 | 0.0003626408 | 0.0003483982 | 0.0003406322 | 0.0003342365 | 0.000312485 | 0.0002969775 | 0.0003236749 | 0.0003105405 | 0.0003108485 | 0.0003311401 | 0.0003316646 | 0.0003370784 | 0.0003452135 | 0.0003395844 | 0.0003397008
-45.3 | 0.0003642797 | 0.0003678183 | 0.0003547672 | 0.0003462997 | 0.0003275686 | 0.0003343665 | 0.0003545936 | 0.0003387045 | 0.0003184924 | 0.0003034681 | 0.0003028237 | 0.0003042616 | 0.0003302516 | 0.0003024458 | 0.0003263101 | 0.0003278596 | 0.0003637465 | 0.0003457939 | 0.0003528834
-45.2 | 0.0003614199 | 0.0003663699 | 0.0003557835 | 0.0003578009 | 0.0003477676 | 0.0003419842 | 0.0003289717 | 0.0003346796 | 0.0003147228 | 0.0003205975 | 0.0003250374 | 0.0003075894 | 0.0003066047 | 0.0003301163 | 0.0003390506 | 0.0003458106 | 0.0003556124 | 0.0003561071 | 0.0003543629
-45.1 | 0.0003665704 | 0.0003895983 | 0.0003473966 | 0.0003635509 | 0.000337936 | 0.0003372072 | 0.0003438245 | 0.0003110854 | 0.0003140037 | 0.0003053804 | 0.0003124076 | 0.0003046145 | 0.0003151615 | 0.0003226093 | 0.0003239798 | 0.0003369479 | 0.0003454512 | 0.0003299929 | 0.0003558688
-45 | 0.0003522588 | 0.0003502866 | 0.000343434 | 0.0003472582 | 0.0003355554 | 0.0003345765 | 0.000336328 | 0.0003315446 | 0.0003076322 | 0.0003187267 | 0.0003104514 | 0.0003148503 | 0.0003006647 | 0.0003226445 | 0.0003428358 | 0.0003375059 | 0.0003504077 | 0.0003555858 | 0.0003449672
-44.9 | 0.0003750185 | 0.0003571863 | 0.0003595793 | 0.000360464 | 0.0003365806 | 0.0003296447 | 0.0003449238 | 0.0003306211 | 0.0003222616 | 0.0003184736 | 0.0003083089 | 0.0003255196 | 0.0003040723 | 0.0003241479 | 0.0003246616 | 0.0003364261 | 0.0003444875 | 0.0003572737 | 0.0003366804
-44.8 | 0.0003479985 | 0.0003648528 | 0.0003493708 | 0.0003420077 | 0.0003384299 | 0.0003403095 | 0.0003167697 | 0.0003175978 | 0.0003093731 | 0.0003224383 | 0.000305852 | 0.00032377 | 0.0003211761 | 0.000319761 | 0.0003402654 | 0.0003464452 | 0.0003302475 | 0.0003447511 | 0.0003493155
-44.7 | 0.0003603486 | 0.0003666642 | 0.0003486911 | 0.0003473323 | 0.0003274158 | 0.0003456385 | 0.0003237799 | 0.0003292254 | 0.0003081368 | 0.0003193512 | 0.0003114483 | 0.0003020038 | 0.0003254236 | 0.000314359 | 0.0003147191 | 0.000328065 | 0.0003404189 | 0.0003349403 | 0.000348314
-44.6 | 0.000363728 | 0.0003741777 | 0.0003454029 | 0.0003404789 | 0.0003517864 | 0.0003358605 | 0.0003391681 | 0.0003216125 | 0.0003104617 | 0.0003149912 | 0.0003262381 | 0.0003190393 | 0.000306744 | 0.0003201156 | 0.000337264 | 0.0003184575 | 0.000355593 | 0.0003346341 | 0.000337813
-44.5 | 0.000349565 | 0.0003435092 | 0.0003645624 | 0.0003345254 | 0.0003441403 | 0.0003421602 | 0.0003342588 | 0.0003137387 | 0.0003100638 | 0.0003253217 | 0.0003027481 | 0.0003074375 | 0.0003016447 | 0.00032045 | 0.0003192662 | 0.0003281677 | 0.0003455298 | 0.0003542909 | 0.0003366733
-44.4 | 0.0003321563 | 0.0003463708 | 0.0003451168 | 0.0003515553 | 0.000340117 | 0.0003337136 | 0.0003257452 | 0.000331202 | 0.0003187503 | 0.0003125448 | 0.0003027087 | 0.0003046854 | 0.0003148701 | 0.0003306377 | 0.0003352637 | 0.0003323673 | 0.0003335422 | 0.0003343056 | 0.0003478089
-44.3 | 0.000354089 | 0.0003614221 | 0.0003558259 | 0.0003545447 | 0.0003448174 | 0.0003306811 | 0.000338937 | 0.0003211441 | 0.0003195466 | 0.0002909527 | 0.0003046367 | 0.0002948319 | 0.0003197696 | 0.000316904 | 0.000314247 | 0.00033801 | 0.0003477887 | 0.0003357047 | 0.0003415673
-44.2 | 0.0003443492 | 0.0003643876 | 0.000344679 | 0.0003430004 | 0.0003386382 | 0.0003212772 | 0.000345011 | 0.0003024803 | 0.000316401 | 0.0003168753 | 0.0003078305 | 0.0003035596 | 0.0003080376 | 0.0003385929 | 0.0003142625 | 0.000340793 | 0.0003516575 | 0.0003446878 | 0.0003507889
-44.1 | 0.0003694128 | 0.0003555042 | 0.0003472691 | 0.0003297763 | 0.0003399876 | 0.0003488214 | 0.0003350729 | 0.0003083885 | 0.0003180455 | 0.0003046192 | 0.0002887001 | 0.0003143358 | 0.00032485 | 0.0003202406 | 0.0003280979 | 0.000337952 | 0.0003325318 | 0.0003387951 | 0.0003401678
-44 | 0.0003310388 | 0.0003729242 | 0.0003539229 | 0.0003606352 | 0.0003201483 | 0.0003377277 | 0.0003271485 | 0.0003247869 | 0.0003221334 | 0.0003069315 | 0.0003011156 | 0.0003110291 | 0.0003313631 | 0.0003205086 | 0.0003344208 | 0.000341146 | 0.0003409772 | 0.000357761 | 0.0003234086
-43.9 | 0.0003483289 | 0.0003527117 | 0.0003372335 | 0.0003373796 | 0.0003275205 | 0.0003285314 | 0.0003303465 | 0.0003264984 | 0.0003170528 | 0.0003009371 | 0.0003146609 | 0.0003087609 | 0.0003148989 | 0.0003216744 | 0.0003256069 | 0.0003267139 | 0.0003476144 | 0.0003676258 | 0.0003479051
-43.8 | 0.0003546539 | 0.0003468542 | 0.0003528002 | 0.0003656322 | 0.0003288419 | 0.0003426116 | 0.0003260987 | 0.0003108477 | 0.0003207254 | 0.0003096737 | 0.0003049345 | 0.0002920721 | 0.0003088907 | 0.0003179584 | 0.0003409748 | 0.0003276349 | 0.0003463315 | 0.000339971 | 0.0003417057
-43.7 | 0.0003344753 | 0.0003674343 | 0.0003479099 | 0.0003477195 | 0.000329898 | 0.0003234371 | 0.0003364201 | 0.0003257264 | 0.0003068738 | 0.000297003 | 0.0003129165 | 0.0003155954 | 0.0003312928 | 0.0003157419 | 0.0003168272 | 0.0003322444 | 0.0003243563 | 0.0003460909 | 0.0003406406
-43.6 | 0.0003622158 | 0.0003529255 | 0.0003333606 | 0.0003496221 | 0.0003254865 | 0.0003280252 | 0.0003116171 | 0.0003244497 | 0.0003076482 | 0.0003059086 | 0.0003069254 | 0.0003057582 | 0.0003122406 | 0.0003223189 | 0.0003226807 | 0.0003407554 | 0.0003380652 | 0.000346784 | 0.0003327096
-43.5 | 0.000357961 | 0.0003438295 | 0.000349286 | 0.0003391548 | 0.000319262 | 0.0003193004 | 0.000320924 | 0.0003239225 | 0.0003116367 | 0.000315796 | 0.000297433 | 0.0003088638 | 0.0003279397 | 0.0003138886 | 0.0003227157 | 0.0003219475 | 0.000347147 | 0.0003403299 | 0.0003318267
-43.4 | 0.0003615579 | 0.0003357315 | 0.0003264023 | 0.0003436506 | 0.0003321215 | 0.0003360877 | 0.0003392032 | 0.0003214895 | 0.000299918 | 0.0002993607 | 0.0003042592 | 0.0003045826 | 0.0003073989 | 0.0003229517 | 0.00031788 | 0.0003239993 | 0.000339262 | 0.000342531 | 0.0003420643
-43.3 | 0.0003514965 | 0.000348915 | 0.0003494122 | 0.0003371398 | 0.000330216 | 0.0003464384 | 0.0003368972 | 0.0003117326 | 0.0002949681 | 0.0003021465 | 0.0003109824 | 0.0003090508 | 0.0003046081 | 0.0003040062 | 0.0003396284 | 0.0003446236 | 0.0003364121 | 0.0003362009 | 0.0003606468
-43.2 | 0.0003668932 | 0.0003527855 | 0.0003474805 | 0.000365001 | 0.0003577348 | 0.0003184709 | 0.0003085687 | 0.0003234375 | 0.0002942399 | 0.0003188251 | 0.0003132588 | 0.0003056415 | 0.0003055296 | 0.0003249017 | 0.000333873 | 0.0003344112 | 0.0003105485 | 0.0003442366 | 0.0003383268
-43.1 | 0.0003386586 | 0.0003512795 | 0.000333374 | 0.0003351458 | 0.0003204115 | 0.0003338654 | 0.0003328625 | 0.0003147501 | 0.0002956565 | 0.0002913659 | 0.0003111183 | 0.0003000722 | 0.0003131503 | 0.0003071086 | 0.0003213792 | 0.0003428278 | 0.0003296166 | 0.0003354376 | 0.0003425775
-43 | 0.0003597589 | 0.0003450057 | 0.000348895 | 0.0003517718 | 0.0003322811 | 0.0003311087 | 0.000330461 | 0.0003235209 | 0.0003234593 | 0.0003006329 | 0.0003000754 | 0.0003064261 | 0.000317454 | 0.0002969816 | 0.0003133029 | 0.0003318298 | 0.0003414001 | 0.0003345192 | 0.0003388882
-42.9 | 0.0003684344 | 0.0003495919 | 0.0003461372 | 0.0003557305 | 0.0003474736 | 0.0003249203 | 0.0003172105 | 0.0003063439 | 0.0003115177 | 0.000299658 | 0.0003056837 | 0.000307398 | 0.0003163692 | 0.000313582 | 0.0003300541 | 0.0003172035 | 0.0003302453 | 0.0003317642 | 0.0003535282
-42.8 | 0.0003589568 | 0.0003339214 | 0.0003670421 | 0.0003456879 | 0.0003284594 | 0.0003414614 | 0.0003182302 | 0.0003120161 | 0.0003132631 | 0.0002922747 | 0.0002946574 | 0.0002877802 | 0.0003050434 | 0.0003107388 | 0.0003314629 | 0.0003395961 | 0.0003390698 | 0.000334582 | 0.0003328164
-42.7 | 0.000356064 | 0.0003521423 | 0.0003511946 | 0.0003387818 | 0.0003262656 | 0.0003309631 | 0.0003150748 | 0.000294348 | 0.0003173137 | 0.0003072036 | 0.0003041244 | 0.0002947368 | 0.000313733 | 0.0003226949 | 0.0003254837 | 0.0003259801 | 0.0003419596 | 0.0003356756 | 0.0003293302
-42.6 | 0.0003589438 | 0.000352503 | 0.0003263001 | 0.0003439685 | 0.000344748 | 0.000325788 | 0.0003285214 | 0.0003120525 | 0.0003191684 | 0.0002990674 | 0.0003097075 | 0.0003062893 | 0.0003150573 | 0.0003079395 | 0.0003121698 | 0.0003546973 | 0.0003440886 | 0.0003363952 | 0.0003325067
-42.5 | 0.0003378129 | 0.0003495477 | 0.00034102 | 0.0003470644 | 0.0003358264 | 0.0003141595 | 0.0003318179 | 0.000308434 | 0.0003154012 | 0.000303028 | 0.000304241 | 0.0003001154 | 0.0003086965 | 0.0003224459 | 0.0003337975 | 0.0003336202 | 0.0003379836 | 0.0003325843 | 0.0003575501
-42.4 | 0.0003365658 | 0.0003482745 | 0.0003444553 | 0.0003220159 | 0.0003345867 | 0.0003205844 | 0.0003305804 | 0.0003061412 | 0.0003221635 | 0.0003042773 | 0.000289463 | 0.0002913967 | 0.0003166135 | 0.000302958 | 0.0003215533 | 0.0003308256 | 0.0003347881 | 0.0003357031 | 0.0003219202
-42.3 | 0.0003504041 | 0.000363228 | 0.0003285697 | 0.0003416001 | 0.0003340395 | 0.0003375027 | 0.0003218858 | 0.000313652 | 0.0002994642 | 0.0003110897 | 0.000312789 | 0.0002966116 | 0.0003099038 | 0.0003155924 | 0.0003013068 | 0.0003212104 | 0.0003269884 | 0.0003226395 | 0.0003322377
-42.2 | 0.0003486126 | 0.0003417973 | 0.0003431303 | 0.0003299754 | 0.0003313422 | 0.0003243251 | 0.0003422941 | 0.0003119507 | 0.0003085751 | 0.0003092795 | 0.0003168534 | 0.0003043514 | 0.0003010136 | 0.0003225157 | 0.0003296465 | 0.000339474 | 0.0003168698 | 0.0003372017 | 0.0003303516
-42.1 | 0.000355734 | 0.0003531555 | 0.0003406453 | 0.0003368804 | 0.0003318915 | 0.0003245527 | 0.0003224583 | 0.0002911075 | 0.0003133748 | 0.0003094461 | 0.000296499 | 0.0003052925 | 0.0003041941 | 0.0003036707 | 0.0003221901 | 0.0003285645 | 0.0003303162 | 0.0003377635 | 0.0003422248
-42 | 0.0003406156 | 0.0003528413 | 0.0003211889 | 0.0003450639 | 0.0003318679 | 0.0003305837 | 0.0003284943 | 0.0003368925 | 0.0003116599 | 0.0003089588 | 0.0002966419 | 0.0003041193 | 0.0003102642 | 0.0003130223 | 0.0003155964 | 0.000326228 | 0.0003415631 | 0.0003128717 | 0.0003287449
-41.9 | 0.0003390015 | 0.0003481136 | 0.0003509514 | 0.000334997 | 0.000318969 | 0.0003246061 | 0.0003156359 | 0.0003069643 | 0.0003040277 | 0.0002970046 | 0.0003002905 | 0.0003007363 | 0.0002983379 | 0.0003084058 | 0.0003183516 | 0.0003149156 | 0.0003390906 | 0.0003115314 | 0.0003113806
-41.8 | 0.000351885 | 0.0003569382 | 0.000352531 | 0.0003458041 | 0.0003142101 | 0.0003282312 | 0.0003296428 | 0.0003195368 | 0.0003129766 | 0.0003139781 | 0.0003143969 | 0.0002970069 | 0.0003111969 | 0.0003152955 | 0.0003190664 | 0.00031513 | 0.0003371161 | 0.000328386 | 0.0003174872
-41.7 | 0.0003461254 | 0.0003433489 | 0.0003555284 | 0.0003272871 | 0.0003396924 | 0.0003380738 | 0.0003262341 | 0.0003131775 | 0.0003041641 | 0.000306068 | 0.0002923231 | 0.0002831498 | 0.0003070762 | 0.0003105797 | 0.0003080103 | 0.0003379762 | 0.0003297133 | 0.0003188246 | 0.0003129463
-41.6 | 0.0003345289 | 0.0003410111 | 0.0003376305 | 0.0003353338 | 0.0003390036 | 0.0003192979 | 0.0003105485 | 0.0003180398 | 0.00030008 | 0.0003125809 | 0.000308793 | 0.0002975257 | 0.0003097067 | 0.0003097966 | 0.0003084969 | 0.0003275975 | 0.0003208889 | 0.0003413519 | 0.0003323374
-41.5 | 0.0003513323 | 0.0003462582 | 0.000327727 | 0.000340228 | 0.0003396346 | 0.0003247582 | 0.0003226986 | 0.0003250894 | 0.0002952857 | 0.0003141422 | 0.0003140476 | 0.0002905724 | 0.0002991952 | 0.0003057096 | 0.0003260618 | 0.0003229778 | 0.0003398777 | 0.0003259573 | 0.0003336281
-41.4 | 0.0003334978 | 0.0003325143 | 0.0003502799 | 0.0003479915 | 0.0003399516 | 0.0003195766 | 0.0003254436 | 0.0003071139 | 0.0003094837 | 0.0003126941 | 0.0002889599 | 0.0002909634 | 0.0003042618 | 0.0003109665 | 0.0003122266 | 0.000326621 | 0.0003483643 | 0.0003231702 | 0.0003208654
-41.3 | 0.000338743 | 0.0003401532 | 0.0003320253 | 0.000332468 | 0.0003144872 | 0.0003243596 | 0.0003317804 | 0.0003164305 | 0.0003037888 | 0.000293755 | 0.0002943957 | 0.0003013104 | 0.0003041365 | 0.0003146571 | 0.000323979 | 0.0003193252 | 0.0003200093 | 0.0003310712 | 0.0003189345
-41.2 | 0.0003206236 | 0.0003473947 | 0.0003377144 | 0.0003343517 | 0.0003235213 | 0.0003286549 | 0.0003309109 | 0.0002991707 | 0.0002976986 | 0.0003027818 | 0.0003048114 | 0.0003028839 | 0.0003064454 | 0.0003008885 | 0.0003190887 | 0.0003337073 | 0.0003259216 | 0.0003319104 | 0.0003299307
-41.1 | 0.0003316029 | 0.0003272702 | 0.0003425738 | 0.0003274029 | 0.0003245352 | 0.0003224235 | 0.0003239383 | 0.0003135973 | 0.0002959954 | 0.0003014985 | 0.0002869206 | 0.0002998957 | 0.0003126081 | 0.0003015066 | 0.0003147175 | 0.0003188579 | 0.0003392328 | 0.0003350843 | 0.0003193969
-41 | 0.000321084 | 0.0003262373 | 0.0003306254 | 0.0003397914 | 0.000325254 | 0.0003283324 | 0.0003293018 | 0.000319333 | 0.0003068108 | 0.0003160534 | 0.0003011983 | 0.000308054 | 0.0003128493 | 0.0003014149 | 0.0003281053 | 0.0003240989 | 0.0003283324 | 0.0003159638 | 0.0003210616
-40.9 | 0.0003465116 | 0.0003389488 | 0.0003461877 | 0.0003420621 | 0.0003090048 | 0.0003134859 | 0.0003229711 | 0.0003234634 | 0.0003065374 | 0.0002973347 | 0.0002930308 | 0.0003011883 | 0.000299329 | 0.0003009575 | 0.0003154342 | 0.0003135941 | 0.0003228354 | 0.000337632 | 0.0003337984
-40.8 | 0.0003474249 | 0.0003406071 | 0.0003345975 | 0.0003383921 | 0.000317043 | 0.0003220273 | 0.0003185996 | 0.0003003877 | 0.0003058965 | 0.0003038505 | 0.0003074053 | 0.0003081941 | 0.0003006681 | 0.0003032492 | 0.0003386317 | 0.000319559 | 0.0003398821 | 0.0003171598 | 0.0003211694
-40.7 | 0.000325858 | 0.0003524076 | 0.0003333836 | 0.0003287066 | 0.0003254597 | 0.0003194094 | 0.0003271662 | 0.0003157104 | 0.0003013289 | 0.0002875206 | 0.0003049428 | 0.0003014328 | 0.0003066426 | 0.0003082246 | 0.0003046472 | 0.0003320205 | 0.0003314863 | 0.0003134567 | 0.000324537
-40.6 | 0.000336949 | 0.0003371211 | 0.0003346803 | 0.0003210056 | 0.00033129 | 0.0003235691 | 0.0003062135 | 0.0002973609 | 0.0003190177 | 0.0002906453 | 0.0002933062 | 0.0003069171 | 0.0002994031 | 0.0003047716 | 0.0003266104 | 0.00031752 | 0.0003213771 | 0.0003314967 | 0.0003215939
-40.5 | 0.0003286647 | 0.0003460301 | 0.0003452146 | 0.0003147983 | 0.0003252259 | 0.0003241652 | 0.0003128658 | 0.0003086334 | 0.0003153785 | 0.0002923687 | 0.0002912772 | 0.0003050541 | 0.0003039213 | 0.0003155322 | 0.00031588 | 0.0003159655 | 0.0003283635 | 0.0003281732 | 0.0003206156
-40.4 | 0.0003404626 | 0.0003356943 | 0.0003343835 | 0.0003416896 | 0.0003178727 | 0.0003405709 | 0.0003136972 | 0.0003056805 | 0.0002967946 | 0.0003024207 | 0.0002966916 | 0.0003059811 | 0.0002895195 | 0.0002980493 | 0.0003250593 | 0.0003176235 | 0.0003403078 | 0.0003390283 | 0.0003197614
-40.3 | 0.0003386311 | 0.000341462 | 0.000319361 | 0.0003294767 | 0.0003221959 | 0.0003226432 | 0.0003190095 | 0.0003038179 | 0.0002884844 | 0.0003103595 | 0.0002973372 | 0.0002927821 | 0.0002963062 | 0.0003177375 | 0.0003071011 | 0.0003235472 | 0.0003412347 | 0.000333029 | 0.0003260444
-40.2 | 0.0003392194 | 0.0003451298 | 0.0003283063 | 0.0003364754 | 0.0003190625 | 0.0003118344 | 0.0003018054 | 0.000304811 | 0.0003051033 | 0.0002952396 | 0.000308226 | 0.0002914682 | 0.0002976294 | 0.0003038318 | 0.000314045 | 0.0003214107 | 0.0003207107 | 0.0003350906 | 0.0003133668
-40.1 | 0.0003331744 | 0.0003401732 | 0.0003492639 | 0.0003239479 | 0.0003166377 | 0.00031144 | 0.0003200675 | 0.0003018648 | 0.0003073215 | 0.0003095854 | 0.0002988869 | 0.0002982966 | 0.000300721 | 0.0003030163 | 0.0003019441 | 0.0003322699 | 0.0003228847 | 0.0003230402 | 0.0003243643
-40 | 0.0003350627 | 0.0003431149 | 0.0003246985 | 0.0003316145 | 0.0003204649 | 0.0003283191 | 0.0003242452 | 0.0002975846 | 0.0003041893 | 0.0002901515 | 0.0002866516 | 0.0003215326 | 0.0002996602 | 0.0002995602 | 0.0003044058 | 0.0003242396 | 0.0003248936 | 0.0003268059 | 0.0003203165
-39.9 | 0.0003439751 | 0.0003457049 | 0.0003376617 | 0.0003252588 | 0.0003294592 | 0.0003183911 | 0.0003213018 | 0.0003041098 | 0.000314082 | 0.0003040682 | 0.0003079029 | 0.0002838782 | 0.0003080638 | 0.0002936973 | 0.0003039794 | 0.0003084176 | 0.0003127401 | 0.0003255341 | 0.0003199207
-39.8 | 0.0003308646 | 0.0003398815 | 0.0003280519 | 0.0003251604 | 0.0003194819 | 0.0003184437 | 0.0003111342 | 0.0003257541 | 0.0002834494 | 0.0002992895 | 0.0002912007 | 0.0002596131 | 0.0002947293 | 0.0003112736 | 0.0003237116 | 0.0003134779 | 0.0003243144 | 0.0003258477 | 0.0003129019
-39.7 | 0.0003452129 | 0.0003363219 | 0.0003299797 | 0.000347073 | 0.0003215496 | 0.0003132502 | 0.0003189587 | 0.0003148714 | 0.0002927084 | 0.0003072236 | 0.000301145 | 0.0003021335 | 0.0003097418 | 0.0003015896 | 0.000320154 | 0.000320403 | 0.0003284252 | 0.0003295901 | 0.0003180273
-39.6 | 0.000337829 | 0.0003515807 | 0.0003311129 | 0.0003141587 | 0.0003271181 | 0.0003167245 | 0.0003094963 | 0.0003082694 | 0.0002917949 | 0.0003013586 | 0.0002904773 | 0.0002853176 | 0.0002994041 | 0.0003037102 | 0.0003200309 | 0.0003215923 | 0.0003153316 | 0.0003335898 | 0.0003231702
-39.5 | 0.0003230414 | 0.0003196524 | 0.0003274407 | 0.0003253866 | 0.0003315864 | 0.000305761 | 0.0003158195 | 0.0003150428 | 0.0003054666 | 0.0002922062 | 0.0002938641 | 0.0002948153 | 0.0002948959 | 0.000308372 | 0.0003242212 | 0.0003113875 | 0.000327964 | 0.0003194407 | 0.0003241399
-39.4 | 0.0003403148 | 0.0003305852 | 0.0003347472 | 0.0003249749 | 0.0003292316 | 0.0003293579 | 0.0003200646 | 0.0003028137 | 0.0002971056 | 0.0002928098 | 0.0003051108 | 0.0002911214 | 0.0002929236 | 0.0002979244 | 0.0003194548 | 0.0003241475 | 0.0003082647 | 0.0003146531 | 0.0003259922
-39.3 | 0.0003215037 | 0.0003412989 | 0.0003257045 | 0.0003333431 | 0.0003280571 | 0.000335053 | 0.0003166469 | 0.0003083466 | 0.0002909001 | 0.0003003062 | 0.0003116181 | 0.0002858104 | 0.0003024116 | 0.0002913631 | 0.0003105161 | 0.0003319752 | 0.0003149979 | 0.0003276345 | 0.0003285367
-39.2 | 0.0003210188 | 0.0003417939 | 0.0003387065 | 0.0003173096 | 0.0003044056 | 0.0003114754 | 0.0003109046 | 0.0002958782 | 0.0002934547 | 0.00027252 | 0.0002806491 | 0.0003075306 | 0.0002983298 | 0.0002946346 | 0.000312237 | 0.0003139404 | 0.000311592 | 0.0003302209 | 0.0003305861
-39.1 | 0.0003335142 | 0.0003443283 | 0.0003384203 | 0.0003291705 | 0.0003192782 | 0.0003269417 | 0.0003136377 | 0.0003008667 | 0.0003154472 | 0.0002970431 | 0.0002898544 | 0.0002852675 | 0.0002898496 | 0.0002883541 | 0.0003174656 | 0.0003169725 | 0.0003144325 | 0.0003267488 | 0.0003281474
-39 | 0.0003246928 | 0.0003507373 | 0.0003301111 | 0.000301816 | 0.0003149182 | 0.0003202809 | 0.0003250137 | 0.0002859845 | 0.0002905008 | 0.0002933362 | 0.0002935078 | 0.0002970566 | 0.0003134256 | 0.0003039984 | 0.0002950643 | 0.0003143915 | 0.0003296366 | 0.0003108926 | 0.000337601
-38.9 | 0.0003457899 | 0.0003391753 | 0.0003340695 | 0.0003227031 | 0.0003262794 | 0.0003163411 | 0.0003110369 | 0.0002977501 | 0.0002992968 | 0.0003001609 | 0.0002850556 | 0.000299098 | 0.0002943791 | 0.0002950124 | 0.000313014 | 0.0003229469 | 0.0003282471 | 0.0003208466 | 0.0003235485
-38.8 | 0.0003422888 | 0.000332368 | 0.0003259872 | 0.0003266051 | 0.0003237835 | 0.0003063099 | 0.0003098643 | 0.0003071929 | 0.0003001658 | 0.0003054709 | 0.0002658556 | 0.0002929192 | 0.0002960823 | 0.0003031198 | 0.0003163332 | 0.0003257641 | 0.0003222878 | 0.000319268 | 0.0003161012
-38.7 | 0.0003227271 | 0.000319152 | 0.0003280192 | 0.0003171703 | 0.0003108666 | 0.0002947017 | 0.0003148511 | 0.0003083432 | 0.0003010241 | 0.0002994359 | 0.0002843241 | 0.0003006959 | 0.0002975054 | 0.0003063633 | 0.0003052712 | 0.0003057693 | 0.0003027633 | 0.0003188981 | 0.0003143219
-38.6 | 0.0003156673 | 0.0003399359 | 0.0003419122 | 0.0003171969 | 0.000309921 | 0.000331468 | 0.0003143122 | 0.0003021188 | 0.0003114202 | 0.0002966498 | 0.0002984425 | 0.0003032473 | 0.0002971883 | 0.0003030797 | 0.0003127118 | 0.0003133072 | 0.0003121818 | 0.0003312579 | 0.0002934229
-38.5 | 0.0003360211 | 0.0003254468 | 0.0003234845 | 0.0003419275 | 0.00031636 | 0.0003257898 | 0.0002933333 | 0.0002954949 | 0.0002896194 | 0.000291701 | 0.0002922533 | 0.0002979415 | 0.0002885473 | 0.0003115763 | 0.0003158398 | 0.0003046736 | 0.0003185215 | 0.0003197304 | 0.0003198425
-38.4 | 0.0003230415 | 0.000337226 | 0.0003241524 | 0.0003225268 | 0.0003193513 | 0.0003117013 | 0.0003026144 | 0.0002961626 | 0.0003023365 | 0.0002950453 | 0.000278318 | 0.0002998445 | 0.0002869692 | 0.0002897519 | 0.0003073738 | 0.0003003849 | 0.0003082608 | 0.0003294824 | 0.0003082491
-38.3 | 0.0003274354 | 0.0003344797 | 0.0003214627 | 0.0003149161 | 0.0003123147 | 0.0002966345 | 0.0003022245 | 0.0003011142 | 0.0002905569 | 0.0002985606 | 0.0002903582 | 0.0003067301 | 0.0002964371 | 0.0003152577 | 0.0003128367 | 0.0002948048 | 0.0003025412 | 0.0003179023 | 0.0003229584
-38.2 | 0.0003335021 | 0.0003252639 | 0.0003278131 | 0.0003236419 | 0.000315549 | 0.0003094616 | 0.0003151958 | 0.0003128257 | 0.0002889906 | 0.0003109545 | 0.0002999636 | 0.0002890968 | 0.0002919407 | 0.0003016107 | 0.0003005191 | 0.0003209549 | 0.0003056974 | 0.0003196461 | 0.0003176763
-38.1 | 0.0003240737 | 0.0003206855 | 0.0003354001 | 0.0003328747 | 0.0003104672 | 0.0003207062 | 0.0003108327 | 0.0003021881 | 0.000291887 | 0.0002946536 | 0.0002904822 | 0.0002937195 | 0.0003063936 | 0.0003131066 | 0.0003140341 | 0.0003287158 | 0.000301015 | 0.0003177133 | 0.0003088716
-38 | 0.0003190289 | 0.0003232118 | 0.0003300562 | 0.0003243543 | 0.000330816 | 0.0003224175 | 0.0003243045 | 0.0003072734 | 0.0002933222 | 0.0002993317 | 0.0002831685 | 0.0003126409 | 0.0002928694 | 0.0003011446 | 0.0003115078 | 0.0003032339 | 0.0003162655 | 0.0003102179 | 0.000326135
-37.9 | 0.0003352254 | 0.0003216578 | 0.0003349746 | 0.000304196 | 0.0003272175 | 0.0003088338 | 0.0003061267 | 0.000290577 | 0.0002987166 | 0.000283534 | 0.0003033585 | 0.0002748142 | 0.0002993934 | 0.0002960962 | 0.000308534 | 0.0003104142 | 0.0003141944 | 0.0003203407 | 0.0003041907
-37.8 | 0.0003312342 | 0.0003215072 | 0.0003280821 | 0.0003145575 | 0.0002988068 | 0.0003131 | 0.0002987138 | 0.0003054782 | 0.000284186 | 0.0003099397 | 0.0002990931 | 0.000289134 | 0.00029227 | 0.0002975853 | 0.0003005295 | 0.0003058084 | 0.0003101542 | 0.0003069523 | 0.0003122244
-37.7 | 0.0003175396 | 0.0003198978 | 0.0003087419 | 0.0003248195 | 0.0003231815 | 0.0003173106 | 0.0003211884 | 0.0003127062 | 0.0002952404 | 0.0002864222 | 0.0003075528 | 0.0002883186 | 0.0003064228 | 0.0002927083 | 0.0003064191 | 0.0003142543 | 0.000314908 | 0.0003075111 | 0.0003175218
-37.6 | 0.0003340867 | 0.000333346 | 0.0003146174 | 0.0003092217 | 0.0003000227 | 0.0003100658 | 0.0002941309 | 0.0002894287 | 0.0003030164 | 0.000281838 | 0.0002924485 | 0.0002866194 | 0.000301367 | 0.0002987103 | 0.0003095931 | 0.000305732 | 0.0003141261 | 0.0003226837 | 0.0003189046
-37.5 | 0.0003379559 | 0.0003215024 | 0.0003198876 | 0.0003191443 | 0.0003070527 | 0.0002981914 | 0.0003062791 | 0.0003071469 | 0.0003006643 | 0.0003099565 | 0.0002854503 | 0.0002832907 | 0.0002911719 | 0.0003018149 | 0.0002959834 | 0.0003100127 | 0.0003122914 | 0.0003237266 | 0.0003150663
-37.4 | 0.0003246359 | 0.0003332349 | 0.0003127025 | 0.000319729 | 0.00030413 | 0.0003188033 | 0.000313202 | 0.0002853652 | 0.0002869538 | 0.000297187 | 0.0002839171 | 0.0003025677 | 0.00029066 | 0.000285688 | 0.0003102953 | 0.0003065558 | 0.0003284785 | 0.0003110598 | 0.0003207172
-37.3 | 0.0003158809 | 0.0003329725 | 0.0003167146 | 0.0003157452 | 0.0003106002 | 0.0003003525 | 0.0003047201 | 0.0003030231 | 0.0003191692 | 0.0002833708 | 0.0002862431 | 0.0002839623 | 0.000287624 | 0.0003051593 | 0.0003064002 | 0.0003066388 | 0.0003038872 | 0.0003206724 | 0.0003202341
-37.2 | 0.0003398767 | 0.0003344649 | 0.0003223898 | 0.0003112876 | 0.0003206804 | 0.0003101093 | 0.0003170089 | 0.0003062211 | 0.0002892966 | 0.0002767318 | 0.0002988036 | 0.0002920536 | 0.000297706 | 0.0002949212 | 0.0003069825 | 0.0003123325 | 0.0003064111 | 0.0003134808 | 0.0003103838
-37.1 | 0.0003220725 | 0.0003334787 | 0.0003254426 | 0.0003123688 | 0.0003116576 | 0.0003054588 | 0.0003017093 | 0.0002902473 | 0.0002910823 | 0.0002932191 | 0.0002870716 | 0.0002982686 | 0.000303611 | 0.0003019217 | 0.0002977806 | 0.0003074906 | 0.0003073897 | 0.000306469 | 0.0003201101
-37 | 0.0003321019 | 0.0003264168 | 0.0003219166 | 0.0003220376 | 0.0003223955 | 0.0003148233 | 0.0003033522 | 0.0003014612 | 0.0002811247 | 0.0002869394 | 0.0002987507 | 0.0003128994 | 0.0002986859 | 0.000296988 | 0.0003064559 | 0.0003031737 | 0.0003126644 | 0.000304241 | 0.0003270296
-36.9 | 0.0003155113 | 0.0003256441 | 0.0003176468 | 0.0003038504 | 0.0003031469 | 0.0003168542 | 0.0003084285 | 0.0002987144 | 0.0003069696 | 0.0002999437 | 0.0002932729 | 0.0002996963 | 0.0003043724 | 0.0002933046 | 0.0003098359 | 0.0003009441 | 0.0003046617 | 0.0003075891 | 0.0003163424
-36.8 | 0.0003335949 | 0.0003160507 | 0.0003159957 | 0.0003173532 | 0.0003194785 | 0.0003059898 | 0.0003045397 | 0.0002922347 | 0.0002948288 | 0.0002816796 | 0.0002882447 | 0.0002853971 | 0.0003067926 | 0.0003077115 | 0.0003057638 | 0.0003062244 | 0.0003169189 | 0.0003195697 | 0.0003146823
-36.7 | 0.0003173216 | 0.0003244278 | 0.0003196492 | 0.0002949235 | 0.0003083423 | 0.0003127694 | 0.0002972096 | 0.000291494 | 0.0002869785 | 0.0002973633 | 0.0002811025 | 0.0002959917 | 0.0002839447 | 0.0002930314 | 0.0003104941 | 0.0003219797 | 0.0003094919 | 0.0003098468 | 0.0003047408
-36.6 | 0.0003224457 | 0.0003241071 | 0.0003138073 | 0.0003146696 | 0.0003066159 | 0.0002988417 | 0.0003060087 | 0.0002925868 | 0.0002916881 | 0.0002950863 | 0.0002853206 | 0.0002854816 | 0.0002917526 | 0.0003000755 | 0.000308766 | 0.0003028509 | 0.000290837 | 0.000308757 | 0.0003096763
-36.5 | 0.0003248151 | 0.0003166913 | 0.0003198712 | 0.0003202709 | 0.0003091088 | 0.000304041 | 0.0002993494 | 0.0003015013 | 0.0002845968 | 0.0002908708 | 0.0002802643 | 0.000293216 | 0.0002927293 | 0.0002872181 | 0.0003034567 | 0.0003050066 | 0.0003010339 | 0.0003080011 | 0.0002988394
-36.4 | 0.000329097 | 0.0003258925 | 0.0003167049 | 0.0003170908 | 0.0003081305 | 0.000298151 | 0.0002970809 | 0.0003017687 | 0.0002821647 | 0.0002928183 | 0.0002889435 | 0.0003012623 | 0.0002958603 | 0.0002799938 | 0.0002925433 | 0.0003042275 | 0.0003116573 | 0.0003106937 | 0.0003194825
-36.3 | 0.0003438809 | 0.0003268967 | 0.0003064749 | 0.0003224331 | 0.0003111601 | 0.0003011675 | 0.0003011067 | 0.0003083993 | 0.0002881789 | 0.0002886046 | 0.0002982697 | 0.0002845553 | 0.0002858736 | 0.0003002564 | 0.0003055705 | 0.0003046783 | 0.0003125855 | 0.0003164712 | 0.0002993502
-36.2 | 0.0003194441 | 0.0003150394 | 0.0003137319 | 0.0003208076 | 0.000295127 | 0.0003066638 | 0.0003045377 | 0.0003090499 | 0.0002874337 | 0.0002839049 | 0.0002912279 | 0.0002783467 | 0.0002975943 | 0.0002915302 | 0.0003023937 | 0.0003037894 | 0.0003148595 | 0.0003011525 | 0.0003034281
-36.1 | 0.0003206865 | 0.0003131931 | 0.0003082791 | 0.00030239 | 0.0003067194 | 0.0003070633 | 0.0002931002 | 0.0002891862 | 0.0002775388 | 0.0002876177 | 0.0002802214 | 0.0002776872 | 0.0003014432 | 0.0002835325 | 0.0002964962 | 0.0003049107 | 0.0002950504 | 0.0003058049 | 0.0003144636
-36 | 0.0003287466 | 0.0003093715 | 0.0003112963 | 0.0003044793 | 0.0003081295 | 0.0003161233 | 0.0003219295 | 0.000287192 | 0.0002970425 | 0.0002988596 | 0.0003025781 | 0.0002760074 | 0.0003042987 | 0.0002963012 | 0.0002862544 | 0.0003083922 | 0.0002999978 | 0.0003034718 | 0.0003164498
-35.9 | 0.0003246671 | 0.0003164224 | 0.0003034995 | 0.0003360769 | 0.0003072729 | 0.0003010523 | 0.0002931957 | 0.0002933384 | 0.0003025219 | 0.0002836179 | 0.0003011762 | 0.0002874192 | 0.0002973537 | 0.0003124976 | 0.0002970289 | 0.0003026787 | 0.0003127067 | 0.0003173819 | 0.0003042218
-35.8 | 0.000325122 | 0.0003119376 | 0.0003162145 | 0.0003104583 | 0.0002977612 | 0.0003034773 | 0.0003151863 | 0.0002978257 | 0.0002900785 | 0.0002810901 | 0.0002920577 | 0.0002897728 | 0.0002895627 | 0.000289079 | 0.0002903285 | 0.0002950929 | 0.0002948347 | 0.0002926419 | 0.0003193827
-35.7 | 0.0003131413 | 0.0003247676 | 0.0003108183 | 0.0003127818 | 0.0002965007 | 0.0002936756 | 0.000298624 | 0.000290258 | 0.000290618 | 0.0002892997 | 0.0002891181 | 0.0002806926 | 0.0002841801 | 0.0002920559 | 0.0003193009 | 0.0002898836 | 0.0003136109 | 0.0003119864 | 0.000283014
-35.6 | 0.0003198074 | 0.0003300626 | 0.0003049357 | 0.0003143848 | 0.0003011043 | 0.0003182635 | 0.0003111234 | 0.0003012468 | 0.0002918435 | 0.0002777539 | 0.0002829525 | 0.0002782737 | 0.0002955957 | 0.0003001737 | 0.0002968332 | 0.0003102809 | 0.0003052746 | 0.0003103918 | 0.0003010966
-35.5 | 0.000321882 | 0.0003215855 | 0.0003169029 | 0.0003047841 | 0.0003036339 | 0.0003079374 | 0.0003013453 | 0.0003048411 | 0.0002819047 | 0.0002923589 | 0.0002857026 | 0.0002830583 | 0.0002930253 | 0.00028912 | 0.000310118 | 0.0003011106 | 0.0002936594 | 0.0003040639 | 0.0003025195
-35.4 | 0.0003241257 | 0.0003118994 | 0.0003138744 | 0.0003013117 | 0.0002987769 | 0.0003163836 | 0.0003029059 | 0.0002851437 | 0.0002824401 | 0.0002741708 | 0.0002762273 | 0.0002928437 | 0.0002949433 | 0.0002906857 | 0.0003002734 | 0.0003100554 | 0.0002927141 | 0.0003099635 | 0.0003066387
-35.3 | 0.0003058583 | 0.0003245238 | 0.0003157758 | 0.0003091159 | 0.0003066261 | 0.0002920648 | 0.0003123716 | 0.0002943898 | 0.0002924577 | 0.0002802942 | 0.000285508 | 0.0002815248 | 0.0002817098 | 0.0003020282 | 0.0002892071 | 0.000307849 | 0.0003051304 | 0.0003045684 | 0.000310243
-35.2 | 0.000322223 | 0.000312837 | 0.0003115009 | 0.0003232221 | 0.000294842 | 0.0002961522 | 0.0002918528 | 0.0002871785 | 0.0002858016 | 0.0002877717 | 0.0002917501 | 0.0002862828 | 0.0002837961 | 0.0002939586 | 0.0002968639 | 0.0003014042 | 0.0003197501 | 0.0003053019 | 0.0003014185
-35.1 | 0.0003086339 | 0.0003115158 | 0.0003039904 | 0.0003140764 | 0.0003013336 | 0.0003134726 | 0.0003046497 | 0.000288831 | 0.0002947407 | 0.0002958353 | 0.0002827999 | 0.000287482 | 0.000292704 | 0.000286962 | 0.0003068464 | 0.0002973193 | 0.0002883416 | 0.0002988924 | 0.0003087095
-35 | 0.0003071786 | 0.000317605 | 0.0003197103 | 0.0003192633 | 0.0003150657 | 0.0003028742 | 0.0003079188 | 0.0003046247 | 0.0002745142 | 0.0002995043 | 0.0002848822 | 0.0002991726 | 0.0002886224 | 0.0003007989 | 0.0003015844 | 0.0003155328 | 0.0003097255 | 0.0002954151 | 0.0003072975
-34.9 | 0.000306762 | 0.0003209506 | 0.000306236 | 0.0003009636 | 0.0003102051 | 0.000298201 | 0.00028178 | 0.000297885 | 0.0002930661 | 0.0002929984 | 0.0002790672 | 0.0002912056 | 0.0002826541 | 0.0002853551 | 0.0003143888 | 0.0003052931 | 0.0003108957 | 0.0003121602 | 0.0003058107
-34.8 | 0.0003063474 | 0.0003146662 | 0.000333305 | 0.0003058106 | 0.0003036072 | 0.000281099 | 0.0002993618 | 0.0002937915 | 0.0002811316 | 0.0002934354 | 0.000279595 | 0.000275886 | 0.0002887542 | 0.0002874678 | 0.0002933659 | 0.0002985255 | 0.0002951872 | 0.0003073424 | 0.0003104642
-34.7 | 0.0003059348 | 0.0003262628 | 0.0003215601 | 0.0003200334 | 0.0003068765 | 0.0003027511 | 0.0003230141 | 0.0002989488 | 0.0002900416 | 0.0002707592 | 0.0002765371 | 0.0002802653 | 0.0002857084 | 0.0002972946 | 0.000294068 | 0.0002869892 | 0.0003071083 | 0.0002893887 | 0.0002974648
-34.6 | 0.0003055241 | 0.0003223823 | 0.0003185771 | 0.0003125218 | 0.0002971363 | 0.0002943293 | 0.0002953742 | 0.0002975183 | 0.0002905092 | 0.0002867818 | 0.0002753326 | 0.0002781749 | 0.0002894349 | 0.0002838299 | 0.0002897591 | 0.0003036498 | 0.000311453 | 0.0002961831 | 0.0002966197
-34.5 | 0.0003051152 | 0.0003162662 | 0.0002982957 | 0.0003066815 | 0.0002953924 | 0.0003142301 | 0.0002987753 | 0.0002915434 | 0.000300683 | 0.0002849069 | 0.0002923536 | 0.0002639956 | 0.0002887762 | 0.000286673 | 0.0003009482 | 0.0002917152 | 0.0002941209 | 0.0003083576 | 0.0002927514
-34.4 | 0.0003047083 | 0.0003066581 | 0.0003057879 | 0.0003131287 | 0.0002865622 | 0.000291066 | 0.0002951982 | 0.0002878214 | 0.0002815742 | 0.0002861299 | 0.0002870549 | 0.0002760762 | 0.000297342 | 0.000293256 | 0.0003048024 | 0.0002984831 | 0.0003000354 | 0.0003035115 | 0.0002929851
-34.3 | 0.0003043033 | 0.0003293889 | 0.0002900042 | 0.0002994825 | 0.0003064401 | 0.000298949 | 0.0002927611 | 0.0002939461 | 0.0002905802 | 0.0002895667 | 0.0002849394 | 0.0002896405 | 0.0002903213 | 0.0002782567 | 0.0002973438 | 0.0003030687 | 0.0003029845 | 0.0002996146 | 0.0003099348
-34.2 | 0.0003039002 | 0.0003275904 | 0.0003114741 | 0.0003141974 | 0.00031175 | 0.0002896055 | 0.0003055264 | 0.0002794661 | 0.0003005919 | 0.0002855802 | 0.0002769705 | 0.0002767467 | 0.0002972368 | 0.0002922445 | 0.0003023642 | 0.0002919292 | 0.0002852497 | 0.0003023347 | 0.000296374
-34.1 | 0.000303499 | 0.0003251369 | 0.0003084051 | 0.000301808 | 0.0002901138 | 0.0003030516 | 0.0002975085 | 0.0002857118 | 0.0002966873 | 0.0002776446 | 0.0002777525 | 0.0002843536 | 0.0002896913 | 0.0003045281 | 0.0003113503 | 0.0003042675 | 0.0003224627 | 0.0003044018 | 0.000316917
-34 | 0.0003030996 | 0.0003184851 | 0.0003110247 | 0.00030874 | 0.0003001342 | 0.0002974991 | 0.0002930437 | 0.000285894 | 0.0003044437 | 0.0002807108 | 0.0002714972 | 0.0002773257 | 0.0002880135 | 0.000292889 | 0.0002938899 | 0.0002991438 | 0.0002835768 | 0.0003179169 | 0.0003062907
-33.9 | 0.0003027021 | 0.000293247 | 0.0003228138 | 0.0003081798 | 0.0003023853 | 0.000316042 | 0.0003018131 | 0.0002937963 | 0.0002875358 | 0.0002952441 | 0.0002780471 | 0.0002997169 | 0.0002822317 | 0.0002863434 | 0.0002963652 | 0.0003001406 | 0.0003095887 | 0.0002986837 | 0.0003044822
-33.8 | 0.0003023064 | 0.0003213784 | 0.0003142554 | 0.0003075689 | 0.0003015717 | 0.0002977498 | 0.0002916983 | 0.0002807288 | 0.0003030013 | 0.0002847672 | 0.0002733449 | 0.0002857269 | 0.0002952005 | 0.0002856792 | 0.0002863289 | 0.0002991453 | 0.0003072734 | 0.0002970167 | 0.0002975065
-33.7 | 0.0003019126 | 0.0003203554 | 0.0003115588 | 0.0003049607 | 0.0003038023 | 0.0002985969 | 0.000303293 | 0.0002958352 | 0.0002784077 | 0.000281945 | 0.0002776475 | 0.0002805094 | 0.0002858602 | 0.0002978786 | 0.0003049026 | 0.0003051006 | 0.000295356 | 0.0002995825 | 0.0002958611
-33.6 | 0.0003015206 | 0.0003207483 | 0.0003085859 | 0.000302606 | 0.0002992006 | 0.0003091129 | 0.000285839 | 0.0002776345 | 0.0002863459 | 0.0002842557 | 0.0002894064 | 0.000284641 | 0.0003045 | 0.0002808046 | 0.0002862826 | 0.0002892875 | 0.0003048447 | 0.0003028599 | 0.0002965536
-33.5 | 0.0003011305 | 0.0003108038 | 0.0003132815 | 0.0002911131 | 0.0002966685 | 0.0002997422 | 0.0003078964 | 0.0002782907 | 0.0002851687 | 0.0002908838 | 0.0002719231 | 0.0002836213 | 0.0002977369 | 0.0002865208 | 0.0003053941 | 0.0002957412 | 0.0002947719 | 0.0003112676 | 0.0003059211
-33.4 | 0.0003007421 | 0.0003196874 | 0.0003105118 | 0.0003013897 | 0.0003085862 | 0.0003127014 | 0.0002888335 | 0.0002960239 | 0.0002717338 | 0.0002886306 | 0.0002890938 | 0.000277196 | 0.0002936793 | 0.0002893298 | 0.000283454 | 0.0002858637 | 0.0003038292 | 0.0002959725 | 0.0002963931
-33.3 | 0.0003003556 | 0.0003152578 | 0.0003090021 | 0.0003099949 | 0.0003054419 | 0.0002960568 | 0.0003110871 | 0.0002934115 | 0.0002846498 | 0.0002980286 | 0.0002792558 | 0.0002819105 | 0.0002750915 | 0.0002874251 | 0.0002953876 | 0.0003012487 | 0.0002907878 | 0.0003007361 | 0.0002852335
-33.2 | 0.0002999709 | 0.0003123825 | 0.0003010869 | 0.0002841776 | 0.0002920619 | 0.0003010402 | 0.0002903106 | 0.0002829246 | 0.0002767102 | 0.0002821459 | 0.0002901814 | 0.0002716606 | 0.0002887464 | 0.0003102592 | 0.0003031611 | 0.0002917143 | 0.0003085928 | 0.0002968966 | 0.0002991484
-33.1 | 0.0002995879 | 0.0003187677 | 0.0003066433 | 0.0003027591 | 0.0002976746 | 0.0002995093 | 0.0002950683 | 0.000286501 | 0.0002892319 | 0.0002725241 | 0.00027691 | 0.0002832229 | 0.0002927639 | 0.0002994809 | 0.0002941076 | 0.0002925342 | 0.0002957917 | 0.0003103881 | 0.0002921118
-33 | 0.0002992068 | 0.0003139843 | 0.0003025306 | 0.0003010422 | 0.0003037811 | 0.0002911246 | 0.0002878392 | 0.000290743 | 0.0002872583 | 0.0002770845 | 0.0002726639 | 0.0002795402 | 0.0002844825 | 0.0002801966 | 0.0003081517 | 0.0002888959 | 0.0002813958 | 0.000298168 | 0.0002951949
-32.9 | 0.0002988274 | 0.0003236369 | 0.000298466 | 0.0002948361 | 0.0002920035 | 0.0002970061 | 0.0002897836 | 0.000294107 | 0.0002784609 | 0.000268683 | 0.0002853291 | 0.0002866791 | 0.0002940387 | 0.0002914906 | 0.0003010709 | 0.0002977205 | 0.0003039565 | 0.000309713 | 0.000297193
-32.8 | 0.0002984498 | 0.0003117021 | 0.000298562 | 0.000308917 | 0.0003027535 | 0.0003032102 | 0.0002962726 | 0.0002866488 | 0.0002854864 | 0.0002800824 | 0.0002693381 | 0.0002779597 | 0.0002605349 | 0.0002929124 | 0.0002947926 | 0.0002982878 | 0.0003001591 | 0.0002939688 | 0.0002825824
-32.7 | 0.0002980739 | 0.000306841 | 0.0002984252 | 0.0002870254 | 0.0003050303 | 0.0003026642 | 0.000289823 | 0.0002933889 | 0.0002879492 | 0.0002663589 | 0.0002848405 | 0.0002774682 | 0.000288274 | 0.00028715 | 0.0002816848 | 0.0003038331 | 0.0002949254 | 0.0002903392 | 0.0003051911
-32.6 | 0.0002976998 | 0.0003041519 | 0.0002877635 | 0.0003025623 | 0.0003010729 | 0.0002974367 | 0.0002928469 | 0.0002826462 | 0.0002923484 | 0.0002806401 | 0.0002812388 | 0.0002768435 | 0.0002696748 | 0.0002950426 | 0.0002976056 | 0.0002989396 | 0.0002935561 | 0.0002954937 | 0.0002911093
-32.5 | 0.0002973274 | 0.0003127117 | 0.0002967985 | 0.0002928613 | 0.0003000573 | 0.0002902846 | 0.0002926425 | 0.0002934555 | 0.0002801776 | 0.0002798962 | 0.0002816976 | 0.0002861907 | 0.0002862578 | 0.000300147 | 0.0002793093 | 0.0003009234 | 0.000280429 | 0.0002975793 | 0.0003048904
-32.4 | 0.0002969568 | 0.0003065616 | 0.0003003271 | 0.0003048362 | 0.0002926072 | 0.0002859857 | 0.0002943445 | 0.0002987843 | 0.0002924906 | 0.0002903045 | 0.0002835704 | 0.0002756461 | 0.0003082183 | 0.000282574 | 0.0002823159 | 0.0002878933 | 0.0003068109 | 0.0003017395 | 0.0002930198
-32.3 | 0.0002965879 | 0.0003092845 | 0.0003118715 | 0.0002818062 | 0.0002882273 | 0.000288523 | 0.0002977286 | 0.0002894847 | 0.0002853079 | 0.0002757955 | 0.000284806 | 0.0002832424 | 0.0002886052 | 0.0002819079 | 0.0002864417 | 0.0002942348 | 0.0002934717 | 0.0002960135 | 0.0002804293
-32.2 | 0.0002962207 | 0.0002992293 | 0.0003004291 | 0.0003051205 | 0.0003034808 | 0.0003003143 | 0.000284806 | 0.0002815278 | 0.0002894058 | 0.0002591387 | 0.0002775494 | 0.0002887998 | 0.0002770442 | 0.0002907227 | 0.000306368 | 0.0002992774 | 0.0002904845 | 0.0002851003 | 0.0002946826
-32.1 | 0.0002958552 | 0.0003157716 | 0.0002947676 | 0.0002961566 | 0.0002813966 | 0.0002942797 | 0.0002830656 | 0.0002814083 | 0.0002761189 | 0.000280914 | 0.0002671093 | 0.0002789123 | 0.0002739442 | 0.0002810098 | 0.0002891662 | 0.0002795501 | 0.000292229 | 0.0003150368 | 0.0002992419
-32 | 0.0002954914 | 0.0003153735 | 0.0003059675 | 0.0002946493 | 0.0002977545 | 0.0002883753 | 0.0002897718 | 0.0003042982 | 0.0002834662 | 0.0002715263 | 0.0002804403 | 0.0002865597 | 0.0002878987 | 0.0002931499 | 0.0002833855 | 0.0002913802 | 0.0003019036 | 0.0002975469 | 0.0002877205
-31.9 | 0.0002951293 | 0.0003152164 | 0.0003017387 | 0.0002955282 | 0.0002965928 | 0.0002858492 | 0.0002819211 | 0.0002818008 | 0.0002778192 | 0.0002758493 | 0.0002858011 | 0.00027264 | 0.000281531 | 0.0002799704 | 0.000291905 | 0.000287842 | 0.0002855133 | 0.0002957027 | 0.0003018658
-31.8 | 0.0002947688 | 0.0003013086 | 0.0003137377 | 0.0002955216 | 0.0002854803 | 0.0002900045 | 0.0002859172 | 0.000275078 | 0.0002715813 | 0.0002861103 | 0.0002844054 | 0.0002707212 | 0.0002809233 | 0.0002788079 | 0.0002936972 | 0.0002878983 | 0.0003035008 | 0.0002960088 | 0.000294132
-31.7 | 0.0002944101 | 0.0003100324 | 0.0003021236 | 0.0002993524 | 0.0002937959 | 0.0002745274 | 0.0002877811 | 0.0002796461 | 0.0002855817 | 0.0002824181 | 0.0002808491 | 0.0002872944 | 0.0002850057 | 0.0002719077 | 0.0002937117 | 0.0002872536 | 0.0002848132 | 0.0003001656 | 0.0002856775
-31.6 | 0.000294053 | 0.0002983483 | 0.0003091243 | 0.0003112014 | 0.0002874849 | 0.000297768 | 0.0002783131 | 0.0002805343 | 0.0002739816 | 0.0002891621 | 0.0002759205 | 0.0002876209 | 0.0002846402 | 0.0002990142 | 0.0002865616 | 0.0002880683 | 0.0002895283 | 0.0003122652 | 0.0002845407
-31.5 | 0.0002936976 | 0.0003104078 | 0.0003037693 | 0.0003122696 | 0.0002912302 | 0.0002997426 | 0.0002891088 | 0.0002885701 | 0.0002768713 | 0.0002769257 | 0.0002830911 | 0.0002733037 | 0.0002705906 | 0.0002784118 | 0.0002965345 | 0.0002860134 | 0.0002951326 | 0.000284872 | 0.0002954846
-31.4 | 0.0002933438 | 0.0003215945 | 0.0002982252 | 0.0002991105 | 0.0002897147 | 0.0002833939 | 0.0002893835 | 0.0002797711 | 0.0002882821 | 0.0002851903 | 0.0002693694 | 0.0002727022 | 0.0002795128 | 0.0002850468 | 0.0002927585 | 0.0002939658 | 0.0003066992 | 0.000291279 | 0.0002913679
-31.3 | 0.0002929917 | 0.0002982888 | 0.0003018775 | 0.0002891137 | 0.0002791048 | 0.0002906081 | 0.0002818036 | 0.0002855457 | 0.0002787518 | 0.0002845872 | 0.0002941043 | 0.0002805146 | 0.0002804773 | 0.0002910481 | 0.0002873834 | 0.0002904974 | 0.0002965804 | 0.0002954079 | 0.0002916668
-31.2 | 0.0002926412 | 0.0003072635 | 0.0002907563 | 0.0002950543 | 0.0003025873 | 0.0002849352 | 0.0002951197 | 0.0002851343 | 0.0002753722 | 0.0002646337 | 0.000273624 | 0.0002733838 | 0.0002937251 | 0.0002837803 | 0.0002830886 | 0.0002984396 | 0.0002838415 | 0.0003030745 | 0.000267565
-31.1 | 0.0002922924 | 0.0003038487 | 0.0002870695 | 0.0002935151 | 0.0002852523 | 0.0002995282 | 0.0002838585 | 0.0002754959 | 0.0002792266 | 0.0002750088 | 0.0002760176 | 0.0002782205 | 0.0002743077 | 0.000284491 | 0.000302713 | 0.0002897286 | 0.0003030814 | 0.00029227 | 0.0002999812
-31 | 0.0002919452 | 0.0003056519 | 0.0003019831 | 0.0002924278 | 0.0002906924 | 0.0002874239 | 0.0002817943 | 0.000296098 | 0.000283335 | 0.0002744842 | 0.0002706166 | 0.0002711715 | 0.0002797272 | 0.0002860926 | 0.0002740138 | 0.0002758673 | 0.000288128 | 0.0002823157 | 0.0002802053
-30.9 | 0.0002915996 | 0.0003084347 | 0.000305452 | 0.0002849043 | 0.0002880527 | 0.000307307 | 0.0002886314 | 0.0002848913 | 0.000278608 | 0.0002671651 | 0.000279213 | 0.0002672956 | 0.0002776588 | 0.0002904299 | 0.000288344 | 0.0002775154 | 0.0002985505 | 0.0002872249 | 0.0002963734
-30.8 | 0.0002912556 | 0.0002931399 | 0.0002914808 | 0.0002992981 | 0.0002920277 | 0.0002742668 | 0.0002837088 | 0.0002871486 | 0.000276459 | 0.0002845677 | 0.0002762559 | 0.0002872773 | 0.0002695981 | 0.000283632 | 0.0002924847 | 0.0002743371 | 0.0002913882 | 0.0003007384 | 0.0002843847
-30.7 | 0.0002909132 | 0.0002995314 | 0.0002974076 | 0.0002896963 | 0.000285472 | 0.0002957228 | 0.0002813075 | 0.000280531 | 0.000267449 | 0.000269437 | 0.0002751294 | 0.000269345 | 0.00028641 | 0.0002773961 | 0.0002902954 | 0.000292883 | 0.0002868636 | 0.0002894552 | 0.0002831078
-30.6 | 0.0002905724 | 0.0003053185 | 0.0002951789 | 0.0002930976 | 0.0002972574 | 0.0003006119 | 0.0002821681 | 0.0002905908 | 0.0002862701 | 0.0002911742 | 0.000276003 | 0.0002771566 | 0.0002785553 | 0.0002767048 | 0.000303939 | 0.0002885003 | 0.0002930804 | 0.0003102561 | 0.0002806276
-30.5 | 0.0002902332 | 0.000306936 | 0.000292753 | 0.0002996175 | 0.0002993792 | 0.0002888206 | 0.0002844194 | 0.0002809308 | 0.0002859009 | 0.000281571 | 0.0002814384 | 0.0002830346 | 0.0002898293 | 0.0002936092 | 0.0002766414 | 0.0002904451 | 0.0002893164 | 0.0002954091 | 0.0002923518
-30.4 | 0.0002898955 | 0.0002938687 | 0.0002908913 | 0.0002918126 | 0.0002902287 | 0.0002784386 | 0.0002900177 | 0.0002933661 | 0.0002797005 | 0.0002776215 | 0.0002690718 | 0.0002727947 | 0.000284106 | 0.0002801635 | 0.0003037668 | 0.0002945545 | 0.0002960706 | 0.000295018 | 0.0002894358
-30.3 | 0.0002895595 | 0.000312883 | 0.0002974342 | 0.0003068417 | 0.0002909378 | 0.000280199 | 0.0002993582 | 0.0002813005 | 0.0002717461 | 0.0002829673 | 0.0002781517 | 0.0002862271 | 0.0002705004 | 0.0002767162 | 0.0002728529 | 0.0002831388 | 0.0002866652 | 0.0002773804 | 0.0003053553
-30.2 | 0.000289225 | 0.0003122727 | 0.00028691 | 0.0002926312 | 0.0002737119 | 0.0002857391 | 0.0002773753 | 0.0002899795 | 0.0002767187 | 0.0002695587 | 0.0002735216 | 0.00029754 | 0.0002792008 | 0.0002803118 | 0.0002911286 | 0.0002884474 | 0.0002854404 | 0.0002823472 | 0.0002829014
-30.1 | 0.000288892 | 0.000307786 | 0.0002940192 | 0.0002809319 | 0.0002896223 | 0.0002880684 | 0.0002720883 | 0.0002814156 | 0.000283319 | 0.0002703048 | 0.0002775716 | 0.0002855233 | 0.0002631094 | 0.0002838109 | 0.0002871498 | 0.0002814821 | 0.0002982115 | 0.0002941406 | 0.0002840136
-30 | 0.0002885606 | 0.0002908375 | 0.0002895407 | 0.0002979103 | 0.0002833189 | 0.0002862829 | 0.0002939492 | 0.0002906385 | 0.0002617599 | 0.0002851923 | 0.000270187 | 0.0002772709 | 0.0002772887 | 0.0002831728 | 0.0002927431 | 0.0002905057 | 0.0002898158 | 0.0002882059 | 0.000288029
-29.9 | 0.0002882308 | 0.0003061511 | 0.000288607 | 0.0002797915 | 0.0002934272 | 0.0002778051 | 0.000285941 | 0.0002904656 | 0.0002667305 | 0.0002706123 | 0.0002708492 | 0.0002689536 | 0.0002755418 | 0.0002752326 | 0.0002781886 | 0.0002973819 | 0.0002846454 | 0.0002921985 | 0.000284785
-29.8 | 0.0002879025 | 0.0003063222 | 0.0002951479 | 0.0002912736 | 0.0002798013 | 0.0002824511 | 0.0002767866 | 0.0002860771 | 0.0002727501 | 0.000271059 | 0.0002712968 | 0.0002775948 | 0.0002863346 | 0.000282861 | 0.0002962756 | 0.0002792607 | 0.0002881726 | 0.0002867449 | 0.0002902489
-29.7 | 0.0002875757 | 0.0002796751 | 0.0002935601 | 0.0002909104 | 0.0002977806 | 0.0002772861 | 0.0002839995 | 0.000280553 | 0.0002749226 | 0.0002732327 | 0.0002652203 | 0.0002829223 | 0.0002814167 | 0.0002847595 | 0.0002781133 | 0.0002865897 | 0.0003047067 | 0.0002875928 | 0.0002863001
-29.6 | 0.0002872505 | 0.0003078804 | 0.0002944075 | 0.0002924397 | 0.0002855616 | 0.0002885904 | 0.0002760984 | 0.0002842093 | 0.0002785924 | 0.0002687294 | 0.0002738477 | 0.0002773336 | 0.0002828989 | 0.0002852386 | 0.0002856741 | 0.0002744833 | 0.000296483 | 0.000298187 | 0.000305559
-29.5 | 0.0002869267 | 0.000298726 | 0.0002987818 | 0.0002821676 | 0.0002975799 | 0.0002801101 | 0.0002857783 | 0.0002835476 | 0.0002785348 | 0.0002839295 | 0.0002739278 | 0.0002840528 | 0.0002684762 | 0.0002750585 | 0.0002922368 | 0.0002926154 | 0.0002910417 | 0.0002795534 | 0.0002865944
-29.4 | 0.0002866045 | 0.0002931152 | 0.0002948324 | 0.0002891927 | 0.0002764222 | 0.0003020859 | 0.0002944973 | 0.0002684036 | 0.0002754634 | 0.000281044 | 0.000271507 | 0.0002746882 | 0.0002672649 | 0.0002660661 | 0.0002902096 | 0.0002965854 | 0.0002833088 | 0.0002829466 | 0.0002969318
-29.3 | 0.0002862838 | 0.000282366 | 0.0002906153 | 0.0002952175 | 0.0002826733 | 0.0002886616 | 0.0002887076 | 0.0002950738 | 0.000283091 | 0.0002831525 | 0.0002830862 | 0.0002666726 | 0.0002782893 | 0.0002825397 | 0.0002710643 | 0.0002935704 | 0.0002802316 | 0.0002913702 | 0.0002839014
-29.2 | 0.0002859646 | 0.0002850558 | 0.0002848146 | 0.0003004835 | 0.0002811623 | 0.0002879264 | 0.0002898738 | 0.0002701345 | 0.0002786419 | 0.0002842996 | 0.000282762 | 0.0002836033 | 0.0002703895 | 0.0002881295 | 0.0002901666 | 0.0002969475 | 0.0002857458 | 0.0002867878 | 0.0002914087
-29.1 | 0.0002856469 | 0.0002904634 | 0.0002937559 | 0.0002792868 | 0.0002827673 | 0.000284826 | 0.0002803129 | 0.0002759883 | 0.0002761087 | 0.0002629045 | 0.0002925233 | 0.0002820785 | 0.0002759664 | 0.000279293 | 0.0002867447 | 0.0003001841 | 0.0002872619 | 0.0002916523 | 0.0002834298
-29 | 0.0002853306 | 0.0003020186 | 0.0002949044 | 0.0002883571 | 0.0002902695 | 0.0002910623 | 0.000271781 | 0.000278296 | 0.0002720525 | 0.0002784483 | 0.0002730435 | 0.0002836352 | 0.0002867993 | 0.0002642743 | 0.000288343 | 0.0002806143 | 0.0002926162 | 0.0002720391 | 0.0002943433
-28.9 | 0.0002850159 | 0.0003069394 | 0.0002875554 | 0.0002803253 | 0.0002815293 | 0.000287932 | 0.0002846234 | 0.0002785761 | 0.000280138 | 0.0002617367 | 0.0002782879 | 0.0002723089 | 0.0002777824 | 0.0002757957 | 0.0002844143 | 0.0002873729 | 0.0002977755 | 0.0002820287 | 0.0002856391
-28.8 | 0.0002847026 | 0.0002917572 | 0.0002923044 | 0.000285715 | 0.0002840491 | 0.0002860667 | 0.0002737944 | 0.000279785 | 0.0002708967 | 0.0002793557 | 0.000264173 | 0.0002783439 | 0.000290184 | 0.0002826501 | 0.0002844707 | 0.0003003712 | 0.0003034514 | 0.0002807784 | 0.000302653
-28.7 | 0.0002843908 | 0.0002947336 | 0.0002936578 | 0.000295431 | 0.0002858665 | 0.0002749478 | 0.000282704 | 0.0002889271 | 0.0002837101 | 0.0002882634 | 0.0002786191 | 0.0002704669 | 0.0002646821 | 0.0002769792 | 0.0002780826 | 0.0002891088 | 0.000277387 | 0.0002837354 | 0.0002968102
-28.6 | 0.0002840804 | 0.0002961691 | 0.0002795367 | 0.0002992562 | 0.0002778875 | 0.0002892392 | 0.0002921861 | 0.0002762195 | 0.0002724065 | 0.0002716704 | 0.0002635168 | 0.0002770336 | 0.0002912138 | 0.0002865219 | 0.0002876326 | 0.0002854421 | 0.0002895264 | 0.0002857136 | 0.0002754536
-28.5 | 0.0002837715 | 0.0003037023 | 0.0002749388 | 0.0002817323 | 0.0002913774 | 0.000285159 | 0.0002905693 | 0.000288164 | 0.0002699569 | 0.0002751028 | 0.0002565954 | 0.0002707849 | 0.0002791362 | 0.0002654837 | 0.0002862109 | 0.0002804946 | 0.0002826951 | 0.0002880519 | 0.0002777058
-28.4 | 0.0002834641 | 0.000302136 | 0.000299614 | 0.0002861989 | 0.0002856934 | 0.0002900313 | 0.0002736252 | 0.0002800161 | 0.0002662299 | 0.0002646008 | 0.0002662784 | 0.0002761792 | 0.0002690777 | 0.0002819487 | 0.0002898009 | 0.0002932268 | 0.0002851865 | 0.0002889015 | 0.0002936472
-28.3 | 0.0002831581 | 0.0002902251 | 0.0002833183 | 0.0002774808 | 0.0002737029 | 0.0002799372 | 0.0002910827 | 0.0002821779 | 0.0002838439 | 0.0002654016 | 0.0002869874 | 0.0002640576 | 0.0002854944 | 0.0002835142 | 0.000284107 | 0.0002824082 | 0.0002891028 | 0.0003055124 | 0.000283831
-28.2 | 0.0002828535 | 0.0002906234 | 0.0002885872 | 0.0002915445 | 0.0002710189 | 0.0002776093 | 0.0002786183 | 0.0002797528 | 0.0002733496 | 0.0002752032 | 0.0002693388 | 0.0002728268 | 0.0002856321 | 0.0002671815 | 0.0002788488 | 0.0002970358 | 0.0002857714 | 0.0002836077 | 0.0002838344
-28.1 | 0.0002825504 | 0.000291965 | 0.000288705 | 0.0002862674 | 0.0002908557 | 0.0002815456 | 0.0002773203 | 0.0002755905 | 0.0002710965 | 0.0002785223 | 0.000267875 | 0.0002763039 | 0.0002797069 | 0.0002860711 | 0.0002832841 | 0.0002861109 | 0.0002866743 | 0.0002915795 | 0.0002792283
-28 | 0.0002822487 | 0.0002970469 | 0.0002897426 | 0.0002867835 | 0.0002750095 | 0.0002873679 | 0.0002780872 | 0.000272663 | 0.0002805953 | 0.0002808869 | 0.0002772293 | 0.0002734266 | 0.0002689063 | 0.0002943005 | 0.0002902295 | 0.0002995814 | 0.0002836624 | 0.0003033645 | 0.0002729443
-27.9 | 0.0002819484 | 0.0003000887 | 0.0002815645 | 0.0002824248 | 0.0002758238 | 0.0002743856 | 0.0002810004 | 0.0002823187 | 0.0002637534 | 0.0002679329 | 0.0002688667 | 0.0002671601 | 0.0002790879 | 0.0002733586 | 0.0002887997 | 0.0002890976 | 0.0002909734 | 0.0002905769 | 0.0002988117
-27.8 | 0.0002816495 | 0.0002885296 | 0.0002848862 | 0.0002798895 | 0.0002888613 | 0.0002888636 | 0.0002883978 | 0.0002835705 | 0.0002819918 | 0.00027071 | 0.0002847523 | 0.0002693503 | 0.0002699507 | 0.0002680131 | 0.0002757269 | 0.0002772737 | 0.0002835589 | 0.0002820167 | 0.0002859725
-27.7 | 0.000281352 | 0.0002947591 | 0.0002878101 | 0.0002949313 | 0.0002985639 | 0.0002791718 | 0.000285597 | 0.0002745363 | 0.000279946 | 0.0002846203 | 0.0002681843 | 0.0002604462 | 0.0002759837 | 0.0002764652 | 0.0002838171 | 0.0002926131 | 0.0002820097 | 0.0002820262 | 0.0002869888
-27.6 | 0.0002810559 | 0.000280243 | 0.0002806305 | 0.0002947411 | 0.0002861197 | 0.0002633975 | 0.0002850726 | 0.0002729177 | 0.0002843195 | 0.0002654908 | 0.0002802288 | 0.0002757029 | 0.0002768192 | 0.0002875815 | 0.000277089 | 0.000282562 | 0.0002780068 | 0.0002874068 | 0.0002840178
-27.5 | 0.0002807612 | 0.0002887533 | 0.0002726707 | 0.0002830976 | 0.0002800267 | 0.0002796969 | 0.0002806339 | 0.0002762537 | 0.0002790991 | 0.0002691019 | 0.0002766583 | 0.0002628773 | 0.0002807044 | 0.0002786944 | 0.0003025611 | 0.0002822392 | 0.0002852816 | 0.0002865374 | 0.0002806568
-27.4 | 0.000280468 | 0.0002899165 | 0.0002940999 | 0.0002912225 | 0.0002857116 | 0.0002830963 | 0.0002658336 | 0.0002645952 | 0.0002684391 | 0.0002635834 | 0.0002714913 | 0.0002727346 | 0.0002754715 | 0.00026943 | 0.0002935361 | 0.0002942987 | 0.0002744159 | 0.0002864041 | 0.0002876788
-27.3 | 0.000280176 | 0.000293843 | 0.0002866916 | 0.0002762339 | 0.0002842052 | 0.0002799716 | 0.0002803021 | 0.0002818694 | 0.0002700293 | 0.0002739328 | 0.0002651328 | 0.0002698875 | 0.0002812237 | 0.0002690276 | 0.0002891435 | 0.0002767779 | 0.0002779192 | 0.0002757779 | 0.0002821051
-27.2 | 0.0002798855 | 0.000288977 | 0.0002817119 | 0.0002759012 | 0.0002841746 | 0.0002639453 | 0.0002820062 | 0.0002723393 | 0.0002658811 | 0.0002747183 | 0.0002737462 | 0.0002760108 | 0.0002753286 | 0.000281177 | 0.0002786127 | 0.0003032613 | 0.0002746955 | 0.0002912538 | 0.0002998243
-27.1 | 0.0002795964 | 0.0002891128 | 0.0002851298 | 0.0002893947 | 0.0002912064 | 0.0002985583 | 0.0002905691 | 0.0002759391 | 0.0002685665 | 0.000281322 | 0.0002793706 | 0.0002652124 | 0.00027227 | 0.0002797408 | 0.0002850333 | 0.0002763602 | 0.0002979865 | 0.0002856386 | 0.0002888009
-27 | 0.0002793086 | 0.000291335 | 0.0002859711 | 0.0002759847 | 0.0002854242 | 0.0002747799 | 0.0002848716 | 0.0002846247 | 0.0002845991 | 0.0002831455 | 0.000267226 | 0.0002688608 | 0.0002927435 | 0.0002682763 | 0.0002783252 | 0.0002769801 | 0.0002766049 | 0.0002973288 | 0.0002958732
-26.9 | 0.0002790221 | 0.0002758434 | 0.0002751003 | 0.00029322 | 0.0002733045 | 0.0002909236 | 0.0002898808 | 0.0002845389 | 0.0002687882 | 0.0002782496 | 0.0002679903 | 0.000267224 | 0.0002749111 | 0.0002826983 | 0.0002773909 | 0.0002880679 | 0.0002845752 | 0.0002891666 | 0.0002719852
-26.8 | 0.0002787371 | 0.0002951572 | 0.0002732875 | 0.0002657355 | 0.0002850276 | 0.000279199 | 0.0002948647 | 0.0002767066 | 0.000278006 | 0.0002774559 | 0.0002809042 | 0.0002645013 | 0.0002828433 | 0.000282063 | 0.0002805729 | 0.0002845853 | 0.0002939528 | 0.0002831949 | 0.0002878337
-26.7 | 0.0002784533 | 0.0002920104 | 0.0002843573 | 0.0002749269 | 0.0002812793 | 0.0002631748 | 0.0002802084 | 0.0002799987 | 0.0002739953 | 0.0002695104 | 0.0002673761 | 0.0002548816 | 0.0002796808 | 0.0002680263 | 0.0002765732 | 0.0002842727 | 0.0002820807 | 0.0002955949 | 0.000276951
-26.6 | 0.000278171 | 0.0002879634 | 0.0002734313 | 0.0002854046 | 0.0002618139 | 0.0002728153 | 0.0002820271 | 0.0002761722 | 0.0002799779 | 0.0002830027 | 0.000275942 | 0.000269257 | 0.0002894734 | 0.0002695116 | 0.0002836643 | 0.0002895529 | 0.0002845881 | 0.0002804597 | 0.0002850053
-26.5 | 0.0002778899 | 0.0002861144 | 0.0002795519 | 0.0002851315 | 0.0002738923 | 0.000271673 | 0.00027892 | 0.000279584 | 0.0002725244 | 0.0002682192 | 0.0002799991 | 0.000269396 | 0.0002858776 | 0.0002873494 | 0.0002878223 | 0.000279412 | 0.0002879864 | 0.0002925409 | 0.0002646231
-26.4 | 0.0002776102 | 0.0002868589 | 0.0002906406 | 0.0002771523 | 0.0002712251 | 0.000284221 | 0.0002885631 | 0.0002644944 | 0.0002719478 | 0.0002655692 | 0.0002626277 | 0.0002623353 | 0.0002817659 | 0.0002744477 | 0.0002690789 | 0.0002897921 | 0.0002760472 | 0.0002793105 | 0.0002836731
-26.3 | 0.0002773318 | 0.0002796433 | 0.00028071 | 0.0002917539 | 0.0002804101 | 0.0002792313 | 0.0002669283 | 0.0002736944 | 0.0002630541 | 0.0002712429 | 0.0002718303 | 0.000278121 | 0.0002791896 | 0.0002802997 | 0.0002760774 | 0.0002840596 | 0.0002864372 | 0.000274157 | 0.0002837639
-26.2 | 0.0002770548 | 0.0002768019 | 0.0002637434 | 0.0002855519 | 0.0002753657 | 0.0002950726 | 0.0002853449 | 0.0002757654 | 0.0002830294 | 0.000274059 | 0.0002672072 | 0.0002679699 | 0.0002664469 | 0.0002860134 | 0.0002721169 | 0.000279534 | 0.0002815215 | 0.0002731821 | 0.0002712237
-26.1 | 0.0002767791 | 0.0002801783 | 0.0002822963 | 0.000282707 | 0.0002671731 | 0.0002704395 | 0.0002696761 | 0.0002697712 | 0.0002796732 | 0.0002721991 | 0.0002675678 | 0.0002760289 | 0.0002773295 | 0.0002791274 | 0.0002696607 | 0.0002902691 | 0.0002785483 | 0.0002948525 | 0.0002819839
-26 | 0.0002765046 | 0.0002861745 | 0.0002745789 | 0.0002693566 | 0.0002711652 | 0.0002754209 | 0.000280897 | 0.0002797801 | 0.0002798172 | 0.0002803986 | 0.0002807532 | 0.0002638334 | 0.0002734038 | 0.0002623387 | 0.0002925491 | 0.0002820695 | 0.0002889403 | 0.0002828965 | 0.000276989
-25.9 | 0.0002762315 | 0.0002864838 | 0.0002773165 | 0.0002758584 | 0.0002796195 | 0.0002862356 | 0.0002769833 | 0.000277425 | 0.0002624732 | 0.000270662 | 0.0002579801 | 0.0002614511 | 0.0002707369 | 0.0002726043 | 0.0002888477 | 0.0002744136 | 0.0002704596 | 0.0002753932 | 0.0002765718
-25.8 | 0.0002759597 | 0.0002768293 | 0.0002810211 | 0.0002835453 | 0.000276039 | 0.0002870778 | 0.0002841381 | 0.0002694974 | 0.000266354 | 0.0002706214 | 0.0002710947 | 0.0002701091 | 0.0002728845 | 0.0002624845 | 0.0002659047 | 0.0002776832 | 0.0002801988 | 0.0002933991 | 0.000268213
-25.7 | 0.0002756892 | 0.0002889578 | 0.0002796015 | 0.000282777 | 0.0002799192 | 0.000275287 | 0.0002702808 | 0.0002809969 | 0.000262569 | 0.0002727646 | 0.0002774126 | 0.0002478233 | 0.0002729797 | 0.0002718311 | 0.000290973 | 0.0002855585 | 0.0002842913 | 0.0002765347 | 0.0002883579
-25.6 | 0.00027542 | 0.0002880867 | 0.0002856563 | 0.00029379 | 0.0002764439 | 0.0002645382 | 0.0002828298 | 0.0002705431 | 0.0002701778 | 0.0002665081 | 0.0002633491 | 0.0002660405 | 0.0002802442 | 0.0002833285 | 0.0002783539 | 0.0002956481 | 0.0002748469 | 0.0002847884 | 0.0002966284
-25.5 | 0.0002751521 | 0.000275908 | 0.0002708995 | 0.0002805211 | 0.0002783758 | 0.0002744737 | 0.0002785507 | 0.0002773568 | 0.0002746678 | 0.0002702851 | 0.0002817671 | 0.0002692449 | 0.0002817047 | 0.000278342 | 0.0002694766 | 0.0002780397 | 0.000273955 | 0.000268691 | 0.0002745432
-25.4 | 0.0002748854 | 0.0002875412 | 0.0002727451 | 0.0002829807 | 0.0002795373 | 0.0002661814 | 0.0002893483 | 0.0002687793 | 0.0002726447 | 0.0002596445 | 0.0002754634 | 0.0002842373 | 0.0002690267 | 0.0002759653 | 0.0002810679 | 0.0002911164 | 0.0002793598 | 0.0002762652 | 0.0002750748
-25.3 | 0.0002746201 | 0.000279107 | 0.0002878774 | 0.0002931087 | 0.0002672746 | 0.0002741691 | 0.0002739029 | 0.0002725164 | 0.0002606039 | 0.0002789878 | 0.0002622478 | 0.0002645572 | 0.0002766481 | 0.0002887761 | 0.0002843758 | 0.0002726241 | 0.0002826267 | 0.0002852392 | 0.0002871099
-25.2 | 0.000274356 | 0.0002967642 | 0.0002867827 | 0.0002908515 | 0.000271793 | 0.0002772007 | 0.0002767959 | 0.000272216 | 0.000267715 | 0.0002670906 | 0.0002525641 | 0.0002640595 | 0.0002727116 | 0.0002808504 | 0.000284411 | 0.0002730278 | 0.0002760309 | 0.0002898695 | 0.000280324
-25.1 | 0.0002740931 | 0.000287084 | 0.0002819249 | 0.0002688531 | 0.000269201 | 0.0002823798 | 0.0002809237 | 0.0002682506 | 0.0002850471 | 0.0002666565 | 0.0002589097 | 0.0002602817 | 0.0002740455 | 0.0002745922 | 0.0002768985 | 0.000282516 | 0.0002889145 | 0.0002796106 | 0.000280091
-25 | 0.0002738316 | 0.0002948152 | 0.0002735108 | 0.0002785298 | 0.0002734296 | 0.0002734972 | 0.0002732865 | 0.0002849133 | 0.000260853 | 0.0002842415 | 0.0002732086 | 0.0002689114 | 0.0002762837 | 0.0002698869 | 0.0002689089 | 0.0002829234 | 0.0002753399 | 0.0002891545 | 0.000276518
-24.9 | 0.0002735713 | 0.0002737319 | 0.0002753463 | 0.0002678593 | 0.0002815698 | 0.0002725075 | 0.0002690186 | 0.0002744766 | 0.0002723057 | 0.0002656478 | 0.0002657259 | 0.0002700826 | 0.0002644544 | 0.0002728935 | 0.0002736404 | 0.000284369 | 0.0002837365 | 0.0002762355 | 0.0002767285
-24.8 | 0.0002770469 | 0.0002799002 | 0.0002789927 | 0.0002782888 | 0.0002667276 | 0.0002644556 | 0.0002751712 | 0.0002670064 | 0.0002779781 | 0.0002806135 | 0.0002712241 | 0.0002676951 | 0.0002877574 | 0.0002645062 | 0.0002660382 | 0.0002801327 | 0.0002796101 | 0.0002826473 | 0.0002893708
-24.7 | 0.0002756683 | 0.0002789006 | 0.0002686893 | 0.0002816725 | 0.0002767293 | 0.0002632538 | 0.0002749499 | 0.0002806513 | 0.0002649928 | 0.0002787615 | 0.0002506686 | 0.0002797081 | 0.0002674802 | 0.0002775609 | 0.000281189 | 0.0002817301 | 0.0002793051 | 0.0002733192 | 0.0002852295
-24.6 | 0.0002661581 | 0.0002896075 | 0.0002683799 | 0.0002833917 | 0.0002756961 | 0.0002690977 | 0.0002795793 | 0.0002893483 | 0.000266328 | 0.0002508705 | 0.0002691152 | 0.0002678838 | 0.0002700295 | 0.0002635961 | 0.0002821626 | 0.0002735911 | 0.0002831041 | 0.0002812158 | 0.0002768809
-24.5 | 0.0002796453 | 0.0002859779 | 0.0002720432 | 0.0002697366 | 0.0002750856 | 0.0002642542 | 0.0002693496 | 0.0002765049 | 0.000280952 | 0.0002603412 | 0.0002633221 | 0.0002701585 | 0.0002574116 | 0.0002793476 | 0.0002740742 | 0.0002642008 | 0.0002766486 | 0.0002855311 | 0.0002834905
-24.4 | 0.0002745001 | 0.0002786346 | 0.0002657049 | 0.000287809 | 0.0002727194 | 0.0002748712 | 0.0002666726 | 0.000285391 | 0.0002642057 | 0.0002693639 | 0.0002571954 | 0.0002635068 | 0.0002727851 | 0.0002698601 | 0.0002816223 | 0.0002684975 | 0.0002917154 | 0.0002724938 | 0.0002817912
-24.3 | 0.000279159 | 0.0002793667 | 0.0002759818 | 0.0002766726 | 0.0002649785 | 0.0002634199 | 0.0002752885 | 0.0002791736 | 0.0002671087 | 0.0002653206 | 0.0002734885 | 0.0002694797 | 0.0002747139 | 0.0002813811 | 0.0002762816 | 0.0002678701 | 0.0002884039 | 0.0002624459 | 0.0002808255
-24.2 | 0.0002831513 | 0.0002775026 | 0.0002749157 | 0.0002749709 | 0.0002699412 | 0.0002763194 | 0.000273331 | 0.000253591 | 0.0002730198 | 0.0002772254 | 0.0002552541 | 0.0002687412 | 0.0002821191 | 0.0002861089 | 0.0002761231 | 0.0002767571 | 0.0002795119 | 0.0002718211 | 0.0002676516
-24.1 | 0.0002815279 | 0.0002749396 | 0.0002675007 | 0.0002613842 | 0.0002711691 | 0.0002660692 | 0.0002722371 | 0.0002776946 | 0.0002688998 | 0.0002564907 | 0.0002637357 | 0.0002738112 | 0.0002639994 | 0.0002664852 | 0.0002822125 | 0.0002783072 | 0.000288902 | 0.0002808521 | 0.0002724103
-24 | 0.0002668258 | 0.000276789 | 0.0002628551 | 0.0002794427 | 0.0002748483 | 0.0002608319 | 0.0002711011 | 0.0002747688 | 0.0002749681 | 0.0002711307 | 0.0002753032 | 0.0002652098 | 0.0002729407 | 0.0002784958 | 0.0002750692 | 0.0002869752 | 0.000267198 | 0.0002844463 | 0.0002784693
-23.9 | 0.0002757746 | 0.0002882239 | 0.0002862093 | 0.0002665883 | 0.0002616276 | 0.0002702345 | 0.0002635341 | 0.0002683709 | 0.0002607332 | 0.0002781054 | 0.000267006 | 0.0002630258 | 0.0002775646 | 0.000270948 | 0.0002664313 | 0.0002869123 | 0.0002767441 | 0.0002818039 | 0.0002776461
-23.8 | 0.0002842438 | 0.0002704386 | 0.000272463 | 0.0002697958 | 0.0002806193 | 0.0002671955 | 0.0002747834 | 0.0002789568 | 0.0002515943 | 0.0002686826 | 0.0002757568 | 0.0002830444 | 0.0002872887 | 0.0002731876 | 0.0002931919 | 0.0002751154 | 0.000272176 | 0.0002838807 | 0.0002811246
-23.7 | 0.0002779047 | 0.0002672741 | 0.0002818074 | 0.0002886514 | 0.0002815288 | 0.0002607014 | 0.0002727443 | 0.0002704244 | 0.0002643574 | 0.0002652542 | 0.0002750217 | 0.0002741024 | 0.0002753982 | 0.000277691 | 0.0002663387 | 0.0002759459 | 0.0002828012 | 0.0002813704 | 0.0002762869
-23.6 | 0.0002771421 | 0.0002929724 | 0.0002698378 | 0.000263144 | 0.0002793068 | 0.0002688565 | 0.0002795593 | 0.0002795264 | 0.0002723004 | 0.0002661385 | 0.0002628256 | 0.0002729795 | 0.0002698148 | 0.0002657302 | 0.0002718445 | 0.0002807844 | 0.0002781685 | 0.0002922094 | 0.0002750345
-23.5 | 0.0002794398 | 0.0002925897 | 0.0002683028 | 0.0002629245 | 0.0002640228 | 0.0002687639 | 0.0002661972 | 0.0002496534 | 0.0002503274 | 0.0002706107 | 0.000251537 | 0.000272486 | 0.0002745032 | 0.0002810557 | 0.0002741395 | 0.0002723827 | 0.0002794556 | 0.0002787382 | 0.0002633992
-23.4 | 0.0002799428 | 0.0002822829 | 0.0002736281 | 0.0002777435 | 0.0002730397 | 0.0002801951 | 0.0002670342 | 0.0002647525 | 0.0002743292 | 0.0002628509 | 0.000265632 | 0.0002751083 | 0.0002906881 | 0.0002659259 | 0.0002887636 | 0.0002793267 | 0.0002662729 | 0.0002778787 | 0.0002723597
-23.3 | 0.0002854237 | 0.0002654987 | 0.0002766996 | 0.0002707623 | 0.0002599489 | 0.000272581 | 0.0002738676 | 0.0002670408 | 0.0002778693 | 0.0002788787 | 0.0002685504 | 0.0002714951 | 0.0002592136 | 0.0002617841 | 0.0002744237 | 0.0002799016 | 0.0002760243 | 0.0002815187 | 0.0002617128
-23.2 | 0.0002692857 | 0.0002709819 | 0.0002689921 | 0.0002677052 | 0.0002612248 | 0.0002699136 | 0.0002813553 | 0.0002520603 | 0.0002641948 | 0.00025033 | 0.0002533438 | 0.0002635865 | 0.0002707915 | 0.0002761731 | 0.0002862114 | 0.0002737646 | 0.0002765976 | 0.0002939817 | 0.000278383
-23.1 | 0.0002596261 | 0.0002642286 | 0.0002615336 | 0.000260332 | 0.0002634263 | 0.0002687607 | 0.0002601484 | 0.0002493974 | 0.0002637786 | 0.0002636037 | 0.0002676598 | 0.0002754042 | 0.0002576691 | 0.0002837117 | 0.0002651471 | 0.0002885775 | 0.0002882017 | 0.0002731245 | 0.0002780741
-23 | 0.0002805721 | 0.0002934714 | 0.0002761091 | 0.0002689322 | 0.0002768188 | 0.0002734895 | 0.0002636315 | 0.0002640248 | 0.0002725184 | 0.0002644055 | 0.0002561644 | 0.000269505 | 0.0002795493 | 0.0002721534 | 0.0002749414 | 0.0002735475 | 0.0002663898 | 0.0002739543 | 0.000273635
-22.9 | 0.0002698463 | 0.0002655088 | 0.000271344 | 0.000280347 | 0.000275673 | 0.0002684644 | 0.0002716133 | 0.0002700304 | 0.0002658393 | 0.0002597952 | 0.0002712299 | 0.0002670493 | 0.0002731818 | 0.0002734775 | 0.000262166 | 0.0002797616 | 0.0002732313 | 0.0002761199 | 0.000285997
-22.8 | 0.0002737588 | 0.0002627576 | 0.000275052 | 0.0002801888 | 0.0002640957 | 0.000270638 | 0.0002681479 | 0.0002593152 | 0.0002632727 | 0.0002440313 | 0.0002681286 | 0.0002746196 | 0.0002664538 | 0.0002746888 | 0.0002720535 | 0.0002834253 | 0.0002713404 | 0.0002748368 | 0.0002812313
-22.7 | 0.0002653569 | 0.0002632857 | 0.0002630674 | 0.0002629888 | 0.000259271 | 0.0002933859 | 0.00026427 | 0.0002773832 | 0.0002641837 | 0.0002646614 | 0.0002635501 | 0.0002823965 | 0.0002744686 | 0.0002805854 | 0.0002798179 | 0.0002849131 | 0.0002733318 | 0.0002783543 | 0.0002804404
-22.6 | 0.0002558756 | 0.0002824801 | 0.0002690954 | 0.0002620407 | 0.0002639494 | 0.0002732838 | 0.0002690321 | 0.0002736982 | 0.0002713291 | 0.0002659571 | 0.0002597828 | 0.000249583 | 0.0002711185 | 0.0002828803 | 0.0002691052 | 0.0002723915 | 0.0002749033 | 0.000272533 | 0.0002798279
-22.5 | 0.0002802932 | 0.0002740436 | 0.0002713656 | 0.0002824288 | 0.0002846534 | 0.0002615878 | 0.0002832828 | 0.0002776773 | 0.0002589398 | 0.0002634397 | 0.0002718721 | 0.0002629553 | 0.0002680461 | 0.0002736974 | 0.0002761556 | 0.000270358 | 0.0002804272 | 0.0002829144 | 0.0002814663
-22.4 | 0.0002641415 | 0.0002773672 | 0.0002707957 | 0.0002770568 | 0.0002737722 | 0.0002613262 | 0.0002652645 | 0.0002660103 | 0.0002619804 | 0.0002754239 | 0.0002648599 | 0.0002689687 | 0.0002792043 | 0.0002704768 | 0.0002653408 | 0.0002732473 | 0.0002837894 | 0.0002775306 | 0.0002677889
-22.3 | 0.0002654709 | 0.0002820217 | 0.0002675379 | 0.0002658807 | 0.0002622413 | 0.0002689195 | 0.0002644108 | 0.0002614215 | 0.0002618947 | 0.000271824 | 0.000260962 | 0.0002633648 | 0.0002647712 | 0.0002640008 | 0.0002689124 | 0.000276944 | 0.0002776543 | 0.0002711386 | 0.0002801631
-22.2 | 0.0002569576 | 0.0002637971 | 0.0002662701 | 0.0002674329 | 0.0002703588 | 0.0002678268 | 0.0002671668 | 0.0002633858 | 0.0002662018 | 0.00025382 | 0.0002683579 | 0.000266284 | 0.000263677 | 0.00027643 | 0.0002678448 | 0.000281645 | 0.0002790237 | 0.0002817226 | 0.0002726987
-22.1 | 0.0002615243 | 0.00027959 | 0.0002751184 | 0.0002715217 | 0.0002596341 | 0.0002708551 | 0.000256135 | 0.0002614514 | 0.0002789669 | 0.0002597625 | 0.000265045 | 0.0002756898 | 0.0002733779 | 0.0002659753 | 0.0002717524 | 0.0002718983 | 0.0002886481 | 0.0002741221 | 0.0002634868
-22 | 0.0002636856 | 0.0002774062 | 0.000258734 | 0.0002593817 | 0.0002654093 | 0.0002676978 | 0.0002614484 | 0.0002686571 | 0.000263467 | 0.0002697168 | 0.0002513046 | 0.0002609494 | 0.0002719152 | 0.0002655579 | 0.0002698421 | 0.0002695141 | 0.0002710054 | 0.000277874 | 0.0002834836
-21.9 | 0.0002633246 | 0.000274554 | 0.0002765884 | 0.0002817003 | 0.0002669763 | 0.0002736782 | 0.0002667835 | 0.0002740402 | 0.0002656053 | 0.0002561827 | 0.0002817876 | 0.0002670541 | 0.0002703442 | 0.0002651673 | 0.000267637 | 0.0002916474 | 0.000277859 | 0.0002820478 | 0.0002681633
-21.8 | 0.0002762883 | 0.0002711958 | 0.0002740654 | 0.0002725248 | 0.0002711727 | 0.000268066 | 0.000268582 | 0.0002643531 | 0.0002696561 | 0.0002609583 | 0.0002602604 | 0.0002688943 | 0.0002806596 | 0.0002605188 | 0.0002742568 | 0.0002781844 | 0.0002825326 | 0.0002697879 | 0.0002696802
-21.7 | 0.000261291 | 0.0002696678 | 0.0002630744 | 0.0002716334 | 0.0002562017 | 0.0002567007 | 0.0002718724 | 0.0002607399 | 0.0002556517 | 0.0002684665 | 0.0002638854 | 0.0002689836 | 0.0002728849 | 0.000271509 | 0.0002820588 | 0.0002791791 | 0.0002783327 | 0.0002733533 | 0.000285335
-21.6 | 0.0002533583 | 0.0002722417 | 0.0002810062 | 0.0002675191 | 0.0002687849 | 0.000264641 | 0.0002542688 | 0.0002629496 | 0.000269457 | 0.0002693321 | 0.0002639348 | 0.0002655954 | 0.0002704385 | 0.0002684784 | 0.0002813201 | 0.0002640829 | 0.0002702846 | 0.000276838 | 0.0002724542
-21.5 | 0.0002705154 | 0.0002688772 | 0.0002655958 | 0.0002546768 | 0.0002668219 | 0.0002723 | 0.0002690359 | 0.0002562592 | 0.0002717204 | 0.0002664994 | 0.0002628072 | 0.0002630552 | 0.0002717849 | 0.0002666821 | 0.0002652907 | 0.0002703248 | 0.0002893542 | 0.000272271 | 0.0002755714
-21.4 | 0.0002691142 | 0.0002808434 | 0.0002720519 | 0.0002641059 | 0.0002619042 | 0.0002683469 | 0.0002623489 | 0.0002492988 | 0.0002627157 | 0.0002648574 | 0.0002603161 | 0.0002698959 | 0.0002609159 | 0.0002684921 | 0.0002882979 | 0.0002841818 | 0.0002700946 | 0.000285931 | 0.0002610524
-21.3 | 0.0002603812 | 0.0002721557 | 0.0002630037 | 0.0002620191 | 0.0002608379 | 0.0002669877 | 0.0002647938 | 0.0002665162 | 0.0002730727 | 0.0002701824 | 0.0002550783 | 0.0002632952 | 0.0002681818 | 0.0002678789 | 0.0002721143 | 0.0002625934 | 0.0002795161 | 0.0002842637 | 0.0002697376
-21.2 | 0.0002583862 | 0.0002542803 | 0.000272314 | 0.0002584388 | 0.0002591053 | 0.0002605566 | 0.0002657493 | 0.0002646979 | 0.0002667763 | 0.0002608943 | 0.0002628787 | 0.0002530885 | 0.0002642108 | 0.0002775075 | 0.0002734502 | 0.0002680157 | 0.0002772448 | 0.0002862751 | 0.0002818277
-21.1 | 0.000263225 | 0.0002722265 | 0.0002581446 | 0.0002724827 | 0.000264073 | 0.0002670592 | 0.0002680295 | 0.0002749962 | 0.0002709586 | 0.0002650563 | 0.0002649404 | 0.0002615663 | 0.0002813345 | 0.0002795933 | 0.0002809187 | 0.0002691056 | 0.0002809701 | 0.0002810686 | 0.0002761844
-21 | 0.000271532 | 0.0002700549 | 0.0002670656 | 0.0002556758 | 0.0002556503 | 0.0002632397 | 0.0002614867 | 0.0002533684 | 0.0002696907 | 0.0002552913 | 0.0002695065 | 0.0002682136 | 0.0002784396 | 0.0002700532 | 0.0002769061 | 0.0002662647 | 0.0002738169 | 0.0002727235 | 0.0002740295
-20.9 | 0.0002592009 | 0.0002666032 | 0.0002609035 | 0.0002612789 | 0.0002613123 | 0.0002632469 | 0.0002884804 | 0.0002681371 | 0.0002583782 | 0.0002663015 | 0.0002591052 | 0.0002530139 | 0.0002733578 | 0.0002618479 | 0.0002647886 | 0.0002761072 | 0.0002631369 | 0.0002731319 | 0.0002728794
-20.8 | 0.0002653359 | 0.0002666047 | 0.0002693963 | 0.0002608471 | 0.00025453 | 0.0002633196 | 0.0002695103 | 0.0002574531 | 0.0002625932 | 0.0002652577 | 0.0002694833 | 0.000255365 | 0.0002645226 | 0.0002660212 | 0.0002739162 | 0.0002749736 | 0.0002768315 | 0.0002678148 | 0.0002780018
-20.7 | 0.0002639573 | 0.0002685995 | 0.0002632584 | 0.0002628669 | 0.0002626215 | 0.0002611325 | 0.0002685891 | 0.0002709791 | 0.0002651554 | 0.0002631946 | 0.0002767358 | 0.0002550426 | 0.0002766355 | 0.0002709687 | 0.000262869 | 0.000276242 | 0.000276848 | 0.0002705441 | 0.0002796162
-20.6 | 0.0002718815 | 0.000260878 | 0.0002656012 | 0.0002581023 | 0.0002637864 | 0.0002650823 | 0.0002488331 | 0.0002672492 | 0.0002821821 | 0.0002620055 | 0.0002659579 | 0.0002601801 | 0.000269006 | 0.0002658644 | 0.000276447 | 0.0002791518 | 0.0002697354 | 0.0002705375 | 0.0002668482
-20.5 | 0.0002644064 | 0.0002706439 | 0.0002585765 | 0.0002612415 | 0.0002606556 | 0.0002648853 | 0.000256041 | 0.0002595419 | 0.0002627511 | 0.0002672168 | 0.0002576462 | 0.0002708159 | 0.0002789641 | 0.0002777941 | 0.0002744146 | 0.0002756234 | 0.0002766799 | 0.0002748516 | 0.0002858936
-20.4 | 0.0002538434 | 0.0002720202 | 0.0002621627 | 0.0002749068 | 0.0002606174 | 0.0002587578 | 0.0002588651 | 0.0002542653 | 0.0002561887 | 0.0002678106 | 0.0002622132 | 0.0002698552 | 0.0002592741 | 0.0002702469 | 0.0002746869 | 0.0002805474 | 0.000283933 | 0.0002716554 | 0.0002820665
-20.3 | 0.0002658626 | 0.0002665653 | 0.000261294 | 0.0002567802 | 0.0002608697 | 0.0002571842 | 0.0002637327 | 0.000271283 | 0.000256334 | 0.0002633868 | 0.0002774375 | 0.0002547306 | 0.0002743678 | 0.0002506356 | 0.000263564 | 0.0002726057 | 0.0002657796 | 0.0002721037 | 0.0002750649
-20.2 | 0.0002623507 | 0.0002586429 | 0.0002674989 | 0.0002689785 | 0.0002636717 | 0.000266716 | 0.0002649842 | 0.0002562907 | 0.000253212 | 0.0002652762 | 0.0002652895 | 0.0002538902 | 0.0002707355 | 0.0002630559 | 0.0002807773 | 0.0002590178 | 0.0002749223 | 0.0002737764 | 0.0002759813
-20.1 | 0.000276215 | 0.0002592312 | 0.0002682984 | 0.0002592253 | 0.0002724465 | 0.0002512194 | 0.0002521589 | 0.0002545505 | 0.0002694476 | 0.0002637811 | 0.0002650492 | 0.0002745395 | 0.0002610654 | 0.0002652323 | 0.0002821811 | 0.0002696636 | 0.0002780001 | 0.0002829311 | 0.0002782249
-20 | 0.0002631667 | 0.0002634806 | 0.0002634337 | 0.0002649696 | 0.0002596394 | 0.0002653051 | 0.0002614314 | 0.0002705075 | 0.0002544531 | 0.0002696023 | 0.000262822 | 0.0002690718 | 0.0002677483 | 0.0002596189 | 0.0002853276 | 0.0002875383 | 0.0002646341 | 0.0002798926 | 0.0002739075
-19.9 | 0.000270156 | 0.0002552221 | 0.0002706184 | 0.0002593696 | 0.000263067 | 0.0002739163 | 0.0002609879 | 0.0002607929 | 0.000259937 | 0.0002588425 | 0.0002679881 | 0.0002522856 | 0.0002673293 | 0.000268334 | 0.000275401 | 0.0002660912 | 0.0002606294 | 0.0002846109 | 0.0002656461
-19.8 | 0.0002541703 | 0.0002659995 | 0.000262892 | 0.0002628552 | 0.0002548435 | 0.0002586886 | 0.0002600784 | 0.0002595594 | 0.0002520019 | 0.0002603978 | 0.0002587906 | 0.0002617435 | 0.0002609961 | 0.0002701227 | 0.0002781624 | 0.0002747586 | 0.0002765737 | 0.0002867545 | 0.0002741067
-19.7 | 0.0002597204 | 0.0002593786 | 0.0002711927 | 0.000267927 | 0.0002531721 | 0.0002572941 | 0.0002767021 | 0.0002694344 | 0.0002551375 | 0.0002560475 | 0.0002574011 | 0.0002661326 | 0.0002690181 | 0.000267286 | 0.0002648357 | 0.0002779047 | 0.0002908092 | 0.0002718252 | 0.0002725848
-19.6 | 0.0002473132 | 0.0002458756 | 0.0002564068 | 0.0002631833 | 0.0002601487 | 0.0002553019 | 0.0002749255 | 0.0002560614 | 0.0002595564 | 0.0002569558 | 0.0002575767 | 0.0002649356 | 0.0002609151 | 0.0002686704 | 0.0002739051 | 0.0002774487 | 0.0002820263 | 0.000268746 | 0.0002717764
-19.5 | 0.0002582964 | 0.0002589185 | 0.0002419167 | 0.0002642818 | 0.0002631628 | 0.0002689704 | 0.0002587324 | 0.0002589458 | 0.0002664573 | 0.0002650495 | 0.0002637455 | 0.0002530544 | 0.0002477507 | 0.000265843 | 0.000266393 | 0.0002657484 | 0.0002654155 | 0.0002578494 | 0.0002736137
-19.4 | 0.0002627451 | 0.0002787719 | 0.0002577476 | 0.0002523134 | 0.0002590531 | 0.0002738876 | 0.0002596207 | 0.0002611078 | 0.0002565021 | 0.0002565806 | 0.0002660842 | 0.0002633187 | 0.0002689385 | 0.0002664819 | 0.0002840556 | 0.0002899799 | 0.0002772917 | 0.0002752454 | 0.0002723348
-19.3 | 0.0002525548 | 0.0002611872 | 0.00025375 | 0.0002567009 | 0.0002617468 | 0.0002598337 | 0.0002520201 | 0.0002660637 | 0.000260827 | 0.0002542125 | 0.0002629601 | 0.0002644519 | 0.0002653926 | 0.0002763279 | 0.0002664187 | 0.0002752753 | 0.0002768215 | 0.0002750838 | 0.0002732231
-19.2 | 0.0002727405 | 0.0002666769 | 0.0002633836 | 0.0002545559 | 0.0002531607 | 0.0002620991 | 0.000252464 | 0.000266827 | 0.0002558956 | 0.0002651713 | 0.0002570408 | 0.0002637406 | 0.0002733415 | 0.0002734149 | 0.0002737093 | 0.0002875452 | 0.000271851 | 0.0002800093 | 0.0002753811
-19.1 | 0.0002542602 | 0.0002764418 | 0.0002599304 | 0.0002669897 | 0.0002592505 | 0.0002686833 | 0.0002577257 | 0.000255971 | 0.0002588654 | 0.0002557689 | 0.000267419 | 0.0002637818 | 0.0002626492 | 0.0002631244 | 0.0002684754 | 0.0002725751 | 0.0002658199 | 0.0002759768 | 0.0002660584
-19 | 0.0002598401 | 0.000256926 | 0.000247032 | 0.0002752771 | 0.0002622803 | 0.0002678704 | 0.0002653805 | 0.000258048 | 0.0002776306 | 0.0002607659 | 0.000254349 | 0.0002645536 | 0.0002765159 | 0.0002651027 | 0.000267722 | 0.0002739529 | 0.0002864085 | 0.0002727839 | 0.0002706831
-18.9 | 0.0002662578 | 0.0002625984 | 0.0002575209 | 0.0002567259 | 0.0002470424 | 0.0002681767 | 0.0002566362 | 0.000273268 | 0.0002566002 | 0.0002693628 | 0.0002581815 | 0.0002661197 | 0.0002702312 | 0.0002705365 | 0.0002759246 | 0.0002660557 | 0.0002710027 | 0.0002639126 | 0.000271479
-18.8 | 0.0002597726 | 0.0002552678 | 0.0002517571 | 0.0002552695 | 0.0002525464 | 0.0002691718 | 0.0002507124 | 0.0002474017 | 0.0002460893 | 0.0002624321 | 0.0002645734 | 0.0002667721 | 0.0002744662 | 0.0002750441 | 0.0002753291 | 0.0002733915 | 0.0002613963 | 0.0002758311 | 0.0002752113
-18.7 | 0.0002673532 | 0.0002599978 | 0.0002559833 | 0.0002603868 | 0.0002605848 | 0.000266441 | 0.0002721024 | 0.0002545661 | 0.0002600158 | 0.0002475334 | 0.000255584 | 0.0002612539 | 0.00028104 | 0.0002690273 | 0.0002727671 | 0.0002568318 | 0.000287901 | 0.0002712781 | 0.0002682511
-18.6 | 0.0002574665 | 0.0002551824 | 0.0002545736 | 0.0002529978 | 0.0002484096 | 0.0002626808 | 0.0002656346 | 0.0002644722 | 0.0002597338 | 0.0002654713 | 0.0002500537 | 0.0002631449 | 0.0002692168 | 0.0002600317 | 0.0002701815 | 0.0002674841 | 0.0002787894 | 0.0002866276 | 0.0002734515
-18.5 | 0.0002418367 | 0.0002587955 | 0.000256281 | 0.0002361954 | 0.0002549718 | 0.0002645968 | 0.0002562193 | 0.0002493392 | 0.0002605654 | 0.0002618681 | 0.0002630654 | 0.0002570516 | 0.0002765697 | 0.0002564367 | 0.0002491867 | 0.000283709 | 0.0002731722 | 0.0002831413 | 0.0002852632
-18.4 | 0.0002660587 | 0.0002550775 | 0.0002568016 | 0.000273958 | 0.0002618086 | 0.000262308 | 0.0002648746 | 0.0002585201 | 0.0002633169 | 0.000264948 | 0.000254639 | 0.0002636716 | 0.0002682489 | 0.0002711171 | 0.000272029 | 0.0002731536 | 0.0002726105 | 0.0002678377 | 0.0002562133
-18.3 | 0.000263486 | 0.0002570484 | 0.0002466109 | 0.0002546488 | 0.0002440889 | 0.0002655023 | 0.0002586356 | 0.0002676265 | 0.0002557459 | 0.0002609708 | 0.0002652839 | 0.0002609686 | 0.0002741387 | 0.0002719385 | 0.0002598212 | 0.0002734136 | 0.0002782067 | 0.0002806771 | 0.000268049
-18.2 | 0.0002603588 | 0.000255442 | 0.0002549833 | 0.0002435074 | 0.0002576169 | 0.000260306 | 0.0002631092 | 0.0002574889 | 0.000255246 | 0.0002632638 | 0.0002525959 | 0.0002675374 | 0.0002631968 | 0.0002667285 | 0.0002606112 | 0.0002793622 | 0.0002609946 | 0.000276352 | 0.00026294
-18.1 | 0.000244435 | 0.0002532267 | 0.0002534393 | 0.0002558682 | 0.0002653809 | 0.000252263 | 0.0002670469 | 0.0002585035 | 0.0002649276 | 0.0002576546 | 0.0002605176 | 0.0002712774 | 0.0002567659 | 0.0002754281 | 0.0002705923 | 0.0002665937 | 0.0002586954 | 0.0002781487 | 0.0002768548
-18 | 0.0002568026 | 0.000245898 | 0.0002573638 | 0.0002578073 | 0.0002598133 | 0.0002558548 | 0.0002450111 | 0.0002583794 | 0.0002543536 | 0.0002484795 | 0.0002536347 | 0.0002646291 | 0.0002638813 | 0.0002651737 | 0.0002674876 | 0.0002624729 | 0.0002700795 | 0.0002661564 | 0.000256272
-17.9 | 0.0002567684 | 0.0002509826 | 0.0002589434 | 0.000262633 | 0.0002477143 | 0.0002597531 | 0.000250944 | 0.0002684031 | 0.0002495549 | 0.0002565099 | 0.0002572497 | 0.000253928 | 0.0002743048 | 0.000269709 | 0.0002716804 | 0.0002807219 | 0.0002765913 | 0.0002697628 | 0.000281939
-17.8 | 0.0002666465 | 0.0002548724 | 0.0002475333 | 0.0002631846 | 0.0002553715 | 0.0002614565 | 0.0002809228 | 0.0002601412 | 0.000269449 | 0.0002611839 | 0.0002605164 | 0.000267402 | 0.0002591943 | 0.0002717297 | 0.0002701737 | 0.0002566123 | 0.0002723081 | 0.0002669943 | 0.000262887
-17.7 | 0.0002547141 | 0.000261854 | 0.0002690488 | 0.0002451202 | 0.0002389263 | 0.0002559495 | 0.0002542399 | 0.0002583773 | 0.0002607375 | 0.0002550709 | 0.0002518547 | 0.0002742383 | 0.0002615129 | 0.0002660797 | 0.0002716929 | 0.0002694396 | 0.0002686519 | 0.0002913479 | 0.0002692559
-17.6 | 0.0002637219 | 0.0002527224 | 0.0002499992 | 0.0002590926 | 0.0002555779 | 0.0002414787 | 0.0002751571 | 0.0002469883 | 0.0002582982 | 0.0002708216 | 0.0002724562 | 0.0002589332 | 0.0002664048 | 0.0002778852 | 0.000261869 | 0.0002759545 | 0.0002588613 | 0.0002807955 | 0.0002670746
-17.5 | 0.0002506676 | 0.0002595384 | 0.0002612658 | 0.0002538483 | 0.0002611785 | 0.0002579057 | 0.0002564386 | 0.0002456076 | 0.0002513689 | 0.0002625055 | 0.000266952 | 0.0002536004 | 0.0002642206 | 0.0002641233 | 0.0002768703 | 0.0002673716 | 0.000278416 | 0.0002674589 | 0.0002743924
-17.4 | 0.0002624296 | 0.0002652052 | 0.0002647143 | 0.0002599751 | 0.0002559909 | 0.0002507157 | 0.0002603376 | 0.0002611301 | 0.0002707515 | 0.000257226 | 0.0002689286 | 0.0002619596 | 0.0002648325 | 0.0002698936 | 0.0002617265 | 0.0002782762 | 0.0002697208 | 0.0002792533 | 0.0002657512
-17.3 | 0.0002455007 | 0.0002564638 | 0.0002498904 | 0.0002480439 | 0.0002536862 | 0.0002559106 | 0.0002572205 | 0.0002614194 | 0.0002659091 | 0.0002616407 | 0.0002651209 | 0.000263674 | 0.0002679641 | 0.0002604529 | 0.0002720992 | 0.0002710471 | 0.0002834561 | 0.0002671368 | 0.0002573846
-17.2 | 0.0002548498 | 0.0002577824 | 0.0002666906 | 0.0002573824 | 0.0002548085 | 0.0002558763 | 0.0002602819 | 0.0002655122 | 0.0002766109 | 0.000261124 | 0.000252663 | 0.00026153 | 0.0002685512 | 0.000263406 | 0.0002786911 | 0.0002829255 | 0.0002686063 | 0.0002717571 | 0.0002675293
-17.1 | 0.000258601 | 0.0002643561 | 0.0002635956 | 0.0002589836 | 0.000256432 | 0.0002646752 | 0.0002582428 | 0.0002583588 | 0.0002627747 | 0.0002671534 | 0.0002549161 | 0.000267864 | 0.00026838 | 0.0002614634 | 0.0002665339 | 0.0002764481 | 0.0002831886 | 0.0002754011 | 0.0002778246
-17 | 0.0002533081 | 0.0002650677 | 0.0002442488 | 0.0002621219 | 0.0002678897 | 0.0002705634 | 0.0002613568 | 0.0002482444 | 0.0002617821 | 0.0002619373 | 0.0002586908 | 0.0002501103 | 0.0002593716 | 0.0002653169 | 0.0002581235 | 0.0002672122 | 0.0002667349 | 0.0002744107 | 0.0002748548
-16.9 | 0.0002495976 | 0.0002498466 | 0.0002437662 | 0.0002553013 | 0.0002641576 | 0.0002534337 | 0.0002602397 | 0.0002680345 | 0.0002510965 | 0.0002514519 | 0.0002553164 | 0.0002722848 | 0.0002670391 | 0.0002643308 | 0.0002718859 | 0.000270634 | 0.0002721337 | 0.0002807359 | 0.0002704901
-16.8 | 0.0002557221 | 0.000251753 | 0.0002429014 | 0.0002599409 | 0.0002523686 | 0.0002567569 | 0.0002631692 | 0.0002658039 | 0.0002543006 | 0.0002568007 | 0.0002495247 | 0.0002532621 | 0.0002653784 | 0.000267458 | 0.0002706778 | 0.0002713686 | 0.0002684438 | 0.000275882 | 0.0002692371
-16.7 | 0.0002567045 | 0.0002473912 | 0.0002534181 | 0.0002468106 | 0.0002566291 | 0.0002640389 | 0.0002623101 | 0.0002550755 | 0.0002612911 | 0.0002543542 | 0.0002595948 | 0.0002564077 | 0.0002706525 | 0.0002687634 | 0.0002659244 | 0.0002903958 | 0.0002737569 | 0.000268139 | 0.0002813124
-16.6 | 0.0002470307 | 0.0002576624 | 0.0002582922 | 0.0002532944 | 0.0002381866 | 0.0002518004 | 0.0002572737 | 0.0002552986 | 0.0002521983 | 0.0002544442 | 0.0002708285 | 0.0002671266 | 0.0002665892 | 0.0002672622 | 0.0002667745 | 0.0002670346 | 0.0002687351 | 0.0002758123 | 0.0002675078
-16.5 | 0.0002433471 | 0.0002477592 | 0.0002488782 | 0.0002578074 | 0.0002643794 | 0.0002649723 | 0.0002493686 | 0.0002656927 | 0.0002555895 | 0.0002419068 | 0.0002607426 | 0.0002570902 | 0.0002686301 | 0.0002801495 | 0.0002706056 | 0.0002691429 | 0.0002724131 | 0.0002735985 | 0.0002751215
-16.4 | 0.0002416479 | 0.0002608912 | 0.0002499467 | 0.0002635105 | 0.0002518454 | 0.0002537569 | 0.0002656708 | 0.0002621506 | 0.0002607487 | 0.0002602607 | 0.0002615127 | 0.0002652383 | 0.0002592602 | 0.0002716359 | 0.0002732979 | 0.0002692685 | 0.0002706337 | 0.0002692009 | 0.0002689922
-16.3 | 0.0002568187 | 0.0002575593 | 0.0002544074 | 0.0002412064 | 0.0002453756 | 0.0002468201 | 0.0002551056 | 0.0002627874 | 0.0002561647 | 0.0002584199 | 0.0002516159 | 0.0002536887 | 0.0002642038 | 0.0002610715 | 0.0002695997 | 0.000266873 | 0.0002840749 | 0.0002781035 | 0.0002642026
-16.2 | 0.0002589658 | 0.0002611142 | 0.0002496425 | 0.0002652022 | 0.0002540721 | 0.0002559056 | 0.0002601719 | 0.0002536191 | 0.000254983 | 0.0002541354 | 0.0002365246 | 0.0002605425 | 0.0002770548 | 0.0002632873 | 0.0002721374 | 0.0002639161 | 0.0002617122 | 0.0002673998 | 0.000269467
-16.1 | 0.0002485583 | 0.0002502701 | 0.0002500982 | 0.0002427658 | 0.0002329572 | 0.0002583564 | 0.0002573569 | 0.0002542743 | 0.0002554823 | 0.0002518584 | 0.0002674371 | 0.0002691452 | 0.0002803604 | 0.0002651245 | 0.0002685804 | 0.0002648376 | 0.0002776499 | 0.0002670585 | 0.0002766179
-16 | 0.0002418265 | 0.0002539539 | 0.0002469099 | 0.0002601787 | 0.0002637227 | 0.0002524975 | 0.0002503581 | 0.0002425223 | 0.000241525 | 0.0002452386 | 0.0002536817 | 0.0002615878 | 0.0002590934 | 0.0002780283 | 0.0002687935 | 0.0002737983 | 0.0002777734 | 0.0002729433 | 0.0002610951
-15.9 | 0.0002543167 | 0.0002576522 | 0.0002541114 | 0.0002512876 | 0.0002476298 | 0.0002609671 | 0.000254042 | 0.0002657561 | 0.0002509584 | 0.0002564054 | 0.0002609577 | 0.0002446015 | 0.0002690219 | 0.0002784223 | 0.0002660731 | 0.0002572784 | 0.0002769926 | 0.0002728416 | 0.0002782885
-15.8 | 0.0002551796 | 0.0002515964 | 0.000245044 | 0.0002578283 | 0.0002472011 | 0.0002634387 | 0.0002703258 | 0.0002529015 | 0.0002568029 | 0.0002557447 | 0.0002474312 | 0.000256756 | 0.0002599118 | 0.0002664647 | 0.0002715039 | 0.0002771041 | 0.0002690792 | 0.0002672934 | 0.000262464
-15.7 | 0.0002567736 | 0.0002570101 | 0.0002526441 | 0.0002428659 | 0.0002633052 | 0.0002495743 | 0.0002668912 | 0.0002555939 | 0.0002462069 | 0.0002608815 | 0.0002518912 | 0.0002557684 | 0.0002581982 | 0.0002666999 | 0.0002699936 | 0.0002748514 | 0.0002669458 | 0.0002705824 | 0.0002685118
-15.6 | 0.0002487679 | 0.0002493555 | 0.000252315 | 0.000255716 | 0.0002481199 | 0.0002635165 | 0.0002505299 | 0.0002470774 | 0.0002548709 | 0.0002695032 | 0.0002602919 | 0.0002602405 | 0.0002570487 | 0.0002680168 | 0.0002683899 | 0.0002751311 | 0.0002766696 | 0.0002768223 | 0.0002586219
-15.5 | 0.0002500859 | 0.0002555609 | 0.0002448813 | 0.0002517836 | 0.0002521925 | 0.0002614325 | 0.0002536298 | 0.0002514247 | 0.0002582253 | 0.0002541972 | 0.0002552619 | 0.0002501151 | 0.0002732255 | 0.0002697067 | 0.0002670686 | 0.000269168 | 0.0002664536 | 0.0002615907 | 0.0002675357
-15.4 | 0.0002480009 | 0.0002435878 | 0.0002548777 | 0.0002495941 | 0.0002422251 | 0.00026683 | 0.0002512826 | 0.0002485156 | 0.0002655808 | 0.0002625804 | 0.0002570624 | 0.0002544044 | 0.0002590107 | 0.0002690257 | 0.0002642505 | 0.0002782875 | 0.000283622 | 0.0002775535 | 0.000272246
-15.3 | 0.0002622456 | 0.0002472864 | 0.0002495185 | 0.000253782 | 0.0002519802 | 0.0002566925 | 0.0002563536 | 0.0002509838 | 0.0002499361 | 0.0002499957 | 0.0002515207 | 0.0002671422 | 0.0002721655 | 0.0002512752 | 0.0002665544 | 0.0002735319 | 0.0002803962 | 0.0002619739 | 0.0002784808
-15.2 | 0.0002512194 | 0.0002540019 | 0.0002580488 | 0.0002433759 | 0.0002467894 | 0.0002527181 | 0.0002473131 | 0.0002586889 | 0.0002580725 | 0.0002477595 | 0.0002608486 | 0.0002659548 | 0.000262004 | 0.0002669625 | 0.0002684034 | 0.0002617532 | 0.0002685708 | 0.0002799151 | 0.0002761535
-15.1 | 0.0002411658 | 0.0002525121 | 0.0002440108 | 0.0002309276 | 0.0002444252 | 0.0002465947 | 0.0002676478 | 0.0002502575 | 0.0002515957 | 0.0002583456 | 0.0002549817 | 0.0002638722 | 0.0002870749 | 0.0002645544 | 0.0002544975 | 0.0002792318 | 0.0002731937 | 0.0002720984 | 0.0002635066
-15 | 0.000241809 | 0.0002528397 | 0.000230574 | 0.0002520535 | 0.0002499379 | 0.0002504974 | 0.0002544837 | 0.0002521567 | 0.0002599939 | 0.0002493938 | 0.0002525302 | 0.0002507605 | 0.0002647077 | 0.0002565828 | 0.0002692814 | 0.0002678134 | 0.0002667176 | 0.0002550304 | 0.000265691
-14.9 | 0.0002535523 | 0.0002525549 | 0.0002556709 | 0.0002546615 | 0.0002688124 | 0.0002614261 | 0.0002528211 | 0.0002618078 | 0.0002605228 | 0.0002541623 | 0.0002443751 | 0.0002807369 | 0.0002626087 | 0.0002679698 | 0.0002641689 | 0.0002706546 | 0.0002617345 | 0.0002648212 | 0.0002769202
-14.8 | 0.0002356773 | 0.0002515254 | 0.0002594159 | 0.0002472261 | 0.0002478489 | 0.0002658821 | 0.0002484531 | 0.000263154 | 0.000253139 | 0.000245718 | 0.0002591032 | 0.0002569634 | 0.0002658938 | 0.0002681915 | 0.0002657238 | 0.0002643022 | 0.0002808996 | 0.0002768739 | 0.0002698807
-14.7 | 0.0002443434 | 0.0002476919 | 0.0002585196 | 0.0002561962 | 0.0002487427 | 0.0002540646 | 0.0002473374 | 0.0002494005 | 0.000250937 | 0.0002577257 | 0.0002689266 | 0.0002615362 | 0.0002570289 | 0.0002632347 | 0.0002749955 | 0.000273258 | 0.0002608947 | 0.0002612157 | 0.0002696783
-14.6 | 0.0002562436 | 0.0002574395 | 0.0002389307 | 0.0002553704 | 0.0002448858 | 0.0002478437 | 0.0002419847 | 0.0002431113 | 0.0002580853 | 0.000255697 | 0.0002510755 | 0.0002676023 | 0.0002508066 | 0.0002621564 | 0.0002644166 | 0.0002685588 | 0.0002730113 | 0.0002802143 | 0.0002588222
-14.5 | 0.0002518127 | 0.0002494732 | 0.0002489056 | 0.0002493532 | 0.0002368379 | 0.0002547867 | 0.0002610742 | 0.00025143 | 0.0002596515 | 0.0002604887 | 0.0002548767 | 0.0002651623 | 0.0002654954 | 0.0002590187 | 0.0002679898 | 0.0002699918 | 0.0002774115 | 0.000277023 | 0.0002753616
-14.4 | 0.0002466388 | 0.0002438306 | 0.0002519285 | 0.0002403251 | 0.0002598806 | 0.0002537134 | 0.0002656406 | 0.0002471486 | 0.0002528978 | 0.0002504439 | 0.0002733665 | 0.0002529778 | 0.0002634687 | 0.0002681562 | 0.0002744046 | 0.0002644542 | 0.0002747598 | 0.0002779266 | 0.0002488004
-14.3 | 0.0002522685 | 0.0002418297 | 0.0002391705 | 0.0002527199 | 0.0002549067 | 0.0002539471 | 0.000249961 | 0.0002541578 | 0.0002574945 | 0.0002686546 | 0.0002554861 | 0.0002505662 | 0.0002647743 | 0.0002646517 | 0.000260238 | 0.0002735026 | 0.0002761483 | 0.0002601232 | 0.0002754328
-14.2 | 0.0002418332 | 0.0002430448 | 0.0002551703 | 0.0002516338 | 0.0002537162 | 0.0002501045 | 0.0002618487 | 0.0002595793 | 0.0002537005 | 0.0002460396 | 0.0002571846 | 0.000256174 | 0.0002644461 | 0.0002669233 | 0.0002564875 | 0.0002641189 | 0.0002581643 | 0.000271572 | 0.0002643357
-14.1 | 0.0002575621 | 0.0002473571 | 0.0002510311 | 0.0002530435 | 0.0002418408 | 0.0002645349 | 0.0002495199 | 0.0002487105 | 0.000247904 | 0.0002505778 | 0.0002563673 | 0.0002541719 | 0.0002627224 | 0.0002591562 | 0.0002672823 | 0.0002744304 | 0.0002690562 | 0.0002637871 | 0.0002653624
-14 | 0.0002475548 | 0.0002563708 | 0.0002434597 | 0.0002479379 | 0.0002564145 | 0.0002421094 | 0.0002566057 | 0.0002534483 | 0.0002534906 | 0.0002563708 | 0.0002441733 | 0.0002544803 | 0.0002646054 | 0.000262519 | 0.0002758049 | 0.0002745266 | 0.0002735035 | 0.0002613343 | 0.0002750695
-13.9 | 0.0002329853 | 0.0002528194 | 0.000252102 | 0.0002574863 | 0.0002433347 | 0.0002523493 | 0.0002384445 | 0.0002604281 | 0.0002485431 | 0.000255405 | 0.000255584 | 0.0002563489 | 0.0002653092 | 0.0002681961 | 0.0002618276 | 0.0002714674 | 0.000272311 | 0.0002662443 | 0.0002732849
-13.8 | 0.0002450372 | 0.0002439922 | 0.0002519423 | 0.0002498381 | 0.0002377639 | 0.0002438306 | 0.0002488847 | 0.0002503192 | 0.0002485652 | 0.0002531255 | 0.000259438 | 0.0002642174 | 0.000264925 | 0.0002545744 | 0.000257052 | 0.0002683164 | 0.0002771194 | 0.000283651 | 0.0002614741
-13.7 | 0.000249141 | 0.0002540649 | 0.0002428592 | 0.0002541265 | 0.0002571238 | 0.0002457774 | 0.0002547163 | 0.0002491364 | 0.0002385576 | 0.0002541837 | 0.0002560225 | 0.0002575146 | 0.0002717511 | 0.0002651033 | 0.0002641206 | 0.0002786726 | 0.0002697519 | 0.0002666213 | 0.0002699799
-13.6 | 0.0002313356 | 0.000247762 | 0.0002403077 | 0.0002426945 | 0.0002521292 | 0.0002583401 | 0.0002501543 | 0.0002398447 | 0.0002579107 | 0.0002424312 | 0.0002680983 | 0.0002599381 | 0.0002653363 | 0.000260723 | 0.000257646 | 0.0002787602 | 0.0002708711 | 0.0002669952 | 0.0002737067
-13.5 | 0.0002341207 | 0.0002452004 | 0.0002416407 | 0.0002514553 | 0.0002506089 | 0.0002502867 | 0.0002555622 | 0.0002601838 | 0.000257457 | 0.0002384544 | 0.0002534191 | 0.0002658247 | 0.0002701078 | 0.000253594 | 0.0002683771 | 0.0002702497 | 0.0002707845 | 0.0002736884 | 0.0002803986
-13.4 | 0.0002486448 | 0.0002586675 | 0.0002461707 | 0.0002460408 | 0.0002467342 | 0.0002441319 | 0.0002488104 | 0.0002560971 | 0.0002574142 | 0.0002527454 | 0.0002523152 | 0.0002531565 | 0.000272522 | 0.0002607909 | 0.0002633466 | 0.0002681049 | 0.0002697662 | 0.0002618574 | 0.000287817
-13.3 | 0.0002444237 | 0.0002336938 | 0.0002518167 | 0.0002549334 | 0.0002512722 | 0.000255861 | 0.0002475304 | 0.0002504608 | 0.0002516514 | 0.0002551651 | 0.0002588046 | 0.000248328 | 0.000253588 | 0.0002698471 | 0.0002624184 | 0.0002730805 | 0.0002619541 | 0.0002739532 | 0.0002585696
-13.2 | 0.000232193 | 0.000236559 | 0.0002427046 | 0.0002472929 | 0.0002425641 | 0.0002470613 | 0.0002536314 | 0.0002475602 | 0.000248312 | 0.0002483583 | 0.0002684886 | 0.0002569501 | 0.0002560363 | 0.0002644908 | 0.00027105 | 0.0002680897 | 0.0002656261 | 0.0002788976 | 0.0002669821
-13.1 | 0.0002360848 | 0.000241911 | 0.000249684 | 0.0002495556 | 0.0002458189 | 0.0002660707 | 0.0002591361 | 0.0002606954 | 0.000250373 | 0.0002602874 | 0.0002556522 | 0.0002529205 | 0.0002598357 | 0.0002581766 | 0.00026477 | 0.0002729234 | 0.0002669784 | 0.0002641004 | 0.0002629338
-13 | 0.0002496967 | 0.0002363557 | 0.0002436705 | 0.0002372086 | 0.0002383526 | 0.0002513494 | 0.0002445947 | 0.000242991 | 0.0002550254 | 0.0002497289 | 0.0002544698 | 0.000252242 | 0.0002443612 | 0.0002576888 | 0.0002587474 | 0.0002637718 | 0.0002768229 | 0.0002728058 | 0.0002594194
-12.9 | 0.0002404749 | 0.00025081 | 0.0002518165 | 0.0002540436 | 0.0002455068 | 0.0002432009 | 0.0002510948 | 0.0002526934 | 0.0002513937 | 0.0002518938 | 0.0002588924 | 0.0002578662 | 0.0002683746 | 0.0002690226 | 0.0002633281 | 0.0002644666 | 0.000269572 | 0.0002592367 | 0.0002762416
-12.8 | 0.0002315482 | 0.0002399995 | 0.0002326294 | 0.0002443742 | 0.0002383162 | 0.0002450514 | 0.0002545858 | 0.0002617386 | 0.0002516754 | 0.00024521 | 0.000264957 | 0.000260242 | 0.0002638546 | 0.0002706985 | 0.0002639315 | 0.0002705613 | 0.0002631104 | 0.0002666707 | 0.0002717713
-12.7 | 0.0002304692 | 0.0002361929 | 0.0002520377 | 0.0002456163 | 0.0002412004 | 0.0002489553 | 0.0002521042 | 0.0002446995 | 0.0002476806 | 0.0002503491 | 0.0002527018 | 0.0002541487 | 0.0002525464 | 0.0002641587 | 0.0002726802 | 0.0002608416 | 0.0002627146 | 0.0002831894 | 0.0002737538
-12.6 | 0.0002471188 | 0.000240639 | 0.0002465558 | 0.0002514583 | 0.0002541976 | 0.0002435236 | 0.0002505243 | 0.0002500913 | 0.0002588182 | 0.0002522928 | 0.0002668103 | 0.0002617752 | 0.0002578613 | 0.0002614207 | 0.000262796 | 0.000272841 | 0.0002666514 | 0.0002665517 | 0.0002751222
-12.5 | 0.0002499628 | 0.0002495679 | 0.0002512504 | 0.0002460544 | 0.0002503025 | 0.0002587587 | 0.0002619472 | 0.000246211 | 0.000251439 | 0.0002494355 | 0.0002658288 | 0.0002600072 | 0.0002562398 | 0.000256808 | 0.0002655826 | 0.0002674276 | 0.0002698767 | 0.0002542095 | 0.0002689403
-12.4 | 0.0002398491 | 0.0002437973 | 0.0002282693 | 0.000250097 | 0.0002443646 | 0.0002508355 | 0.0002358639 | 0.0002466122 | 0.0002596434 | 0.000251183 | 0.0002500497 | 0.0002471077 | 0.0002719848 | 0.0002533203 | 0.0002648033 | 0.0002708051 | 0.0002763079 | 0.0002683929 | 0.0002555686
-12.3 | 0.0002472724 | 0.0002466152 | 0.0002513486 | 0.0002396151 | 0.0002440096 | 0.0002537396 | 0.000256234 | 0.0002463398 | 0.0002471221 | 0.0002659218 | 0.0002569744 | 0.0002528159 | 0.0002522612 | 0.0002666706 | 0.0002615858 | 0.00027784 | 0.000275932 | 0.00027197 | 0.0002558185
-12.2 | 0.0002365018 | 0.000243275 | 0.000249898 | 0.0002444626 | 0.0002499343 | 0.0002568933 | 0.0002406014 | 0.0002566238 | 0.0002473637 | 0.0002474601 | 0.0002609157 | 0.000266617 | 0.0002674197 | 0.0002560171 | 0.0002711754 | 0.0002474375 | 0.0002621577 | 0.0002631241 | 0.000256836
-12.1 | 0.0002417279 | 0.0002455796 | 0.0002376407 | 0.0002517473 | 0.0002463785 | 0.0002430197 | 0.0002416891 | 0.0002524585 | 0.0002559299 | 0.000247299 | 0.000251663 | 0.0002499331 | 0.0002594929 | 0.0002532873 | 0.0002593676 | 0.0002716216 | 0.0002668902 | 0.0002687187 | 0.0002623668
-12 | 0.0002451333 | 0.000247232 | 0.0002411494 | 0.0002492008 | 0.0002388377 | 0.0002626558 | 0.0002447931 | 0.0002463358 | 0.000258997 | 0.0002610974 | 0.0002551109 | 0.0002496651 | 0.0002481782 | 0.000262185 | 0.0002665407 | 0.0002663641 | 0.0002656135 | 0.000250603 | 0.0002763214
-11.9 | 0.0002405909 | 0.0002402168 | 0.000254837 | 0.0002483232 | 0.0002558716 | 0.0002416137 | 0.0002466653 | 0.0002495794 | 0.0002611527 | 0.0002410983 | 0.0002543149 | 0.0002411326 | 0.0002588353 | 0.0002587536 | 0.0002542648 | 0.0002738723 | 0.0002682406 | 0.0002703033 | 0.0002643051
-11.8 | 0.0002328685 | 0.0002442168 | 0.0002374196 | 0.0002502378 | 0.0002351843 | 0.0002547674 | 0.0002524476 | 0.0002545174 | 0.000254431 | 0.0002604132 | 0.0002521213 | 0.0002528794 | 0.0002446701 | 0.0002564003 | 0.0002592092 | 0.000267655 | 0.0002666063 | 0.0002690004 | 0.0002780554
-11.7 | 0.0002438767 | 0.0002365721 | 0.0002456081 | 0.0002451493 | 0.0002365853 | 0.0002424024 | 0.000251467 | 0.0002356827 | 0.0002596338 | 0.0002579774 | 0.0002492704 | 0.0002502019 | 0.0002640397 | 0.0002607526 | 0.0002686842 | 0.0002619318 | 0.0002669614 | 0.0002642539 | 0.000278587
-11.6 | 0.0002462273 | 0.0002349901 | 0.0002381352 | 0.0002585141 | 0.0002422989 | 0.0002565534 | 0.0002558099 | 0.000246021 | 0.0002493014 | 0.0002453118 | 0.0002584384 | 0.0002652016 | 0.0002602698 | 0.0002579835 | 0.0002523124 | 0.0002643409 | 0.0002615273 | 0.0002646473 | 0.0002591804
-11.5 | 0.0002339173 | 0.0002499773 | 0.0002331063 | 0.0002465172 | 0.0002323569 | 0.0002457666 | 0.0002465293 | 0.0002709662 | 0.0002516879 | 0.00025556 | 0.000250104 | 0.0002519052 | 0.0002608808 | 0.0002626659 | 0.0002625668 | 0.0002589182 | 0.0002723483 | 0.0002658686 | 0.0002627975
-11.4 | 0.0002322113 | 0.0002385989 | 0.0002436471 | 0.0002465819 | 0.0002376373 | 0.0002454234 | 0.0002394686 | 0.0002575356 | 0.0002408434 | 0.0002533763 | 0.0002494084 | 0.0002589203 | 0.0002687461 | 0.0002623737 | 0.0002646242 | 0.0002702393 | 0.0002704544 | 0.0002601616 | 0.0002555407
-11.3 | 0.0002481895 | 0.0002366184 | 0.000241407 | 0.0002390914 | 0.0002465778 | 0.0002526378 | 0.0002399682 | 0.0002478779 | 0.0002558042 | 0.0002554291 | 0.0002595563 | 0.0002635469 | 0.0002636734 | 0.0002647038 | 0.0002644803 | 0.0002741587 | 0.0002725307 | 0.0002668807 | 0.0002699046
-11.2 | 0.0002426231 | 0.0002431315 | 0.0002543435 | 0.0002537208 | 0.0002411123 | 0.000241069 | 0.0002472053 | 0.0002563206 | 0.0002491474 | 0.0002434129 | 0.0002338983 | 0.0002618004 | 0.0002617595 | 0.0002621968 | 0.0002674248 | 0.0002737647 | 0.0002676224 | 0.0002687199 | 0.0002569326
-11.1 | 0.0002383036 | 0.0002285368 | 0.000245053 | 0.0002431187 | 0.0002456613 | 0.0002362082 | 0.0002437748 | 0.0002543772 | 0.0002496281 | 0.0002499746 | 0.000249119 | 0.0002513354 | 0.0002578577 | 0.0002560488 | 0.0002510243 | 0.0002645321 | 0.0002574416 | 0.000258986 | 0.0002706563
-11 | 0.0002312622 | 0.0002347208 | 0.0002446918 | 0.0002450645 | 0.0002365348 | 0.0002558653 | 0.0002471031 | 0.00024617 | 0.0002644918 | 0.0002518766 | 0.0002596386 | 0.0002487379 | 0.0002675251 | 0.0002580284 | 0.0002704828 | 0.000269566 | 0.0002641744 | 0.0002683777 | 0.0002739071
-10.9 | 0.0002342866 | 0.0002379503 | 0.0002489957 | 0.0002480263 | 0.0002366571 | 0.0002542817 | 0.0002495178 | 0.0002492928 | 0.0002572436 | 0.0002524515 | 0.0002609473 | 0.0002508343 | 0.0002611405 | 0.000256165 | 0.0002799504 | 0.0002689103 | 0.0002664015 | 0.0002712358 | 0.0002749821
-10.8 | 0.000232911 | 0.0002411372 | 0.0002352719 | 0.0002478927 | 0.0002507292 | 0.0002349847 | 0.0002532689 | 0.0002513005 | 0.0002426582 | 0.0002404719 | 0.0002624939 | 0.0002534143 | 0.0002589276 | 0.0002647564 | 0.0002637666 | 0.0002672324 | 0.0002669813 | 0.0002675186 | 0.0002675262
-10.7 | 0.0002359687 | 0.0002296592 | 0.0002446737 | 0.0002506078 | 0.0002527397 | 0.0002595943 | 0.0002582254 | 0.0002483134 | 0.0002569259 | 0.0002478076 | 0.0002490401 | 0.0002505877 | 0.0002567004 | 0.0002647238 | 0.0002631042 | 0.0002753736 | 0.0002637777 | 0.000267542 | 0.0002570853
-10.6 | 0.0002404659 | 0.0002445732 | 0.0002433328 | 0.0002498627 | 0.0002386874 | 0.0002436317 | 0.000257243 | 0.000246063 | 0.0002411885 | 0.000248624 | 0.0002552752 | 0.000259346 | 0.0002573079 | 0.0002581814 | 0.0002609482 | 0.0002550522 | 0.0002541256 | 0.0002636465 | 0.0002709959
-10.5 | 0.0002317717 | 0.0002471996 | 0.0002417726 | 0.0002348036 | 0.0002354491 | 0.0002387407 | 0.0002411283 | 0.0002499106 | 0.0002458148 | 0.0002473706 | 0.000254088 | 0.0002607399 | 0.0002613233 | 0.0002559552 | 0.0002596341 | 0.0002661369 | 0.0002693062 | 0.0002723084 | 0.0002680922
-10.4 | 0.0002424878 | 0.0002424109 | 0.0002366838 | 0.0002420032 | 0.0002342434 | 0.0002375907 | 0.000247808 | 0.0002574722 | 0.000255064 | 0.0002518798 | 0.0002534029 | 0.0002506763 | 0.0002628373 | 0.0002575195 | 0.0002727394 | 0.0002768715 | 0.000279485 | 0.0002691088 | 0.0002745708
-10.3 | 0.0002363222 | 0.000244284 | 0.0002417896 | 0.000252397 | 0.0002506974 | 0.0002356768 | 0.0002456451 | 0.0002457773 | 0.000252039 | 0.0002531989 | 0.0002633183 | 0.000266899 | 0.000257421 | 0.0002666671 | 0.0002675371 | 0.0002661873 | 0.0002614161 | 0.0002704396 | 0.0002629602
-10.2 | 0.0002497644 | 0.0002496288 | 0.0002276751 | 0.0002471785 | 0.0002431178 | 0.0002421927 | 0.0002510464 | 0.0002343445 | 0.0002607577 | 0.0002492693 | 0.0002553168 | 0.0002489061 | 0.0002642828 | 0.0002667871 | 0.0002621187 | 0.0002692383 | 0.0002609171 | 0.0002696232 | 0.000266438
-10.1 | 0.000239416 | 0.0002422765 | 0.0002337552 | 0.0002356989 | 0.0002395754 | 0.0002435355 | 0.000241828 | 0.0002564595 | 0.0002535548 | 0.0002483822 | 0.000263765 | 0.0002616385 | 0.0002599421 | 0.0002560373 | 0.0002753763 | 0.0002723973 | 0.0002791492 | 0.0002695622 | 0.0002658758
-10 | 0.0002267011 | 0.0002417147 | 0.0002368901 | 0.0002442553 | 0.0002314636 | 0.0002395724 | 0.0002487081 | 0.0002392537 | 0.0002505405 | 0.0002522579 | 0.0002645007 | 0.0002539133 | 0.0002576666 | 0.0002420844 | 0.0002693022 | 0.0002543559 | 0.0002714941 | 0.0002728188 | 0.0002710161
-9.9 | 0.0002381989 | 0.0002415365 | 0.0002332898 | 0.0002506694 | 0.0002423466 | 0.0002492557 | 0.0002554506 | 0.0002538657 | 0.0002448422 | 0.0002443608 | 0.000259734 | 0.0002515986 | 0.0002803813 | 0.0002565832 | 0.0002673826 | 0.0002653024 | 0.0002723933 | 0.0002725928 | 0.0002639972
-9.8 | 0.0002328469 | 0.000251978 | 0.000239289 | 0.0002409122 | 0.0002287428 | 0.0002443994 | 0.0002501274 | 0.0002475203 | 0.0002578274 | 0.000249459 | 0.000254346 | 0.0002620117 | 0.000252797 | 0.0002586448 | 0.0002621332 | 0.0002749489 | 0.0002529883 | 0.000266896 | 0.0002672592
-9.7 | 0.0002311204 | 0.0002382026 | 0.0002389334 | 0.0002341004 | 0.0002392974 | 0.0002599639 | 0.0002494023 | 0.0002443261 | 0.0002430861 | 0.0002584319 | 0.0002572093 | 0.0002588458 | 0.0002568023 | 0.0002660679 | 0.0002743811 | 0.0002702103 | 0.0002592887 | 0.0002644717 | 0.0002609582
-9.6 | 0.0002307089 | 0.0002403088 | 0.0002375273 | 0.0002329441 | 0.0002423722 | 0.0002404286 | 0.000235532 | 0.0002449096 | 0.0002496615 | 0.000238737 | 0.0002562572 | 0.0002601127 | 0.0002494402 | 0.000254027 | 0.0002646488 | 0.0002716153 | 0.0002599015 | 0.0002719989 | 0.0002789123
-9.5 | 0.0002474169 | 0.0002433268 | 0.0002359895 | 0.0002382237 | 0.0002438674 | 0.0002453645 | 0.0002370926 | 0.0002466511 | 0.0002527084 | 0.0002532798 | 0.0002546095 | 0.0002604209 | 0.0002653266 | 0.0002667052 | 0.0002564091 | 0.0002727835 | 0.0002723803 | 0.0002695637 | 0.0002645297
-9.4 | 0.0002395164 | 0.0002441816 | 0.0002291855 | 0.0002410522 | 0.0002453265 | 0.0002429703 | 0.0002441543 | 0.0002471521 | 0.0002485373 | 0.0002657035 | 0.0002530538 | 0.0002640012 | 0.0002569243 | 0.0002651823 | 0.0002717302 | 0.0002619068 | 0.0002744418 | 0.0002860575 | 0.0002610937
-9.3 | 0.0002189876 | 0.0002406667 | 0.0002305445 | 0.0002427364 | 0.00023558 | 0.0002419431 | 0.0002551798 | 0.0002528858 | 0.0002508039 | 0.0002511474 | 0.0002511306 | 0.0002575995 | 0.0002715358 | 0.0002551481 | 0.0002702887 | 0.0002622705 | 0.0002706774 | 0.0002564533 | 0.00027898
-9.2 | 0.0002408148 | 0.0002353099 | 0.0002266657 | 0.0002496551 | 0.0002459852 | 0.000256958 | 0.0002412477 | 0.0002429549 | 0.0002492136 | 0.0002525579 | 0.0002429324 | 0.000255058 | 0.0002556442 | 0.0002797001 | 0.0002676479 | 0.0002667869 | 0.0002615498 | 0.0002651044 | 0.0002579679
-9.1 | 0.0002423726 | 0.0002358055 | 0.000240291 | 0.00023104 | 0.0002494819 | 0.0002477762 | 0.0002435288 | 0.0002394344 | 0.0002583552 | 0.0002581431 | 0.0002534947 | 0.0002396416 | 0.0002566507 | 0.000261131 | 0.000264447 | 0.0002819013 | 0.000265561 | 0.0002632463 | 0.0002652155
-9 | 0.0002286445 | 0.0002504713 | 0.0002353676 | 0.0002390019 | 0.0002374466 | 0.0002528526 | 0.000241778 | 0.0002469235 | 0.0002536565 | 0.0002537601 | 0.0002498809 | 0.0002580819 | 0.000270192 | 0.0002593481 | 0.0002677643 | 0.0002600811 | 0.000263087 | 0.0002584534 | 0.0002754536
-8.9 | 0.0002403738 | 0.0002366525 | 0.0002487275 | 0.0002390778 | 0.0002381461 | 0.0002349883 | 0.0002406232 | 0.0002501532 | 0.0002386227 | 0.0002376016 | 0.0002416369 | 0.0002511903 | 0.0002535051 | 0.0002531687 | 0.0002763573 | 0.0002812615 | 0.0002777 | 0.000273627 | 0.0002700569
-8.8 | 0.0002378444 | 0.0002358413 | 0.0002452053 | 0.0002331278 | 0.0002350287 | 0.0002475892 | 0.0002449438 | 0.000241645 | 0.000233478 | 0.0002487077 | 0.0002456313 | 0.000271241 | 0.0002618115 | 0.0002601446 | 0.0002645762 | 0.0002644674 | 0.0002711552 | 0.0002760026 | 0.0002628515
-8.7 | 0.000225153 | 0.0002335367 | 0.0002389017 | 0.0002293575 | 0.000231732 | 0.0002485496 | 0.0002579382 | 0.0002586027 | 0.0002360817 | 0.0002536338 | 0.0002531781 | 0.0002521744 | 0.0002602936 | 0.0002638036 | 0.0002682257 | 0.0002596421 | 0.0002667617 | 0.0002733222 | 0.0002631206
-8.6 | 0.0002298147 | 0.0002294537 | 0.0002355128 | 0.0002400198 | 0.000235361 | 0.0002361371 | 0.000243141 | 0.000240443 | 0.0002525433 | 0.0002446966 | 0.0002497218 | 0.000253027 | 0.0002623665 | 0.0002567943 | 0.0002580803 | 0.0002658383 | 0.0002611574 | 0.0002733437 | 0.0002670545
-8.5 | 0.0002320638 | 0.0002351546 | 0.0002305829 | 0.0002407671 | 0.0002393223 | 0.0002422128 | 0.0002543075 | 0.0002572491 | 0.0002540131 | 0.0002564929 | 0.0002601149 | 0.0002582419 | 0.0002594231 | 0.000265126 | 0.0002526029 | 0.0002663868 | 0.0002627585 | 0.000265801 | 0.0002712244
-8.4 | 0.0002314715 | 0.0002443867 | 0.0002483754 | 0.0002335791 | 0.0002530135 | 0.0002365911 | 0.0002397533 | 0.0002488937 | 0.0002411189 | 0.0002514086 | 0.0002465246 | 0.0002559707 | 0.0002563915 | 0.0002623342 | 0.000262525 | 0.0002652871 | 0.0002702504 | 0.0002756705 | 0.0002688803
-8.3 | 0.0002273752 | 0.000236064 | 0.0002341053 | 0.000235274 | 0.0002332693 | 0.0002466402 | 0.0002475555 | 0.0002409893 | 0.0002463719 | 0.0002539231 | 0.0002523279 | 0.0002551606 | 0.0002583283 | 0.0002564098 | 0.0002683404 | 0.0002757581 | 0.0002673807 | 0.0002606673 | 0.0002620567
-8.2 | 0.0002362019 | 0.0002407196 | 0.0002301266 | 0.0002429931 | 0.0002291062 | 0.0002398484 | 0.0002465803 | 0.0002420674 | 0.0002460569 | 0.0002400069 | 0.0002469564 | 0.0002445153 | 0.0002582865 | 0.0002564921 | 0.0002698409 | 0.0002805365 | 0.0002613643 | 0.0002607511 | 0.0002596871
-8.1 | 0.0002166403 | 0.0002368308 | 0.0002482023 | 0.0002400298 | 0.0002331852 | 0.0002349012 | 0.0002490356 | 0.0002526455 | 0.000245591 | 0.0002435947 | 0.0002614269 | 0.000262182 | 0.0002630003 | 0.0002523055 | 0.0002773098 | 0.0002695297 | 0.0002585536 | 0.000267074 | 0.0002681714
-8 | 0.0002466872 | 0.0002246484 | 0.0002429469 | 0.0002428849 | 0.0002484126 | 0.0002521773 | 0.0002477488 | 0.0002282648 | 0.0002574112 | 0.0002512292 | 0.0002549718 | 0.0002548079 | 0.0002587712 | 0.0002580928 | 0.0002731842 | 0.0002654246 | 0.0002760872 | 0.0002783877 | 0.0002673896
-7.9 | 0.0002192334 | 0.0002383738 | 0.0002438986 | 0.0002463361 | 0.0002354552 | 0.0002459804 | 0.0002473723 | 0.0002536436 | 0.0002491878 | 0.0002498223 | 0.0002428626 | 0.0002529458 | 0.0002527055 | 0.0002525896 | 0.0002711093 | 0.0002684009 | 0.0002662773 | 0.0002737438 | 0.000263306
-7.8 | 0.0002363324 | 0.0002368116 | 0.0002407608 | 0.0002396537 | 0.0002446417 | 0.0002383925 | 0.0002376739 | 0.000239039 | 0.0002553065 | 0.0002391127 | 0.0002526021 | 0.0002389572 | 0.0002597295 | 0.0002699476 | 0.0002602794 | 0.000263564 | 0.0002659331 | 0.0002808754 | 0.0002586477
-7.7 | 0.0002278646 | 0.000237475 | 0.0002288688 | 0.0002333251 | 0.0002345957 | 0.0002488537 | 0.0002421109 | 0.0002461302 | 0.0002354956 | 0.0002473481 | 0.0002451235 | 0.0002555482 | 0.0002556879 | 0.0002577741 | 0.0002657907 | 0.0002727871 | 0.0002658145 | 0.0002609134 | 0.000253519
-7.6 | 0.0002299972 | 0.000229283 | 0.00023932 | 0.0002434643 | 0.0002480519 | 0.0002420149 | 0.000246445 | 0.0002382593 | 0.0002434169 | 0.0002514319 | 0.0002467572 | 0.0002513896 | 0.0002693567 | 0.0002521451 | 0.000265176 | 0.0002586642 | 0.0002682614 | 0.0002633924 | 0.0002721419
-7.5 | 0.0002325371 | 0.0002179074 | 0.0002383507 | 0.0002224708 | 0.0002424641 | 0.0002493049 | 0.0002396564 | 0.0002468618 | 0.0002382711 | 0.000251906 | 0.0002545049 | 0.0002489424 | 0.0002563566 | 0.000263935 | 0.0002629891 | 0.0002761636 | 0.0002698349 | 0.0002758862 | 0.0002623544
-7.4 | 0.0002413985 | 0.0002427061 | 0.0002466966 | 0.0002409945 | 0.0002300536 | 0.0002331251 | 0.0002376434 | 0.0002423883 | 0.0002504602 | 0.00024765 | 0.0002486297 | 0.0002477164 | 0.0002640425 | 0.0002576894 | 0.0002679428 | 0.0002643274 | 0.0002669719 | 0.0002680975 | 0.0002758359
-7.3 | 0.0002393311 | 0.0002276648 | 0.0002375138 | 0.0002350098 | 0.0002405786 | 0.0002410631 | 0.0002440695 | 0.0002424709 | 0.0002438746 | 0.0002410838 | 0.0002504034 | 0.0002545513 | 0.0002503708 | 0.000266731 | 0.0002628224 | 0.0002707104 | 0.0002517988 | 0.0002731983 | 0.000277049
-7.2 | 0.0002256814 | 0.0002291914 | 0.0002325203 | 0.0002517232 | 0.0002218966 | 0.0002397452 | 0.0002470498 | 0.0002515423 | 0.0002589039 | 0.000260848 | 0.0002516926 | 0.0002445148 | 0.0002701233 | 0.0002582253 | 0.0002700895 | 0.0002602478 | 0.0002687443 | 0.0002750004 | 0.0002605672
-7.1 | 0.000226795 | 0.0002410051 | 0.0002341679 | 0.0002346364 | 0.0002369816 | 0.0002358563 | 0.000245431 | 0.0002397782 | 0.0002465587 | 0.0002442074 | 0.0002555555 | 0.0002561027 | 0.0002607669 | 0.0002536531 | 0.0002548081 | 0.0002745956 | 0.0002766712 | 0.0002707054 | 0.0002709816
-7 | 0.0002387673 | 0.0002440308 | 0.0002335595 | 0.0002378479 | 0.0002354329 | 0.0002434976 | 0.0002477359 | 0.0002478613 | 0.0002524558 | 0.0002524535 | 0.0002578624 | 0.0002560929 | 0.0002470061 | 0.0002651922 | 0.0002710902 | 0.0002719501 | 0.0002733197 | 0.0002600774 | 0.0002683374
-6.9 | 0.0002330711 | 0.000223493 | 0.0002364086 | 0.0002377276 | 0.0002248668 | 0.0002332436 | 0.0002485129 | 0.0002482762 | 0.0002477599 | 0.0002489595 | 0.0002515191 | 0.0002626604 | 0.0002532424 | 0.0002569033 | 0.0002627022 | 0.0002638598 | 0.0002783307 | 0.000258866 | 0.0002721126
-6.8 | 0.0002270135 | 0.0002241193 | 0.0002209496 | 0.0002357741 | 0.0002314815 | 0.0002478329 | 0.000245993 | 0.000246035 | 0.0002526441 | 0.0002574032 | 0.0002510767 | 0.0002550933 | 0.0002662087 | 0.0002519329 | 0.0002667622 | 0.0002715671 | 0.0002661556 | 0.000264654 | 0.0002556117
-6.7 | 0.0002339069 | 0.0002312933 | 0.000241537 | 0.0002316719 | 0.0002291008 | 0.0002375268 | 0.0002437732 | 0.000241894 | 0.0002579798 | 0.0002477097 | 0.0002515753 | 0.0002519828 | 0.000258781 | 0.0002613505 | 0.0002717266 | 0.0002644497 | 0.0002632647 | 0.0002704255 | 0.0002737658
-6.6 | 0.0002331857 | 0.0002382058 | 0.0002375575 | 0.0002290409 | 0.000236214 | 0.0002375954 | 0.0002351335 | 0.0002387152 | 0.0002425802 | 0.0002398381 | 0.0002334354 | 0.0002597482 | 0.0002504321 | 0.0002644991 | 0.0002556966 | 0.0002750689 | 0.0002714204 | 0.000262633 | 0.0002773822
-6.5 | 0.0002390678 | 0.0002430879 | 0.0002321287 | 0.0002483042 | 0.0002367309 | 0.0002546691 | 0.0002429548 | 0.0002440486 | 0.0002441014 | 0.0002553456 | 0.0002459878 | 0.0002478128 | 0.0002532792 | 0.0002508048 | 0.0002754781 | 0.0002607462 | 0.0002733373 | 0.0002742192 | 0.0002653615
-6.4 | 0.0002362746 | 0.0002444933 | 0.0002350883 | 0.000241845 | 0.0002234333 | 0.0002358738 | 0.0002528059 | 0.0002363686 | 0.0002499787 | 0.0002447963 | 0.0002568228 | 0.0002535586 | 0.0002597094 | 0.0002553753 | 0.0002649993 | 0.0002678882 | 0.000260323 | 0.0002689297 | 0.0002707636
-6.3 | 0.0002329194 | 0.0002294652 | 0.0002441894 | 0.0002389313 | 0.0002380739 | 0.0002334928 | 0.0002340754 | 0.0002443489 | 0.0002587912 | 0.0002553712 | 0.000251683 | 0.0002507549 | 0.0002646979 | 0.0002762399 | 0.0002710163 | 0.0002652866 | 0.0002666067 | 0.0002648174 | 0.0002664276
-6.2 | 0.0002346476 | 0.000239338 | 0.0002283843 | 0.0002348827 | 0.0002265084 | 0.0002333573 | 0.0002357116 | 0.0002575514 | 0.0002445526 | 0.0002437747 | 0.0002411354 | 0.0002558982 | 0.0002579924 | 0.0002497686 | 0.0002670315 | 0.0002713731 | 0.0002631634 | 0.0002664794 | 0.0002542397
-6.1 | 0.0002294515 | 0.0002407144 | 0.0002344426 | 0.0002484669 | 0.0002436604 | 0.0002410688 | 0.0002387712 | 0.0002500223 | 0.0002510145 | 0.0002497363 | 0.000248163 | 0.0002575771 | 0.0002549917 | 0.0002567985 | 0.0002639553 | 0.0002731241 | 0.0002709273 | 0.0002652764 | 0.0002602967
-6 | 0.0002370241 | 0.0002269153 | 0.0002296377 | 0.0002396751 | 0.0002401387 | 0.0002447931 | 0.0002349136 | 0.0002411389 | 0.0002510033 | 0.0002541068 | 0.0002487063 | 0.0002612998 | 0.0002642583 | 0.0002730354 | 0.0002660757 | 0.0002590531 | 0.0002637967 | 0.0002588388 | 0.0002779
-5.9 | 0.0002368211 | 0.000236392 | 0.0002252769 | 0.0002247396 | 0.0002324919 | 0.0002348249 | 0.0002523113 | 0.0002424343 | 0.0002425248 | 0.0002478501 | 0.0002642661 | 0.0002569071 | 0.0002613788 | 0.0002624827 | 0.0002765226 | 0.0002600219 | 0.0002769971 | 0.0002672051 | 0.0002705032
-5.8 | 0.0002213789 | 0.0002382034 | 0.0002177559 | 0.0002364466 | 0.0002349789 | 0.0002329881 | 0.0002505671 | 0.0002432929 | 0.0002321011 | 0.0002540542 | 0.0002555854 | 0.0002597158 | 0.0002469055 | 0.0002635575 | 0.0002527214 | 0.0002644129 | 0.0002650917 | 0.0002735089 | 0.0002608957
-5.7 | 0.000230647 | 0.0002349852 | 0.0002402374 | 0.0002258928 | 0.0002272007 | 0.000245253 | 0.000235742 | 0.0002354012 | 0.0002448113 | 0.0002467131 | 0.0002506937 | 0.0002503528 | 0.0002713074 | 0.0002557248 | 0.0002606498 | 0.000269516 | 0.0002638571 | 0.0002516917 | 0.0002783168
-5.6 | 0.0002347654 | 0.0002287295 | 0.0002222123 | 0.0002252482 | 0.0002256161 | 0.0002460364 | 0.0002404016 | 0.0002382453 | 0.0002395752 | 0.0002414846 | 0.0002523019 | 0.0002473711 | 0.0002449009 | 0.0002763791 | 0.0002549035 | 0.0002744926 | 0.0002772685 | 0.0002644553 | 0.0002603447
-5.5 | 0.0002273391 | 0.0002343785 | 0.0002308192 | 0.0002402255 | 0.000236219 | 0.0002378385 | 0.0002295613 | 0.0002454686 | 0.0002469426 | 0.0002418401 | 0.0002436797 | 0.0002463252 | 0.0002563371 | 0.0002654532 | 0.0002650051 | 0.0002672215 | 0.0002624762 | 0.0002633617 | 0.0002677581
-5.4 | 0.0002246995 | 0.0002284045 | 0.0002294222 | 0.00022824 | 0.0002284326 | 0.0002368206 | 0.000251083 | 0.0002352435 | 0.0002444956 | 0.0002522195 | 0.0002423121 | 0.0002568938 | 0.0002607894 | 0.0002591805 | 0.0002595831 | 0.0002730608 | 0.0002759576 | 0.0002740414 | 0.0002713082
-5.3 | 0.000229656 | 0.0002295049 | 0.0002424279 | 0.0002298539 | 0.0002370021 | 0.0002372159 | 0.0002462514 | 0.000246015 | 0.0002595608 | 0.0002456474 | 0.0002614744 | 0.0002485966 | 0.0002559174 | 0.0002661724 | 0.0002715794 | 0.0002580637 | 0.0002695996 | 0.0002742172 | 0.0002715682
-5.2 | 0.0002327713 | 0.0002262459 | 0.0002244859 | 0.0002370909 | 0.0002306184 | 0.000242987 | 0.0002380898 | 0.0002425936 | 0.0002493161 | 0.0002633529 | 0.0002531506 | 0.0002485174 | 0.0002591051 | 0.0002568928 | 0.0002718287 | 0.0002692363 | 0.0002636028 | 0.0002619996 | 0.000272757
-5.1 | 0.0002386982 | 0.0002333936 | 0.0002366035 | 0.0002307467 | 0.0002399733 | 0.000231627 | 0.0002425713 | 0.0002395334 | 0.0002443152 | 0.0002480074 | 0.0002555384 | 0.0002429098 | 0.0002582544 | 0.0002644958 | 0.0002639487 | 0.0002668983 | 0.0002751396 | 0.0002644666 | 0.0002647795
-5 | 0.0002272845 | 0.000228831 | 0.0002306376 | 0.0002339514 | 0.0002217222 | 0.0002434853 | 0.0002319463 | 0.0002386409 | 0.000242511 | 0.0002502536 | 0.0002507595 | 0.0002568117 | 0.0002464565 | 0.0002626841 | 0.0002685273 | 0.0002710353 | 0.00028541 | 0.0002707206 | 0.0002685014
-4.9 | 0.0002293339 | 0.0002395493 | 0.0002326524 | 0.0002411219 | 0.0002251958 | 0.0002421474 | 0.0002377296 | 0.0002433148 | 0.0002561442 | 0.0002479881 | 0.0002602515 | 0.0002663011 | 0.0002646733 | 0.0002678684 | 0.0002707373 | 0.0002581112 | 0.0002693215 | 0.0002604398 | 0.0002706659
-4.8 | 0.0002251918 | 0.0002298322 | 0.0002275496 | 0.0002299838 | 0.0002403787 | 0.0002334549 | 0.0002425372 | 0.0002428478 | 0.0002384599 | 0.0002472443 | 0.0002595353 | 0.0002583486 | 0.000266802 | 0.0002642208 | 0.0002798337 | 0.0002764417 | 0.0002635997 | 0.0002702575 | 0.0002720961
-4.7 | 0.0002331074 | 0.0002370649 | 0.0002322405 | 0.0002359591 | 0.0002415601 | 0.0002484704 | 0.0002462093 | 0.0002458088 | 0.0002559559 | 0.0002478192 | 0.0002546662 | 0.0002538201 | 0.0002616675 | 0.0002567768 | 0.0002595381 | 0.0002664902 | 0.0002619439 | 0.0002658845 | 0.0002656032
-4.6 | 0.0002377241 | 0.000232519 | 0.0002316185 | 0.0002247805 | 0.0002355595 | 0.0002470175 | 0.0002451678 | 0.0002429782 | 0.0002585529 | 0.0002528136 | 0.0002494515 | 0.0002490235 | 0.0002454817 | 0.0002567534 | 0.0002690036 | 0.0002704659 | 0.0002660175 | 0.0002623399 | 0.0002715861
-4.5 | 0.0002426902 | 0.000229041 | 0.0002230584 | 0.0002180267 | 0.0002331194 | 0.0002380978 | 0.0002380955 | 0.0002434732 | 0.0002488721 | 0.0002421638 | 0.0002465007 | 0.0002565219 | 0.0002713507 | 0.0002541746 | 0.0002602754 | 0.0002773345 | 0.0002676171 | 0.0002582214 | 0.0002728092
-4.4 | 0.0002280012 | 0.0002401976 | 0.0002348829 | 0.0002261217 | 0.0002242196 | 0.0002328977 | 0.0002420276 | 0.0002509573 | 0.0002440876 | 0.0002467254 | 0.0002341416 | 0.0002575669 | 0.0002558342 | 0.0002543694 | 0.0002648206 | 0.0002651094 | 0.0002562798 | 0.0002768379 | 0.0002656347
-4.3 | 0.0002270747 | 0.000222721 | 0.0002327103 | 0.0002293438 | 0.0002376284 | 0.0002356592 | 0.0002484233 | 0.0002393069 | 0.0002561549 | 0.0002542566 | 0.0002492586 | 0.0002557688 | 0.0002591857 | 0.0002531678 | 0.0002737209 | 0.0002699249 | 0.0002731202 | 0.0002660717 | 0.0002732369
-4.2 | 0.0002334021 | 0.000228236 | 0.0002305476 | 0.0002333392 | 0.0002285708 | 0.000236568 | 0.000248219 | 0.0002373436 | 0.000244001 | 0.0002551122 | 0.0002614272 | 0.0002663881 | 0.0002533817 | 0.0002533213 | 0.0002496564 | 0.0002716533 | 0.0002778112 | 0.0002669166 | 0.0002765464
-4.1 | 0.0002237917 | 0.0002318183 | 0.0002296524 | 0.0002351484 | 0.0002243087 | 0.0002397624 | 0.0002410407 | 0.0002406181 | 0.0002436566 | 0.0002403066 | 0.0002612739 | 0.0002621038 | 0.000254642 | 0.0002486521 | 0.0002671347 | 0.0002649475 | 0.0002660678 | 0.0002749579 | 0.0002786699
-4 | 0.0002380272 | 0.0002367461 | 0.0002289445 | 0.0002321037 | 0.0002408692 | 0.0002407058 | 0.0002430895 | 0.0002533792 | 0.000248703 | 0.0002582439 | 0.0002545468 | 0.0002660375 | 0.0002596603 | 0.0002627711 | 0.0002648767 | 0.0002757824 | 0.0002692056 | 0.0002734719 | 0.0002680235
-3.9 | 0.0002223583 | 0.0002203847 | 0.0002377427 | 0.0002320403 | 0.000217411 | 0.0002336427 | 0.000244792 | 0.0002389342 | 0.0002502184 | 0.0002394553 | 0.000249114 | 0.0002564779 | 0.000257644 | 0.0002659945 | 0.0002613677 | 0.0002746101 | 0.0002644731 | 0.0002676837 | 0.0002620828
-3.8 | 0.0002179165 | 0.0002396869 | 0.0002294094 | 0.0002451604 | 0.0002161456 | 0.0002241178 | 0.0002308434 | 0.0002404779 | 0.0002502956 | 0.0002446055 | 0.0002490181 | 0.0002527846 | 0.0002608151 | 0.000271953 | 0.0002627622 | 0.0002673148 | 0.0002731976 | 0.0002681751 | 0.000267367
-3.7 | 0.000234607 | 0.0002235834 | 0.0002279315 | 0.0002269918 | 0.0002356959 | 0.0002343348 | 0.0002398305 | 0.0002438066 | 0.0002438738 | 0.0002495957 | 0.0002417044 | 0.0002478008 | 0.0002669608 | 0.0002454167 | 0.0002598685 | 0.0002680666 | 0.0002661407 | 0.0002744547 | 0.0002617622
-3.6 | 0.000220225 | 0.0002224002 | 0.0002356969 | 0.0002315878 | 0.0002266142 | 0.0002415668 | 0.0002423374 | 0.0002401835 | 0.0002361894 | 0.0002586634 | 0.0002482024 | 0.0002520019 | 0.000259287 | 0.0002397431 | 0.0002593867 | 0.0002702879 | 0.0002678824 | 0.0002610795 | 0.0002691979
-3.5 | 0.0002173067 | 0.0002354787 | 0.0002256441 | 0.0002487407 | 0.000222395 | 0.0002493635 | 0.0002364522 | 0.0002475663 | 0.0002523961 | 0.0002463179 | 0.0002510957 | 0.0002561693 | 0.0002667292 | 0.0002518034 | 0.0002791265 | 0.0002602577 | 0.0002615634 | 0.0002605851 | 0.0002730504
-3.4 | 0.0002307627 | 0.0002326757 | 0.0002216043 | 0.0002334488 | 0.0002204779 | 0.0002434001 | 0.000243218 | 0.0002311984 | 0.0002353532 | 0.0002474586 | 0.0002484427 | 0.0002545576 | 0.0002639317 | 0.0002674936 | 0.0002730908 | 0.0002734965 | 0.0002769323 | 0.0002703948 | 0.0002674629
-3.3 | 0.000234249 | 0.0002248214 | 0.0002259573 | 0.0002095374 | 0.0002337088 | 0.0002360455 | 0.0002328756 | 0.0002585513 | 0.0002427587 | 0.000251839 | 0.0002559292 | 0.0002486206 | 0.000261475 | 0.0002642174 | 0.0002758801 | 0.0002756068 | 0.0002614739 | 0.0002734984 | 0.0002772206
-3.2 | 0.0002270021 | 0.0002369572 | 0.0002261477 | 0.0002352455 | 0.0002322975 | 0.0002315357 | 0.0002450059 | 0.0002493361 | 0.0002521727 | 0.00025419 | 0.0002436538 | 0.0002535475 | 0.0002501069 | 0.0002715529 | 0.0002552722 | 0.0002617485 | 0.0002671184 | 0.0002805135 | 0.0002680862
-3.1 | 0.0002177421 | 0.0002277973 | 0.0002203892 | 0.000233519 | 0.0002287614 | 0.0002370904 | 0.0002391132 | 0.0002394097 | 0.0002406602 | 0.0002542716 | 0.000249083 | 0.0002485997 | 0.0002629392 | 0.0002562191 | 0.0002702487 | 0.0002725587 | 0.0002588201 | 0.0002717941 | 0.0002700054
-3 | 0.0002316408 | 0.0002349491 | 0.0002366236 | 0.0002330816 | 0.000222192 | 0.0002298809 | 0.0002331937 | 0.0002408999 | 0.0002370709 | 0.0002548745 | 0.0002530971 | 0.0002510515 | 0.0002698047 | 0.000265785 | 0.0002638618 | 0.0002609363 | 0.000271953 | 0.0002653645 | 0.0002772163
-2.9 | 0.0002214808 | 0.0002331452 | 0.0002293529 | 0.0002252784 | 0.0002151838 | 0.0002355962 | 0.0002366996 | 0.0002350072 | 0.0002539117 | 0.0002355 | 0.0002534071 | 0.0002466512 | 0.0002594086 | 0.0002634741 | 0.0002773291 | 0.000279407 | 0.0002753887 | 0.0002677526 | 0.0002723958
-2.8 | 0.000226014 | 0.0002346459 | 0.0002222058 | 0.0002282935 | 0.0002265195 | 0.0002417173 | 0.000244142 | 0.0002493887 | 0.0002424376 | 0.000242054 | 0.000242739 | 0.0002555367 | 0.000255831 | 0.0002600629 | 0.0002725681 | 0.0002659586 | 0.0002711073 | 0.0002811869 | 0.0002691679
-2.7 | 0.0002227221 | 0.000229047 | 0.0002355085 | 0.0002315371 | 0.0002346416 | 0.0002329858 | 0.0002345919 | 0.0002529406 | 0.000253302 | 0.0002547811 | 0.0002568206 | 0.0002528883 | 0.0002576125 | 0.0002503917 | 0.0002706415 | 0.0002738326 | 0.0002774527 | 0.0002783779 | 0.0002751953
-2.6 | 0.000225473 | 0.0002315661 | 0.0002270688 | 0.0002301584 | 0.0002283298 | 0.0002382915 | 0.0002457976 | 0.0002480199 | 0.0002350098 | 0.0002556137 | 0.0002637078 | 0.0002512049 | 0.0002622352 | 0.0002628802 | 0.0002750148 | 0.0002578697 | 0.0002694253 | 0.000274818 | 0.0002733301
-2.5 | 0.000214691 | 0.000228385 | 0.0002253516 | 0.0002201624 | 0.0002329014 | 0.0002432247 | 0.0002273959 | 0.0002300936 | 0.0002436561 | 0.0002492308 | 0.0002523445 | 0.0002477665 | 0.0002625875 | 0.0002723721 | 0.0002618565 | 0.0002694924 | 0.000271236 | 0.0002719606 | 0.0002748039
-2.4 | 0.0002211274 | 0.0002285551 | 0.0002245435 | 0.0002242821 | 0.0002315264 | 0.0002270403 | 0.0002270847 | 0.0002416369 | 0.0002488877 | 0.0002302437 | 0.0002643192 | 0.0002513704 | 0.0002709615 | 0.0002637461 | 0.0002687621 | 0.0002698914 | 0.0002842193 | 0.000277342 | 0.0002772568
-2.3 | 0.000225859 | 0.0002274171 | 0.000220006 | 0.0002497248 | 0.0002313124 | 0.0002420168 | 0.0002410165 | 0.0002431885 | 0.0002511428 | 0.0002437432 | 0.0002613988 | 0.0002598874 | 0.0002582384 | 0.0002615193 | 0.0002646318 | 0.0002646409 | 0.0002783975 | 0.000264072 | 0.0002693343
-2.2 | 0.0002228358 | 0.0002265274 | 0.000228608 | 0.0002387507 | 0.0002310807 | 0.0002272075 | 0.0002416373 | 0.0002398413 | 0.0002544647 | 0.0002586257 | 0.0002500053 | 0.0002554976 | 0.0002624102 | 0.0002642973 | 0.0002665291 | 0.0002685702 | 0.0002657963 | 0.0002703679 | 0.0002724203
-2.1 | 0.0002154421 | 0.0002219505 | 0.0002316695 | 0.0002358152 | 0.0002176961 | 0.0002395363 | 0.0002341022 | 0.0002481039 | 0.0002366195 | 0.0002447141 | 0.0002442484 | 0.0002581371 | 0.0002551094 | 0.0002717104 | 0.0002625041 | 0.0002586963 | 0.0002625639 | 0.0002658796 | 0.0002693122
-2 | 0.0002208269 | 0.00022065 | 0.0002284332 | 0.0002305448 | 0.0002383314 | 0.0002349999 | 0.0002409784 | 0.0002383564 | 0.0002406282 | 0.0002426203 | 0.0002469583 | 0.0002601423 | 0.0002579553 | 0.0002638207 | 0.0002700448 | 0.0002730038 | 0.0002681027 | 0.0002660426 | 0.0002738908
-1.9 | 0.0002194719 | 0.000221806 | 0.0002189709 | 0.0002369957 | 0.0002291364 | 0.0002275421 | 0.0002286757 | 0.0002320423 | 0.0002325851 | 0.0002527899 | 0.000253163 | 0.0002470177 | 0.0002607994 | 0.0002611316 | 0.0002723506 | 0.0002787648 | 0.0002673275 | 0.0002640165 | 0.0002756498
-1.8 | 0.0002299911 | 0.0002245363 | 0.0002293642 | 0.0002267433 | 0.0002218234 | 0.0002276854 | 0.0002382931 | 0.0002407683 | 0.0002501535 | 0.0002386397 | 0.0002491314 | 0.0002437263 | 0.0002550109 | 0.0002740955 | 0.0002690292 | 0.000269629 | 0.0002654107 | 0.0002783684 | 0.0002670442
-1.7 | 0.0002262272 | 0.0002313269 | 0.0002248188 | 0.0002192385 | 0.0002282084 | 0.000235863 | 0.0002540324 | 0.0002387769 | 0.0002452492 | 0.0002531262 | 0.0002463338 | 0.0002495141 | 0.0002577586 | 0.000259973 | 0.000262366 | 0.0002741284 | 0.0002733221 | 0.0002824346 | 0.0002700587
-1.6 | 0.0002251258 | 0.000236433 | 0.0002255113 | 0.0002244253 | 0.0002238549 | 0.0002339 | 0.0002341669 | 0.0002391121 | 0.0002481678 | 0.0002453892 | 0.0002469413 | 0.0002531806 | 0.0002642354 | 0.0002447768 | 0.0002660215 | 0.0002618559 | 0.0002626157 | 0.0002755846 | 0.0002613196
-1.5 | 0.0002210486 | 0.0002254115 | 0.0002192513 | 0.0002326856 | 0.0002292809 | 0.0002301639 | 0.0002382953 | 0.0002319739 | 0.0002347958 | 0.0002372403 | 0.0002500921 | 0.0002519616 | 0.0002520823 | 0.0002646154 | 0.0002670048 | 0.0002683982 | 0.0002780404 | 0.0002573838 | 0.0002718394
-1.4 | 0.0002188582 | 0.0002225489 | 0.0002275762 | 0.0002384731 | 0.0002157711 | 0.0002319936 | 0.0002388581 | 0.0002447011 | 0.0002396295 | 0.000246397 | 0.000259207 | 0.0002467416 | 0.0002606473 | 0.0002551472 | 0.0002662065 | 0.0002726898 | 0.0002606135 | 0.0002726485 | 0.0002732
-1.3 | 0.0002283808 | 0.000235261 | 0.0002244567 | 0.0002209381 | 0.0002204018 | 0.0002302382 | 0.0002384918 | 0.0002415133 | 0.0002450624 | 0.0002514805 | 0.0002357493 | 0.0002462483 | 0.0002560324 | 0.0002635404 | 0.0002714671 | 0.000270159 | 0.0002662001 | 0.0002657379 | 0.0002726704
-1.2 | 0.0002231722 | 0.0002249935 | 0.0002261379 | 0.000220906 | 0.0002310233 | 0.0002312128 | 0.000248509 | 0.000234116 | 0.00024689 | 0.0002518139 | 0.0002512503 | 0.0002662355 | 0.0002632985 | 0.0002615603 | 0.000262547 | 0.0002643821 | 0.0002777689 | 0.0002601297 | 0.0002644305
-1.1 | 0.0002175446 | 0.0002246077 | 0.0002305561 | 0.0002197005 | 0.0002256906 | 0.00023054 | 0.0002466667 | 0.0002360595 | 0.0002511706 | 0.0002486274 | 0.0002415912 | 0.0002543166 | 0.0002594963 | 0.0002597746 | 0.0002677076 | 0.0002723648 | 0.0002737326 | 0.0002712481 | 0.0002724341
-1 | 0.0002317602 | 0.0002237046 | 0.0002375934 | 0.0002320892 | 0.000233539 | 0.0002268367 | 0.0002325232 | 0.0002430036 | 0.0002305584 | 0.0002527924 | 0.0002503562 | 0.0002511624 | 0.0002521139 | 0.0002628041 | 0.0002693555 | 0.0002674321 | 0.0002730937 | 0.0002703708 | 0.0002687607
-0.9 | 0.0002137748 | 0.0001991781 | 0.0002285057 | 0.000213416 | 0.0002342236 | 0.0002348846 | 0.0002340438 | 0.0002503449 | 0.0002492083 | 0.0002383457 | 0.000248132 | 0.0002395757 | 0.0002624898 | 0.0002658854 | 0.0002690909 | 0.0002666292 | 0.0002781934 | 0.0002693389 | 0.0002681016
-0.8 | 0.0002186497 | 0.0002330516 | 0.0002228719 | 0.0002280299 | 0.0002370782 | 0.0002234206 | 0.0002256019 | 0.0002439072 | 0.0002352683 | 0.000244676 | 0.0002463011 | 0.0002619528 | 0.0002526184 | 0.0002512174 | 0.0002744574 | 0.0002694881 | 0.0002685826 | 0.0002794923 | 0.0002677851
-0.7 | 0.0002266364 | 0.0002188521 | 0.0002215158 | 0.0002193145 | 0.0002270696 | 0.0002373585 | 0.0002302299 | 0.0002525364 | 0.000237664 | 0.0002628645 | 0.000250298 | 0.0002523078 | 0.0002578291 | 0.0002609931 | 0.0002630952 | 0.0002877327 | 0.0002669419 | 0.0002722401 | 0.0002750174
-0.6 | 0.0002240857 | 0.0002139672 | 0.0002267774 | 0.000227019 | 0.000217881 | 0.0002256901 | 0.0002320526 | 0.0002438968 | 0.0002417621 | 0.0002475679 | 0.0002471628 | 0.0002602051 | 0.0002670904 | 0.0002560973 | 0.0002609494 | 0.0002735306 | 0.0002668335 | 0.0002789098 | 0.0002810022
-0.5 | 0.0002139579 | 0.0002222647 | 0.000213582 | 0.0002221449 | 0.0002258139 | 0.0002219651 | 0.0002341466 | 0.0002407056 | 0.0002437658 | 0.0002412154 | 0.0002523344 | 0.0002541114 | 0.0002606076 | 0.0002537008 | 0.0002717595 | 0.0002675889 | 0.0002805094 | 0.0002754263 | 0.0002718175
-0.4 | 0.0002231751 | 0.0002284478 | 0.0002220556 | 0.0002299633 | 0.0002190426 | 0.0002320574 | 0.0002408061 | 0.0002406463 | 0.0002559714 | 0.0002380091 | 0.0002507142 | 0.0002543423 | 0.0002701694 | 0.0002651079 | 0.0002738275 | 0.0002553887 | 0.000275609 | 0.0002625769 | 0.0002778985
-0.3 | 0.0002201122 | 0.0002212874 | 0.0002158098 | 0.0002280989 | 0.0002359911 | 0.0002271232 | 0.0002380355 | 0.0002433404 | 0.0002330034 | 0.000246633 | 0.0002515728 | 0.0002558403 | 0.0002598152 | 0.0002537475 | 0.000257546 | 0.0002903871 | 0.0002816188 | 0.0002795348 | 0.0002734943
-0.2 | 0.0002233412 | 0.0002173781 | 0.0002228412 | 0.0002260675 | 0.0002248308 | 0.0002356266 | 0.0002421446 | 0.0002267935 | 0.0002335145 | 0.0002417013 | 0.000248207 | 0.000252443 | 0.0002534699 | 0.0002611201 | 0.0002749888 | 0.0002748313 | 0.0002684507 | 0.0002759821 | 0.0002733213
-0.1 | 0.0002185003 | 0.0002224082 | 0.0002269269 | 0.0002257298 | 0.0002247277 | 0.0002398249 | 0.0002317145 | 0.0002321006 | 0.0002438172 | 0.0002512008 | 0.0002527382 | 0.0002637717 | 0.0002689695 | 0.0002723796 | 0.0002575434 | 0.0002773269 | 0.0002595002 | 0.0002624648 | 0.0002612508
0 | 0.0002174261 | 0.000225127 | 0.0002198834 | 0.0002287482 | 0.0002314053 | 0.0002241179 | 0.0002349036 | 0.0002421313 | 0.000243792 | 0.000233461 | 0.000260478 | 0.0002484806 | 0.0002585471 | 0.0002638117 | 0.0002554598 | 0.0002816457 | 0.000267538 | 0.0002766948 | 0.0002682559
0.1 | 0.0002259253 | 0.0002215592 | 0.0002298931 | 0.00022918 | 0.0002297998 | 0.000234467 | 0.000233236 | 0.0002322844 | 0.0002402217 | 0.0002457098 | 0.0002580298 | 0.0002498373 | 0.0002727563 | 0.0002632342 | 0.0002683524 | 0.0002784851 | 0.0002751139 | 0.0002715481 | 0.00027535
0.2 | 0.0002201634 | 0.0002273079 | 0.0002332251 | 0.0002310342 | 0.000232572 | 0.000227286 | 0.0002416879 | 0.0002498305 | 0.0002453903 | 0.0002466311 | 0.0002467533 | 0.0002573542 | 0.0002551659 | 0.0002638949 | 0.0002676298 | 0.0002675716 | 0.0002743519 | 0.0002780193 | 0.0002768998
0.3 | 0.000215 | 0.0002218723 | 0.0002259333 | 0.0002249022 | 0.0002174522 | 0.0002219893 | 0.0002346845 | 0.0002374823 | 0.000250411 | 0.0002491647 | 0.0002515983 | 0.000252824 | 0.0002510537 | 0.0002550886 | 0.0002656026 | 0.0002727086 | 0.0002705633 | 0.0002786423 | 0.0002756693
0.4 | 0.0002206651 | 0.0002122696 | 0.0002222777 | 0.0002179031 | 0.0002349787 | 0.0002365405 | 0.0002398863 | 0.0002388059 | 0.0002356109 | 0.0002304386 | 0.0002469637 | 0.0002474449 | 0.0002668963 | 0.0002649841 | 0.0002741896 | 0.0002662868 | 0.0002760743 | 0.0002654895 | 0.0002605447
0.5 | 0.0002190251 | 0.0002210366 | 0.0002208292 | 0.0002184296 | 0.0002267384 | 0.0002337753 | 0.0002264579 | 0.00023749 | 0.0002401472 | 0.000246668 | 0.0002564263 | 0.000253952 | 0.0002614762 | 0.0002685878 | 0.0002756498 | 0.0002766438 | 0.0002664169 | 0.0002676088 | 0.0002749611
0.6 | 0.000210596 | 0.0002360235 | 0.0002177319 | 0.0002329378 | 0.0002207858 | 0.0002257727 | 0.0002293053 | 0.0002436373 | 0.0002551895 | 0.0002417783 | 0.0002499999 | 0.0002493344 | 0.0002571663 | 0.0002666639 | 0.0002665869 | 0.0002718522 | 0.000279428 | 0.0002771139 | 0.0002686866
0.7 | 0.0002252322 | 0.0002248801 | 0.0002255149 | 0.0002110315 | 0.0002194547 | 0.000240853 | 0.0002457587 | 0.0002451494 | 0.0002454666 | 0.0002554098 | 0.0002607489 | 0.000250838 | 0.0002531629 | 0.0002566202 | 0.0002635082 | 0.0002789422 | 0.000265778 | 0.0002694445 | 0.0002748196
0.8 | 0.0002159781 | 0.0002299648 | 0.0002259366 | 0.0002102441 | 0.0002295257 | 0.000226308 | 0.0002459928 | 0.0002285624 | 0.0002457933 | 0.0002386482 | 0.0002538417 | 0.0002517018 | 0.0002477759 | 0.0002595977 | 0.0002745314 | 0.0002766647 | 0.0002677455 | 0.0002659669 | 0.0002701595
0.9 | 0.0002119604 | 0.0002364251 | 0.0002179398 | 0.0002280972 | 0.0002334702 | 0.0002357756 | 0.0002396742 | 0.0002311499 | 0.0002337291 | 0.0002376354 | 0.0002352898 | 0.0002701566 | 0.0002568627 | 0.0002596162 | 0.0002732872 | 0.0002690246 | 0.0002784911 | 0.0002794126 | 0.0002807164
1 | 0.0002178187 | 0.0002188481 | 0.0002341376 | 0.0002283816 | 0.0002199106 | 0.0002410185 | 0.0002381945 | 0.0002342093 | 0.0002453961 | 0.0002487309 | 0.0002426275 | 0.0002632526 | 0.0002552559 | 0.0002607326 | 0.0002712703 | 0.0002783111 | 0.0002821632 | 0.0002785395 | 0.0002638434
1.1 | 0.0002211294 | 0.0002153969 | 0.0002392423 | 0.0002248009 | 0.0002256884 | 0.0002375981 | 0.0002414994 | 0.0002235397 | 0.0002343451 | 0.0002509613 | 0.0002517012 | 0.0002546777 | 0.0002710436 | 0.0002597618 | 0.0002700459 | 0.0002692798 | 0.0002730205 | 0.0002645227 | 0.0002635884
1.2 | 0.000224102 | 0.0002257622 | 0.0002287985 | 0.0002113496 | 0.0002307465 | 0.0002262489 | 0.0002296326 | 0.0002436066 | 0.0002296399 | 0.0002379264 | 0.0002499123 | 0.0002557844 | 0.0002508968 | 0.000269046 | 0.0002553382 | 0.0002732496 | 0.0002576092 | 0.0002758615 | 0.0002723121
1.3 | 0.0002175326 | 0.000216873 | 0.0002205115 | 0.0002243947 | 0.000227066 | 0.0002223929 | 0.0002430503 | 0.0002345864 | 0.0002415275 | 0.0002356817 | 0.0002493641 | 0.0002618041 | 0.0002514627 | 0.0002646037 | 0.0002760815 | 0.0002719641 | 0.0002830424 | 0.0002757637 | 0.0002658361
1.4 | 0.0002254285 | 0.0002337271 | 0.0002200526 | 0.0002185596 | 0.0002357554 | 0.0002293735 | 0.000229806 | 0.000235826 | 0.0002314475 | 0.0002500168 | 0.0002470572 | 0.0002442087 | 0.0002564861 | 0.0002544105 | 0.0002593122 | 0.0002780814 | 0.0002691717 | 0.0002803122 | 0.0002649917
1.5 | 0.0002182997 | 0.0002289606 | 0.0002222226 | 0.0002161692 | 0.0002266082 | 0.0002211428 | 0.0002402546 | 0.0002359417 | 0.0002462993 | 0.0002513122 | 0.0002537323 | 0.0002605829 | 0.0002579511 | 0.000278796 | 0.0002659176 | 0.0002713551 | 0.0002745599 | 0.0002643085 | 0.0002801224
1.6 | 0.0002341564 | 0.0002197648 | 0.0002233969 | 0.000218897 | 0.000230949 | 0.0002375668 | 0.0002391373 | 0.0002310013 | 0.000241411 | 0.0002531744 | 0.0002469455 | 0.0002463983 | 0.0002682214 | 0.0002593624 | 0.0002739208 | 0.0002695269 | 0.0002713137 | 0.000269907 | 0.0002727946
1.7 | 0.0002132937 | 0.0002193789 | 0.0002243301 | 0.0002275686 | 0.0002253601 | 0.0002320197 | 0.0002344155 | 0.0002259981 | 0.0002287722 | 0.0002469957 | 0.0002527378 | 0.0002428658 | 0.0002504057 | 0.0002703214 | 0.0002748852 | 0.0002788631 | 0.000276129 | 0.0002651312 | 0.0002712907
1.8 | 0.0002183524 | 0.000231657 | 0.0002141759 | 0.0002283922 | 0.0002298055 | 0.0002306286 | 0.0002339518 | 0.0002314199 | 0.0002479349 | 0.0002410403 | 0.0002500925 | 0.0002537968 | 0.000253003 | 0.0002541124 | 0.0002583612 | 0.0002785612 | 0.0002642382 | 0.0002567372 | 0.0002790776
1.9 | 0.0002094906 | 0.0002209824 | 0.0002332778 | 0.000220868 | 0.0002318312 | 0.0002404704 | 0.0002197409 | 0.0002401204 | 0.0002437079 | 0.0002406274 | 0.000248712 | 0.0002534381 | 0.0002629365 | 0.0002565111 | 0.0002662903 | 0.0002719728 | 0.0002685189 | 0.0002664218 | 0.0002711016
2 | 0.0002244298 | 0.0002231762 | 0.000214723 | 0.0002285856 | 0.0002319653 | 0.0002320202 | 0.0002377004 | 0.0002350696 | 0.0002438901 | 0.000246561 | 0.000251499 | 0.0002490489 | 0.0002701546 | 0.0002745651 | 0.0002628207 | 0.0002584874 | 0.000271089 | 0.0002708547 | 0.0002716328
2.1 | 0.0002241727 | 0.0002246838 | 0.0002229742 | 0.0002294972 | 0.0002287131 | 0.000230073 | 0.0002293845 | 0.0002352559 | 0.000245983 | 0.0002492293 | 0.0002421139 | 0.0002546195 | 0.0002599578 | 0.0002738495 | 0.000275445 | 0.0002769447 | 0.0002724411 | 0.0002702491 | 0.0002765927
2.2 | 0.0002124152 | 0.0002257718 | 0.0002219531 | 0.0002221354 | 0.0002231315 | 0.0002414767 | 0.0002277137 | 0.0002266056 | 0.0002512837 | 0.0002404321 | 0.0002466033 | 0.0002601277 | 0.0002527039 | 0.0002512552 | 0.0002589433 | 0.0002768513 | 0.0002774601 | 0.0002712788 | 0.0002654729
2.3 | 0.0002208505 | 0.0002166708 | 0.0002294762 | 0.0002291458 | 0.0002261465 | 0.0002339892 | 0.0002272459 | 0.000243127 | 0.0002375626 | 0.0002386466 | 0.0002472211 | 0.00026315 | 0.0002603289 | 0.0002551878 | 0.000271829 | 0.0002669741 | 0.0002810253 | 0.0002770697 | 0.0002629216
2.4 | 0.0002212011 | 0.0002099295 | 0.000217335 | 0.0002160657 | 0.0002300787 | 0.0002222876 | 0.0002373575 | 0.0002359828 | 0.0002384596 | 0.0002381941 | 0.0002528848 | 0.0002559556 | 0.0002438944 | 0.000259697 | 0.0002768948 | 0.0002705898 | 0.0002605608 | 0.0002765191 | 0.0002646644
2.5 | 0.0002287752 | 0.0002243769 | 0.0002229635 | 0.0002190628 | 0.0002179004 | 0.0002301416 | 0.0002306494 | 0.0002496055 | 0.0002563098 | 0.000246053 | 0.0002395241 | 0.0002462363 | 0.0002611529 | 0.0002599958 | 0.0002822634 | 0.0002744936 | 0.0002783784 | 0.000278321 | 0.0002773942
2.6 | 0.0002195517 | 0.0002249257 | 0.000219888 | 0.0002299379 | 0.0002310712 | 0.0002385979 | 0.000220048 | 0.0002457196 | 0.0002328102 | 0.0002447238 | 0.0002472978 | 0.0002486518 | 0.0002616048 | 0.0002595953 | 0.0002742228 | 0.0002681206 | 0.0002662237 | 0.00026722 | 0.0002800911
2.7 | 0.0002175638 | 0.000216975 | 0.0002221871 | 0.0002269666 | 0.0002174212 | 0.0002298623 | 0.00023485 | 0.0002339088 | 0.0002368233 | 0.000234465 | 0.0002416107 | 0.0002627765 | 0.0002618095 | 0.0002659441 | 0.0002695725 | 0.0002752369 | 0.000279081 | 0.0002881726 | 0.000270442
2.8 | 0.0002058227 | 0.0002201314 | 0.0002092484 | 0.0002185951 | 0.0002197923 | 0.0002256969 | 0.0002341055 | 0.0002311959 | 0.0002392732 | 0.0002541953 | 0.0002415916 | 0.000241469 | 0.0002592286 | 0.0002783724 | 0.0002589514 | 0.000266563 | 0.0002825182 | 0.0002627753 | 0.0002773775
2.9 | 0.0002216815 | 0.0002263992 | 0.0002194032 | 0.0002357621 | 0.000224777 | 0.0002250642 | 0.000240334 | 0.0002327921 | 0.000240111 | 0.0002513914 | 0.0002549158 | 0.0002525419 | 0.0002660066 | 0.0002620956 | 0.0002655256 | 0.000266831 | 0.0002614527 | 0.0002778664 | 0.0002749337
3 | 0.0002053292 | 0.0002193642 | 0.0002197793 | 0.0002281924 | 0.0002165921 | 0.0002363169 | 0.0002436722 | 0.00024503 | 0.0002352915 | 0.0002405937 | 0.0002474213 | 0.0002474229 | 0.0002657682 | 0.0002606248 | 0.0002829088 | 0.0002654815 | 0.0002686677 | 0.0002775242 | 0.0002724983
3.1 | 0.0002217435 | 0.0002327409 | 0.000224154 | 0.0002218991 | 0.0002181241 | 0.0002347144 | 0.000231093 | 0.0002456413 | 0.0002449448 | 0.0002388715 | 0.0002574106 | 0.0002559045 | 0.0002689702 | 0.000258324 | 0.0002696946 | 0.000282036 | 0.0002705369 | 0.0002748455 | 0.0002713496
3.2 | 0.0002104681 | 0.0002274485 | 0.0002246715 | 0.0002191373 | 0.0002368692 | 0.0002280081 | 0.0002322938 | 0.0002341745 | 0.0002486379 | 0.0002441985 | 0.0002464923 | 0.000249023 | 0.0002536682 | 0.0002754068 | 0.0002655587 | 0.000263283 | 0.0002671839 | 0.0002767969 | 0.0002705895
3.3 | 0.0002125314 | 0.000224331 | 0.0002225044 | 0.0002055753 | 0.0002220125 | 0.0002253548 | 0.0002270326 | 0.0002380883 | 0.0002319558 | 0.0002505065 | 0.0002577087 | 0.0002568277 | 0.0002689463 | 0.0002603127 | 0.0002594821 | 0.0002762969 | 0.0002715629 | 0.0002735923 | 0.0002602049
3.4 | 0.0002132405 | 0.0002203848 | 0.0002199196 | 0.0002268382 | 0.000226337 | 0.000239471 | 0.0002353432 | 0.0002462525 | 0.0002304162 | 0.0002511255 | 0.0002403209 | 0.0002604643 | 0.0002519475 | 0.0002723262 | 0.0002758933 | 0.0002649613 | 0.0002655616 | 0.0002746324 | 0.000287762
3.5 | 0.0002150486 | 0.0002175262 | 0.0002100448 | 0.0002289745 | 0.0002155348 | 0.0002242968 | 0.0002611496 | 0.0002468741 | 0.0002369488 | 0.0002364973 | 0.0002422876 | 0.0002425591 | 0.0002540363 | 0.0002650189 | 0.0002737881 | 0.0002573364 | 0.0002740789 | 0.0002701381 | 0.0002863686
3.6 | 0.0002184553 | 0.0002232715 | 0.000217849 | 0.0002161838 | 0.0002279712 | 0.0002253612 | 0.000233181 | 0.0002288675 | 0.0002430736 | 0.0002414008 | 0.000260269 | 0.0002588815 | 0.0002584582 | 0.0002654712 | 0.0002606764 | 0.000270799 | 0.0002763763 | 0.0002734585 | 0.000281142
3.7 | 0.0002219057 | 0.0002158 | 0.0002202675 | 0.0002263709 | 0.0002255035 | 0.0002264046 | 0.0002304758 | 0.000241022 | 0.0002400036 | 0.0002455198 | 0.0002431748 | 0.0002621634 | 0.0002609029 | 0.0002586544 | 0.0002619827 | 0.0002628629 | 0.000267554 | 0.0002757967 | 0.0002779733
3.8 | 0.0002131027 | 0.0002254661 | 0.0002196432 | 0.0002245002 | 0.0002237066 | 0.0002258894 | 0.0002357187 | 0.0002516176 | 0.0002418407 | 0.0002354201 | 0.0002560016 | 0.00024519 | 0.0002585898 | 0.000259938 | 0.0002831271 | 0.0002719121 | 0.0002764739 | 0.00029013 | 0.0002760191
3.9 | 0.0002165845 | 0.0002133249 | 0.0002137705 | 0.0002272692 | 0.0002406132 | 0.0002224114 | 0.0002262486 | 0.0002341645 | 0.0002481819 | 0.0002450561 | 0.0002449034 | 0.0002511948 | 0.0002565524 | 0.0002629905 | 0.0002629389 | 0.0002735538 | 0.0002784578 | 0.0002797479 | 0.000278362
4 | 0.0002133849 | 0.0002240755 | 0.000217482 | 0.0002324056 | 0.0002271798 | 0.0002432036 | 0.000238275 | 0.0002337136 | 0.0002394891 | 0.0002378371 | 0.0002548985 | 0.0002543995 | 0.000260292 | 0.0002545861 | 0.0002710398 | 0.0002740917 | 0.000277299 | 0.0002685275 | 0.0002707602
4.1 | 0.0002249593 | 0.0002100173 | 0.0002153135 | 0.0002301424 | 0.0002133407 | 0.0002422476 | 0.0002350555 | 0.0002313209 | 0.0002355613 | 0.0002354464 | 0.0002374307 | 0.0002521239 | 0.0002624871 | 0.0002634025 | 0.0002675792 | 0.0002670607 | 0.0002765347 | 0.0002791775 | 0.0002772789
4.2 | 0.00021889 | 0.000227783 | 0.0002236697 | 0.0002159064 | 0.0002272085 | 0.0002357551 | 0.0002216909 | 0.0002394923 | 0.0002418096 | 0.0002375383 | 0.0002573894 | 0.0002508884 | 0.000256659 | 0.0002573871 | 0.0002733012 | 0.0002673128 | 0.0002608506 | 0.0002765594 | 0.000275221
4.3 | 0.0002243759 | 0.0002137686 | 0.00023049 | 0.0002151188 | 0.000234068 | 0.0002196283 | 0.0002329005 | 0.0002306462 | 0.0002295609 | 0.0002461581 | 0.0002432734 | 0.0002540138 | 0.0002523615 | 0.0002661302 | 0.0002708785 | 0.0002818935 | 0.0002707996 | 0.0002685452 | 0.000277749
4.4 | 0.000221895 | 0.0002192597 | 0.0002201571 | 0.0002225911 | 0.0002287705 | 0.0002197944 | 0.0002237879 | 0.0002368345 | 0.0002405116 | 0.0002374198 | 0.0002471198 | 0.0002549504 | 0.0002708272 | 0.0002700712 | 0.0002848336 | 0.0002647471 | 0.0002822616 | 0.0002772855 | 0.0002666936
4.5 | 0.0002187863 | 0.0002290237 | 0.0002178689 | 0.0002098921 | 0.0002259265 | 0.0002282214 | 0.0002377226 | 0.0002369348 | 0.0002474811 | 0.0002358989 | 0.0002522354 | 0.0002499225 | 0.0002558507 | 0.0002686845 | 0.0002723128 | 0.0002694352 | 0.0002800296 | 0.0002886964 | 0.0002745384
4.6 | 0.0002141604 | 0.0002240409 | 0.0002218443 | 0.0002200562 | 0.0002163495 | 0.0002277515 | 0.0002318936 | 0.0002259708 | 0.0002407737 | 0.0002348173 | 0.0002423325 | 0.0002455822 | 0.0002630384 | 0.000258766 | 0.0002793906 | 0.0002790738 | 0.0002795759 | 0.0002812441 | 0.0002801716
4.7 | 0.0002199364 | 0.0002161617 | 0.0002255948 | 0.0002184963 | 0.0002306845 | 0.0002274328 | 0.0002153267 | 0.0002273253 | 0.0002380431 | 0.0002442077 | 0.0002436911 | 0.0002428289 | 0.0002556515 | 0.0002707657 | 0.0002768328 | 0.0002751552 | 0.0002754781 | 0.0002646879 | 0.0002811766
4.8 | 0.0002248635 | 0.0002270451 | 0.0002256813 | 0.0002241308 | 0.0002210236 | 0.0002357373 | 0.0002358749 | 0.0002426902 | 0.0002483474 | 0.0002430286 | 0.0002473017 | 0.0002526456 | 0.0002612389 | 0.0002698187 | 0.0002740846 | 0.0002694551 | 0.0002591527 | 0.0002808135 | 0.0002707978
4.9 | 0.000213818 | 0.0002271115 | 0.0002150869 | 0.0002180604 | 0.0002186462 | 0.0002248104 | 0.000229072 | 0.0002345203 | 0.0002251361 | 0.0002446079 | 0.0002445584 | 0.0002627094 | 0.0002577775 | 0.0002664441 | 0.0002715119 | 0.0002642612 | 0.000274548 | 0.0002714795 | 0.0002847524
5 | 0.0002135948 | 0.0002289186 | 0.0002210429 | 0.0002287343 | 0.0002244466 | 0.0002362065 | 0.0002325283 | 0.000229852 | 0.0002384615 | 0.0002472384 | 0.0002346935 | 0.0002482853 | 0.0002595619 | 0.0002582489 | 0.0002759779 | 0.0002757495 | 0.0002770005 | 0.0002779078 | 0.0002803146
5.1 | 0.0002222169 | 0.0002096636 | 0.0002104007 | 0.000221641 | 0.0002203807 | 0.0002326589 | 0.0002328793 | 0.0002385 | 0.0002457996 | 0.0002352236 | 0.0002448302 | 0.0002520405 | 0.0002593758 | 0.0002679355 | 0.0002571152 | 0.0002720636 | 0.000289311 | 0.0002714048 | 0.0002735107
5.2 | 0.0002143315 | 0.0002142324 | 0.0002223918 | 0.0002260646 | 0.0002173423 | 0.0002390536 | 0.0002350241 | 0.0002369443 | 0.0002333381 | 0.0002401439 | 0.000252151 | 0.0002459964 | 0.0002676957 | 0.0002693559 | 0.0002847979 | 0.0002795683 | 0.0002817755 | 0.0002664862 | 0.000272909
5.3 | 0.000225943 | 0.0002195687 | 0.0002211112 | 0.0002157122 | 0.0002187558 | 0.0002301242 | 0.0002418437 | 0.0002474176 | 0.0002456701 | 0.0002400992 | 0.0002507525 | 0.0002662019 | 0.0002687741 | 0.0002622856 | 0.0002793585 | 0.0002820182 | 0.0002744914 | 0.0002759121 | 0.0002900294
5.4 | 0.0002202343 | 0.0002210692 | 0.0002185423 | 0.0002183197 | 0.0002213437 | 0.000241189 | 0.0002308465 | 0.0002301603 | 0.0002281833 | 0.000241214 | 0.0002435588 | 0.0002580169 | 0.000253903 | 0.0002652877 | 0.0002757424 | 0.0002800521 | 0.0002648176 | 0.0002838642 | 0.0002782494
5.5 | 0.0002000121 | 0.0002329168 | 0.0002302885 | 0.0002203264 | 0.0002278541 | 0.0002257092 | 0.0002310671 | 0.0002428333 | 0.0002256229 | 0.0002458667 | 0.0002443664 | 0.0002557394 | 0.0002579812 | 0.0002633372 | 0.000277586 | 0.000267264 | 0.0002770553 | 0.0002719923 | 0.0002824314
5.6 | 0.0002173339 | 0.0002214818 | 0.0002058398 | 0.0002085544 | 0.000215019 | 0.0002269096 | 0.0002369686 | 0.0002320485 | 0.0002298697 | 0.0002366251 | 0.0002322851 | 0.0002488567 | 0.0002499971 | 0.0002562243 | 0.0002688685 | 0.0002842992 | 0.0002778087 | 0.0002902686 | 0.0002771398
5.7 | 0.0002192795 | 0.0002134528 | 0.0002189543 | 0.0002194665 | 0.0002291512 | 0.0002171075 | 0.0002311635 | 0.0002278942 | 0.0002465477 | 0.0002434792 | 0.0002389547 | 0.0002550101 | 0.0002532935 | 0.000257547 | 0.0002715382 | 0.0002696541 | 0.0002873748 | 0.0002823386 | 0.0002830272
5.8 | 0.00021106 | 0.0002204801 | 0.0002158138 | 0.0002189333 | 0.0002302241 | 0.0002402137 | 0.0002408446 | 0.0002329318 | 0.0002391447 | 0.000233002 | 0.0002536733 | 0.0002522713 | 0.0002506093 | 0.0002625763 | 0.0002751918 | 0.0002764565 | 0.0002724235 | 0.0002795016 | 0.000275703
5.9 | 0.0002025257 | 0.0002170317 | 0.0002071192 | 0.0002176782 | 0.0002317682 | 0.0002235292 | 0.0002412197 | 0.0002298194 | 0.0002386353 | 0.000234499 | 0.0002488323 | 0.0002623036 | 0.0002627723 | 0.0002625913 | 0.0002776417 | 0.0002639322 | 0.0002767308 | 0.0002614468 | 0.0002768421
6 | 0.000225588 | 0.0002223573 | 0.0002077323 | 0.0002227948 | 0.0002141857 | 0.0002307398 | 0.0002430276 | 0.0002244482 | 0.0002358156 | 0.0002499318 | 0.0002377944 | 0.0002603224 | 0.0002575896 | 0.0002703496 | 0.0002664559 | 0.0002726353 | 0.0002740427 | 0.0002890241 | 0.0002935432
6.1 | 0.0002125581 | 0.0002144341 | 0.000224062 | 0.0002274187 | 0.0002214466 | 0.000232367 | 0.0002303244 | 0.0002329399 | 0.0002458075 | 0.0002420725 | 0.0002494131 | 0.0002485835 | 0.0002612379 | 0.0002658203 | 0.0002648324 | 0.0002680526 | 0.0002658306 | 0.0002797458 | 0.0002654108
6.2 | 0.00021389 | 0.0002175764 | 0.0002168224 | 0.0002056272 | 0.0002258817 | 0.0002228086 | 0.0002432606 | 0.0002320809 | 0.0002514523 | 0.0002446533 | 0.0002423276 | 0.0002488674 | 0.0002566068 | 0.0002576102 | 0.0002650854 | 0.0002890318 | 0.0002732406 | 0.000293194 | 0.0002701001
6.3 | 0.0002169064 | 0.0002163926 | 0.0002164288 | 0.0002238408 | 0.0002258443 | 0.0002281005 | 0.000241001 | 0.0002385784 | 0.0002385839 | 0.0002390153 | 0.000252633 | 0.0002546212 | 0.0002736846 | 0.0002674678 | 0.0002691188 | 0.0002637578 | 0.0002687482 | 0.0002606629 | 0.0002803835
6.4 | 0.0002111564 | 0.000229192 | 0.0002132803 | 0.000228863 | 0.0002209689 | 0.0002291067 | 0.0002423443 | 0.0002299258 | 0.000242953 | 0.000245059 | 0.0002493869 | 0.0002679619 | 0.0002659275 | 0.0002636393 | 0.0002650249 | 0.0002861713 | 0.0002820832 | 0.0002674356 | 0.0002769297
6.5 | 0.0002067715 | 0.0002238108 | 0.0002213085 | 0.0002226632 | 0.0002240023 | 0.000221329 | 0.0002247962 | 0.0002340372 | 0.0002266668 | 0.0002426399 | 0.0002499075 | 0.0002526163 | 0.0002643689 | 0.0002614247 | 0.0002744494 | 0.0002611647 | 0.0002825643 | 0.0002773202 | 0.0002705058
6.6 | 0.0002223258 | 0.0002040966 | 0.000217474 | 0.0002204179 | 0.0002354617 | 0.0002251941 | 0.0002323498 | 0.0002346902 | 0.0002272706 | 0.0002450103 | 0.0002492904 | 0.0002546617 | 0.0002582855 | 0.000266717 | 0.0002660141 | 0.0002675987 | 0.0002848281 | 0.000272943 | 0.0002901423
6.7 | 0.0002135506 | 0.0002048175 | 0.0002136705 | 0.0002271416 | 0.0002194202 | 0.0002230978 | 0.0002423503 | 0.0002377672 | 0.000233289 | 0.0002407289 | 0.000249441 | 0.0002484379 | 0.0002614392 | 0.0002627826 | 0.0002644595 | 0.0002820709 | 0.0002716134 | 0.0002922672 | 0.0002805942
6.8 | 0.0002266213 | 0.0002245345 | 0.0002210647 | 0.000213345 | 0.0002251472 | 0.0002300518 | 0.0002265781 | 0.0002325471 | 0.0002415045 | 0.0002442957 | 0.0002434635 | 0.0002518401 | 0.0002626886 | 0.0002569176 | 0.0002742431 | 0.0002836198 | 0.0002797646 | 0.0002733512 | 0.0002666718
6.9 | 0.0002031672 | 0.0002192857 | 0.0002195471 | 0.0002183228 | 0.000222338 | 0.0002220341 | 0.00023518 | 0.0002430411 | 0.0002435322 | 0.0002416963 | 0.0002544894 | 0.0002513721 | 0.0002534162 | 0.0002737902 | 0.0002708975 | 0.0002804867 | 0.0002840755 | 0.0002735225 | 0.0002859688
7 | 0.0002058805 | 0.0002032251 | 0.0002011375 | 0.0002210925 | 0.0002203398 | 0.0002287108 | 0.0002294119 | 0.0002252936 | 0.0002415311 | 0.0002399677 | 0.0002464264 | 0.0002449966 | 0.0002564062 | 0.0002684586 | 0.0002721144 | 0.00026884 | 0.0002759667 | 0.0002803863 | 0.0002886113
7.1 | 0.0002181544 | 0.0002120217 | 0.0002222149 | 0.000217449 | 0.0002219463 | 0.0002239846 | 0.0002389637 | 0.0002352058 | 0.0002372345 | 0.0002504221 | 0.0002557948 | 0.0002481555 | 0.0002533431 | 0.0002676543 | 0.0002760213 | 0.0002760161 | 0.000280989 | 0.0002762405 | 0.0002727345
7.2 | 0.0002155517 | 0.0002212056 | 0.0002106138 | 0.0002225029 | 0.0002145662 | 0.0002243623 | 0.0002284814 | 0.0002421214 | 0.0002343239 | 0.0002518587 | 0.0002477364 | 0.0002565608 | 0.0002692089 | 0.000267431 | 0.0002705837 | 0.0002679184 | 0.0002715106 | 0.0002668501 | 0.0002766524
7.3 | 0.0002126009 | 0.0002201087 | 0.0002073702 | 0.0002171425 | 0.0002092582 | 0.0002239651 | 0.0002317335 | 0.0002321255 | 0.0002386021 | 0.0002293242 | 0.0002543933 | 0.0002512058 | 0.0002507346 | 0.0002451381 | 0.0002669209 | 0.0002817956 | 0.0002841291 | 0.0002829557 | 0.0002868092
7.4 | 0.0002088322 | 0.0002088222 | 0.0002189473 | 0.0002150196 | 0.0002209186 | 0.0002296104 | 0.0002375765 | 0.0002366519 | 0.0002503614 | 0.000252613 | 0.0002476699 | 0.0002687354 | 0.000264442 | 0.0002613527 | 0.0002861418 | 0.0002695849 | 0.0002771315 | 0.000270817 | 0.0002836157
7.5 | 0.0002056189 | 0.0002185445 | 0.000212972 | 0.0002136732 | 0.0002174012 | 0.0002273377 | 0.0002234377 | 0.0002318228 | 0.0002362361 | 0.0002412507 | 0.0002594335 | 0.0002397716 | 0.0002637893 | 0.0002703367 | 0.0002771156 | 0.0002723029 | 0.0002747853 | 0.0002730793 | 0.0002765792
7.6 | 0.0002172055 | 0.0002210385 | 0.000205946 | 0.0002129382 | 0.0002238151 | 0.0002339674 | 0.0002282874 | 0.0002345097 | 0.0002339169 | 0.0002349493 | 0.0002352388 | 0.0002449941 | 0.0002620273 | 0.0002697942 | 0.000278715 | 0.0002833347 | 0.0002838277 | 0.0002827507 | 0.0002816004
7.7 | 0.0002155206 | 0.0002180744 | 0.0002303993 | 0.0002120213 | 0.0002198692 | 0.0002180046 | 0.0002371585 | 0.0002289215 | 0.0002268949 | 0.0002476309 | 0.0002411488 | 0.0002549248 | 0.0002588497 | 0.0002568176 | 0.0002732598 | 0.000265944 | 0.0002820803 | 0.0002752617 | 0.0002771353
7.8 | 0.0002143129 | 0.0002107894 | 0.0002088881 | 0.0002261658 | 0.0002141931 | 0.0002311237 | 0.0002310617 | 0.0002367135 | 0.0002318514 | 0.0002420095 | 0.0002478611 | 0.0002599697 | 0.0002615398 | 0.0002684106 | 0.0002742144 | 0.0002717804 | 0.0002695545 | 0.0002711717 | 0.0002753806
7.9 | 0.0002127692 | 0.0002240589 | 0.0002157767 | 0.0002246733 | 0.0002204151 | 0.0002290321 | 0.000222012 | 0.0002346506 | 0.0002299805 | 0.0002330628 | 0.0002395624 | 0.0002507097 | 0.0002457196 | 0.0002585696 | 0.0002768894 | 0.0002673056 | 0.0002738439 | 0.0002857668 | 0.0002851577
8 | 0.0002169538 | 0.0002077333 | 0.0002107525 | 0.0002226455 | 0.000222536 | 0.0002326602 | 0.0002204636 | 0.0002344 | 0.0002388334 | 0.0002367724 | 0.0002454077 | 0.0002563374 | 0.0002566495 | 0.0002679022 | 0.0002707915 | 0.0002835204 | 0.0002801721 | 0.0002873563 | 0.000288736
8.1 | 0.0002141101 | 0.0002231181 | 0.0002220169 | 0.0002188757 | 0.0002342475 | 0.0002351561 | 0.0002396134 | 0.0002341609 | 0.0002318705 | 0.0002466759 | 0.0002504695 | 0.000261026 | 0.0002628986 | 0.0002794388 | 0.0002736977 | 0.0002743283 | 0.0002763732 | 0.0002793154 | 0.0002703894
8.2 | 0.0002166441 | 0.0002142853 | 0.0002050094 | 0.0002233401 | 0.0002234951 | 0.0002261175 | 0.0002409065 | 0.0002344248 | 0.000242542 | 0.0002422013 | 0.0002525014 | 0.0002595055 | 0.0002534052 | 0.0002664899 | 0.0002784019 | 0.0002839014 | 0.0002832217 | 0.0002744849 | 0.0002798513
8.3 | 0.0002174719 | 0.0002188016 | 0.000222012 | 0.0002174346 | 0.000218624 | 0.000216656 | 0.000231885 | 0.0002349593 | 0.0002444803 | 0.0002375604 | 0.0002531762 | 0.0002497216 | 0.0002608232 | 0.0002783595 | 0.0002743757 | 0.0002803682 | 0.0002798244 | 0.0002685958 | 0.0002833045
8.4 | 0.0002150683 | 0.0002193354 | 0.0002317933 | 0.00021423 | 0.0002170063 | 0.0002278136 | 0.0002295904 | 0.0002266485 | 0.000236632 | 0.0002398199 | 0.0002463348 | 0.0002544766 | 0.0002720948 | 0.0002580462 | 0.0002759799 | 0.0002766218 | 0.0002838019 | 0.0002813154 | 0.0002886428
8.5 | 0.0002174089 | 0.0002162983 | 0.0002315842 | 0.0002245753 | 0.0002232044 | 0.0002178682 | 0.0002458896 | 0.0002417338 | 0.0002490249 | 0.000235493 | 0.0002455617 | 0.0002552922 | 0.0002681025 | 0.0002503508 | 0.0002751971 | 0.0002693152 | 0.0002770749 | 0.0002870839 | 0.0002885778
8.6 | 0.0002172428 | 0.0002103332 | 0.0002110138 | 0.0002164558 | 0.0002246501 | 0.0002411617 | 0.0002364797 | 0.0002388738 | 0.0002453211 | 0.0002536564 | 0.0002472985 | 0.000247404 | 0.0002654309 | 0.0002718249 | 0.0002773799 | 0.0002835527 | 0.0002832852 | 0.0002822929 | 0.0002821611
8.7 | 0.0002238944 | 0.0002117034 | 0.0002015582 | 0.0002298949 | 0.0002282613 | 0.0002254346 | 0.0002394217 | 0.0002456738 | 0.0002413039 | 0.0002349115 | 0.0002467376 | 0.0002472109 | 0.0002574309 | 0.0002664795 | 0.0002706419 | 0.0002707296 | 0.0002803617 | 0.0002716655 | 0.0002871489
8.8 | 0.0002215097 | 0.0002162267 | 0.0002101531 | 0.0002137129 | 0.0002117319 | 0.0002214639 | 0.0002201927 | 0.0002369938 | 0.0002351877 | 0.0002422721 | 0.0002423915 | 0.000251242 | 0.0002490446 | 0.0002668906 | 0.0002777736 | 0.0002776826 | 0.0002747459 | 0.0002789416 | 0.0002787367
8.9 | 0.0002235613 | 0.0002279999 | 0.0002260068 | 0.0002204326 | 0.0002255094 | 0.0002218542 | 0.0002301651 | 0.0002389728 | 0.0002439134 | 0.0002358707 | 0.0002423668 | 0.0002534638 | 0.000259558 | 0.0002606063 | 0.0002682766 | 0.0002821533 | 0.0002816511 | 0.0002886821 | 0.0002856988
9 | 0.0002054854 | 0.0002153679 | 0.000218114 | 0.0002084759 | 0.0002311958 | 0.0002364111 | 0.000242165 | 0.0002437907 | 0.000232916 | 0.0002500426 | 0.0002472163 | 0.0002626165 | 0.0002668978 | 0.0002674205 | 0.0002701015 | 0.0002561743 | 0.0002814934 | 0.0002724677 | 0.0002781022
9.1 | 0.0002055707 | 0.0002104968 | 0.000207681 | 0.0002171833 | 0.0002214851 | 0.000225751 | 0.0002312872 | 0.0002412445 | 0.0002459728 | 0.0002507822 | 0.0002477073 | 0.0002611965 | 0.0002581776 | 0.0002639428 | 0.0002726023 | 0.0002858555 | 0.0002742724 | 0.0002927412 | 0.0002713795
9.2 | 0.0002028183 | 0.000211241 | 0.0002047267 | 0.0002231496 | 0.0002249128 | 0.0002399888 | 0.0002416576 | 0.0002342075 | 0.0002317604 | 0.0002429101 | 0.0002429024 | 0.0002508503 | 0.0002590193 | 0.0002617114 | 0.0002713605 | 0.0002803652 | 0.0002932687 | 0.0002822455 | 0.0002759125
9.3 | 0.0002167 | 0.0002196751 | 0.0002087821 | 0.0002179531 | 0.0002229219 | 0.0002195013 | 0.0002358586 | 0.0002217922 | 0.0002461254 | 0.0002394619 | 0.0002366328 | 0.0002569102 | 0.0002644013 | 0.0002633849 | 0.000280473 | 0.0002766244 | 0.0002959246 | 0.0002720396 | 0.0002826187
9.4 | 0.0002177008 | 0.0002162847 | 0.0002094788 | 0.0002267606 | 0.0002177302 | 0.0002318105 | 0.0002218674 | 0.0002349073 | 0.000232384 | 0.0002379542 | 0.0002589126 | 0.0002420857 | 0.000271667 | 0.0002616357 | 0.000270902 | 0.0002856884 | 0.0002809205 | 0.0002758138 | 0.0002949993
9.5 | 0.0002085399 | 0.000219275 | 0.0002064883 | 0.0002145363 | 0.0002207653 | 0.0002133996 | 0.0002299814 | 0.0002369568 | 0.0002447675 | 0.0002372087 | 0.0002458931 | 0.0002569907 | 0.0002638242 | 0.000270069 | 0.0002793305 | 0.000292229 | 0.0002737974 | 0.0002818587 | 0.0002692322
9.6 | 0.0002164493 | 0.0002199658 | 0.0002115931 | 0.0002129725 | 0.0002125886 | 0.0002313647 | 0.000233384 | 0.0002490336 | 0.0002363327 | 0.0002511442 | 0.0002533212 | 0.0002449665 | 0.0002619288 | 0.0002661161 | 0.0002672495 | 0.0002820971 | 0.0002816345 | 0.0002864559 | 0.0002914806
9.7 | 0.0002130989 | 0.0002202603 | 0.0002138777 | 0.0002261436 | 0.0002288379 | 0.0002311294 | 0.0002287894 | 0.0002317928 | 0.000237012 | 0.0002427021 | 0.0002331693 | 0.0002592319 | 0.0002695394 | 0.0002584735 | 0.0002683575 | 0.0002708722 | 0.0002879076 | 0.0002830874 | 0.0002814166
9.8 | 0.0002079626 | 0.0002084127 | 0.0002134699 | 0.0002218571 | 0.0002247682 | 0.0002194723 | 0.0002286716 | 0.0002263798 | 0.0002308337 | 0.0002458257 | 0.0002523254 | 0.000248553 | 0.0002628722 | 0.0002647835 | 0.0002796361 | 0.0002724908 | 0.0002849985 | 0.00028376 | 0.0002866221
9.9 | 0.0002242797 | 0.0002174368 | 0.0002200273 | 0.0002095003 | 0.000229848 | 0.00023262 | 0.0002406017 | 0.0002273643 | 0.0002410425 | 0.0002446964 | 0.0002567503 | 0.0002521562 | 0.0002532159 | 0.000267632 | 0.0002674089 | 0.0002638086 | 0.0002945216 | 0.0002869151 | 0.0002874602
10 | 0.0002184073 | 0.0002279239 | 0.0002204951 | 0.0002165483 | 0.0002148027 | 0.0002266113 | 0.0002149061 | 0.0002403633 | 0.0002471127 | 0.000235721 | 0.0002505733 | 0.0002528654 | 0.0002560398 | 0.0002646617 | 0.000263165 | 0.0002877904 | 0.000284073 | 0.0002905559 | 0.0002776954
10.1 | 0.0002149243 | 0.0002077278 | 0.0002144911 | 0.0002202394 | 0.0002186088 | 0.0002244735 | 0.0002318996 | 0.0002317319 | 0.0002528801 | 0.0002354573 | 0.0002500867 | 0.0002559883 | 0.0002636166 | 0.0002573289 | 0.0002824791 | 0.00027759 | 0.0002782072 | 0.0002821624 | 0.0002880405
10.2 | 0.0002067324 | 0.0002088344 | 0.0002055279 | 0.0002231417 | 0.0002258135 | 0.000221958 | 0.0002266206 | 0.0002307833 | 0.0002312975 | 0.0002321837 | 0.000241618 | 0.0002532474 | 0.0002474543 | 0.000276712 | 0.0002676754 | 0.000273943 | 0.000284076 | 0.0002796951 | 0.0002844168
10.3 | 0.0002036666 | 0.0002178825 | 0.0002121411 | 0.0002231304 | 0.0002232787 | 0.0002158998 | 0.000236081 | 0.0002328765 | 0.000239611 | 0.0002359185 | 0.0002409717 | 0.0002555562 | 0.0002780967 | 0.0002660867 | 0.0002725357 | 0.0002882345 | 0.0002791083 | 0.0002880804 | 0.0002827258
10.4 | 0.0002076418 | 0.0002079675 | 0.0002184967 | 0.0002105717 | 0.0002075128 | 0.0002284671 | 0.0002251673 | 0.0002306466 | 0.0002308075 | 0.0002467383 | 0.0002471225 | 0.0002661282 | 0.000259976 | 0.0002644895 | 0.0002744885 | 0.0002687489 | 0.0002901966 | 0.0002922205 | 0.0002934791
10.5 | 0.0002042917 | 0.0002120748 | 0.0002089014 | 0.0002285894 | 0.0002228499 | 0.0002243783 | 0.0002334339 | 0.0002306831 | 0.0002372625 | 0.0002418161 | 0.0002379223 | 0.000271089 | 0.0002622774 | 0.0002641109 | 0.0002837104 | 0.0002895257 | 0.0002714719 | 0.0002835236 | 0.0002863997
10.6 | 0.0002131786 | 0.000211649 | 0.0002097918 | 0.0002221217 | 0.0002116066 | 0.0002389565 | 0.0002361908 | 0.0002371472 | 0.0002461938 | 0.0002462924 | 0.0002498532 | 0.0002578612 | 0.000262998 | 0.0002686537 | 0.0002746483 | 0.0002700157 | 0.0002960913 | 0.0002775378 | 0.0002789146
10.7 | 0.0002234004 | 0.0002192012 | 0.0002171955 | 0.000217927 | 0.0002358717 | 0.0002346279 | 0.0002283516 | 0.0002332443 | 0.0002316426 | 0.0002510621 | 0.0002545907 | 0.0002483691 | 0.0002733801 | 0.0002622544 | 0.0002806369 | 0.0002837444 | 0.0002849074 | 0.0002928311 | 0.0002774486
10.8 | 0.0002110184 | 0.0002132072 | 0.0002086501 | 0.0002156923 | 0.0002158418 | 0.0002348795 | 0.0002410517 | 0.0002276466 | 0.0002319431 | 0.0002447681 | 0.0002448078 | 0.0002506747 | 0.0002717935 | 0.0002659558 | 0.0002784407 | 0.0002855245 | 0.0002844202 | 0.00029314 | 0.0002925423
10.9 | 0.0002098938 | 0.0002109858 | 0.0002144546 | 0.0002198174 | 0.0002177589 | 0.0002245799 | 0.0002345718 | 0.0002433193 | 0.0002421586 | 0.0002548844 | 0.0002416578 | 0.0002491366 | 0.0002723617 | 0.0002625072 | 0.0002723644 | 0.0002760746 | 0.0002815293 | 0.0002838518 | 0.0002814387
11 | 0.0002160233 | 0.0002136964 | 0.0002096685 | 0.0002236984 | 0.0002241364 | 0.0002318201 | 0.0002383925 | 0.000232224 | 0.000238835 | 0.0002408008 | 0.0002457037 | 0.0002570857 | 0.000254069 | 0.0002770818 | 0.0002774349 | 0.000279717 | 0.0002873542 | 0.0002943958 | 0.000280703
11.1 | 0.0002183813 | 0.0002062263 | 0.0002099083 | 0.0002129171 | 0.0002204609 | 0.0002221492 | 0.0002309434 | 0.0002438794 | 0.0002413691 | 0.0002434288 | 0.0002304437 | 0.0002529443 | 0.0002515957 | 0.0002841404 | 0.0002854158 | 0.0002845863 | 0.0002893515 | 0.0002947746 | 0.0002870837
11.2 | 0.0002091207 | 0.000227927 | 0.0002081078 | 0.0002128413 | 0.0002250996 | 0.0002234152 | 0.000232793 | 0.0002309778 | 0.0002370853 | 0.0002399502 | 0.0002480824 | 0.0002581131 | 0.0002724805 | 0.0002621487 | 0.0002710289 | 0.0002844914 | 0.0002936923 | 0.0002755571 | 0.0002908315
11.3 | 0.0002036255 | 0.0002248677 | 0.0002303268 | 0.0002118484 | 0.000218718 | 0.0002377368 | 0.0002374034 | 0.0002402512 | 0.0002399373 | 0.0002513475 | 0.0002488006 | 0.0002491439 | 0.0002657882 | 0.000278254 | 0.0002717312 | 0.0002897385 | 0.0002930377 | 0.000283918 | 0.0002789748
11.4 | 0.0002105791 | 0.0002097637 | 0.0002112312 | 0.0002210712 | 0.0002106461 | 0.0002334075 | 0.0002248533 | 0.0002300163 | 0.0002375377 | 0.0002455949 | 0.0002490561 | 0.0002445836 | 0.0002581845 | 0.0002653284 | 0.0002696074 | 0.0002852853 | 0.0002808723 | 0.0002835412 | 0.0002856685
11.5 | 0.000219137 | 0.000212027 | 0.0002213655 | 0.0002213069 | 0.0002266847 | 0.0002210142 | 0.0002307582 | 0.0002334747 | 0.0002364624 | 0.0002488452 | 0.000257801 | 0.0002472198 | 0.0002485129 | 0.0002644308 | 0.0002780488 | 0.0002799663 | 0.0002847878 | 0.0002869124 | 0.0002891703
11.6 | 0.0002044623 | 0.0002247121 | 0.0002240851 | 0.0002219293 | 0.000218452 | 0.0002266951 | 0.0002250994 | 0.0002377517 | 0.0002443753 | 0.0002403699 | 0.0002335559 | 0.000261823 | 0.0002610366 | 0.0002603891 | 0.0002832505 | 0.0002846231 | 0.0002916838 | 0.000282098 | 0.0002976397
11.7 | 0.0002042532 | 0.0002179159 | 0.000210599 | 0.0002131581 | 0.0002304702 | 0.0002198932 | 0.000214459 | 0.0002358811 | 0.0002399833 | 0.0002443216 | 0.0002461184 | 0.0002507129 | 0.000266139 | 0.0002544201 | 0.0002769541 | 0.0002835482 | 0.0002811781 | 0.0002868582 | 0.0002931311
11.8 | 0.000212207 | 0.000219049 | 0.0002167106 | 0.0002136167 | 0.0002180043 | 0.0002323854 | 0.0002276554 | 0.0002316755 | 0.0002279703 | 0.0002520156 | 0.0002444965 | 0.0002517116 | 0.0002773458 | 0.0002771912 | 0.0002822302 | 0.0002867723 | 0.0002907983 | 0.0002876672 | 0.0002807084
11.9 | 0.0002202792 | 0.0002201234 | 0.000215825 | 0.0002247836 | 0.0002205087 | 0.0002190999 | 0.0002274926 | 0.0002243827 | 0.000232003 | 0.0002476503 | 0.0002496393 | 0.0002506912 | 0.00025737 | 0.000269037 | 0.0002675161 | 0.0002827758 | 0.0002867284 | 0.0002798703 | 0.0002937203
12 | 0.000210941 | 0.0002161137 | 0.0002210966 | 0.0002141178 | 0.0002195197 | 0.0002320454 | 0.0002319133 | 0.0002236367 | 0.0002420069 | 0.0002344193 | 0.0002525671 | 0.0002613569 | 0.0002647939 | 0.0002670746 | 0.0002803771 | 0.0002780452 | 0.0002710165 | 0.0002856479 | 0.0002961431
12.1 | 0.00021587 | 0.0002147656 | 0.0002145455 | 0.0001955271 | 0.0002257296 | 0.0002239768 | 0.0002312548 | 0.0002318575 | 0.0002272025 | 0.0002283129 | 0.000251579 | 0.0002528055 | 0.0002569989 | 0.0002609779 | 0.0002776707 | 0.0002878179 | 0.0002903034 | 0.0002850702 | 0.0002870593
12.2 | 0.0002293926 | 0.0002150011 | 0.0002150384 | 0.0002217221 | 0.0002129701 | 0.0002239691 | 0.0002323509 | 0.0002337589 | 0.000239535 | 0.0002328368 | 0.000239462 | 0.0002475422 | 0.0002616169 | 0.0002761327 | 0.0002727988 | 0.0002864715 | 0.0003010813 | 0.0002934575 | 0.0002817743
12.3 | 0.0002123768 | 0.0002154494 | 0.000216176 | 0.0002090345 | 0.0002214101 | 0.0002269866 | 0.0002336401 | 0.0002348895 | 0.000230896 | 0.0002427225 | 0.0002488021 | 0.0002486315 | 0.0002683509 | 0.0002570977 | 0.0002811996 | 0.0002911114 | 0.0002722778 | 0.0002992948 | 0.0002964693
12.4 | 0.0002164807 | 0.000224828 | 0.0001985701 | 0.0002261004 | 0.0002118522 | 0.0002323939 | 0.0002340494 | 0.0002302643 | 0.000234069 | 0.0002397491 | 0.0002409171 | 0.0002619669 | 0.0002692835 | 0.0002704783 | 0.0002711859 | 0.000276728 | 0.0002810682 | 0.0002897197 | 0.0002924624
12.5 | 0.000216753 | 0.0002059222 | 0.0002103675 | 0.0002241101 | 0.000220834 | 0.0002415961 | 0.0002240468 | 0.0002443767 | 0.0002330206 | 0.000241279 | 0.0002495724 | 0.0002674656 | 0.0002721988 | 0.000265121 | 0.0002786041 | 0.0002898667 | 0.0002859682 | 0.0002776608 | 0.0002941402
12.6 | 0.0002041214 | 0.0002141165 | 0.0002265235 | 0.0002139395 | 0.0002134207 | 0.0002260335 | 0.0002313513 | 0.0002288706 | 0.0002334493 | 0.0002403174 | 0.0002468508 | 0.0002528824 | 0.0002633515 | 0.0002737316 | 0.0002819765 | 0.0002836516 | 0.0002846124 | 0.0002889847 | 0.0002816665
12.7 | 0.0002185547 | 0.0002041622 | 0.0002233511 | 0.0002123579 | 0.0002176266 | 0.000210139 | 0.0002328847 | 0.0002388088 | 0.0002258712 | 0.0002422109 | 0.0002429284 | 0.0002572869 | 0.0002590559 | 0.0002628184 | 0.0002671877 | 0.0002922649 | 0.0002971243 | 0.0002725416 | 0.000284232
12.8 | 0.0002200518 | 0.0002173585 | 0.0002167689 | 0.0002093792 | 0.0002249321 | 0.0002228224 | 0.000226257 | 0.0002343676 | 0.0002392632 | 0.0002482222 | 0.0002599305 | 0.0002613364 | 0.000256014 | 0.0002640013 | 0.0002872122 | 0.0002887182 | 0.0002842928 | 0.0002857617 | 0.0002935476
12.9 | 0.0002161267 | 0.0002050303 | 0.0002127883 | 0.0002072597 | 0.0002127461 | 0.000224705 | 0.0002358922 | 0.000241526 | 0.0002418052 | 0.0002445752 | 0.0002463675 | 0.0002569953 | 0.0002650165 | 0.0002672154 | 0.0002839297 | 0.0002791909 | 0.0002873538 | 0.0002817947 | 0.0002834723
13 | 0.0002211704 | 0.0002216234 | 0.0002168599 | 0.0002167113 | 0.0002290895 | 0.0002313705 | 0.0002372546 | 0.000232774 | 0.0002293436 | 0.0002309022 | 0.0002570017 | 0.0002652338 | 0.000251488 | 0.0002714168 | 0.0002738747 | 0.0002791441 | 0.0002900201 | 0.0002941279 | 0.0002925784
13.1 | 0.000223503 | 0.0002339405 | 0.0002163167 | 0.0002246647 | 0.0002260394 | 0.0002309657 | 0.0002286983 | 0.0002521645 | 0.0002241345 | 0.0002267148 | 0.000252565 | 0.0002603664 | 0.000264585 | 0.0002617678 | 0.0002761923 | 0.0002783265 | 0.0002790141 | 0.0003024996 | 0.0002873157
13.2 | 0.000204198 | 0.0002168845 | 0.0002216838 | 0.000223035 | 0.0002105681 | 0.0002254285 | 0.0002214305 | 0.0002346239 | 0.0002359108 | 0.0002368987 | 0.0002613624 | 0.00024745 | 0.0002701392 | 0.0002664607 | 0.0002629363 | 0.0002825298 | 0.0002840692 | 0.0002869936 | 0.000279888
13.3 | 0.000220398 | 0.0002229125 | 0.0002027062 | 0.0002052576 | 0.0002122987 | 0.0002248797 | 0.0002235239 | 0.0002377871 | 0.0002295244 | 0.0002339688 | 0.0002441186 | 0.0002435471 | 0.0002598011 | 0.0002658646 | 0.0002855693 | 0.0002893144 | 0.0002904179 | 0.0002905909 | 0.0002976757
13.4 | 0.000228088 | 0.0002109103 | 0.0002075825 | 0.0002132261 | 0.000205595 | 0.0002330636 | 0.0002339042 | 0.0002259568 | 0.0002301286 | 0.0002323455 | 0.0002457893 | 0.0002474966 | 0.0002823713 | 0.0002752428 | 0.0002837784 | 0.000281359 | 0.0002862492 | 0.0002950855 | 0.000289732
13.5 | 0.0002197476 | 0.0002236286 | 0.0002178146 | 0.0002178661 | 0.000219498 | 0.0002226236 | 0.0002431206 | 0.0002283205 | 0.0002307753 | 0.0002352782 | 0.000254456 | 0.0002529961 | 0.0002646332 | 0.0002575725 | 0.0002792179 | 0.0002796332 | 0.000280133 | 0.0002924688 | 0.0002897599
13.6 | 0.0002094209 | 0.0002202901 | 0.0002243034 | 0.0002125859 | 0.0002168102 | 0.0002250998 | 0.0002351624 | 0.0002290342 | 0.0002383641 | 0.0002326467 | 0.0002430915 | 0.0002486997 | 0.0002629816 | 0.0002704805 | 0.0002639443 | 0.0002827306 | 0.0002891764 | 0.0002901465 | 0.0002770038
13.7 | 0.0002059126 | 0.0002173752 | 0.0002212642 | 0.0002011719 | 0.0002016807 | 0.0002232217 | 0.0002300151 | 0.0002440143 | 0.0002439874 | 0.0002410894 | 0.0002503979 | 0.0002502942 | 0.0002732456 | 0.0002791078 | 0.0002809266 | 0.0002947937 | 0.0002774195 | 0.0002923889 | 0.000294095
13.8 | 0.0002190733 | 0.0002295907 | 0.0002165844 | 0.0002204612 | 0.0002212953 | 0.0002300914 | 0.0002260185 | 0.0002243574 | 0.0002284539 | 0.0002423357 | 0.0002489121 | 0.0002469663 | 0.000262581 | 0.0002644873 | 0.0002732455 | 0.0002948709 | 0.0002959877 | 0.0002972308 | 0.000305828
13.9 | 0.0002168251 | 0.0002177521 | 0.0002169622 | 0.0002101817 | 0.0002152526 | 0.0002347567 | 0.0002397312 | 0.0002386535 | 0.0002323329 | 0.0002424354 | 0.0002484862 | 0.0002468148 | 0.0002658303 | 0.0002781369 | 0.0002847624 | 0.0002801199 | 0.000290525 | 0.0002760238 | 0.0002915664
14 | 0.000216957 | 0.0002159818 | 0.0002195435 | 0.0002180619 | 0.0002198917 | 0.0002356352 | 0.0002376185 | 0.0002472014 | 0.0002422655 | 0.0002405418 | 0.0002356791 | 0.0002507278 | 0.0002717248 | 0.0002667694 | 0.000282922 | 0.0002929382 | 0.000287146 | 0.0002956087 | 0.0002799487
14.1 | 0.0002240452 | 0.0002417516 | 0.0002215088 | 0.0002197702 | 0.000214985 | 0.0002404262 | 0.0002267874 | 0.0002344128 | 0.0002396955 | 0.000231884 | 0.0002424103 | 0.0002466284 | 0.0002589264 | 0.0002756022 | 0.0002880013 | 0.0002902246 | 0.0002916862 | 0.0002864628 | 0.0002854395
14.2 | 0.0002115262 | 0.0002093508 | 0.0001936042 | 0.0002201401 | 0.000225687 | 0.000226218 | 0.0002185661 | 0.0002279753 | 0.0002333501 | 0.0002454701 | 0.0002461978 | 0.0002512464 | 0.0002746847 | 0.000280607 | 0.0002753016 | 0.0002854815 | 0.0002932666 | 0.0002918965 | 0.0002931845
14.3 | 0.0002129292 | 0.0002216409 | 0.0002164422 | 0.0002186271 | 0.0002063245 | 0.0002223157 | 0.000233233 | 0.0002201312 | 0.0002410511 | 0.0002477002 | 0.0002448591 | 0.0002583356 | 0.0002592156 | 0.0002498455 | 0.0002794683 | 0.0002881181 | 0.000290091 | 0.0002916463 | 0.0002870707
14.4 | 0.0002213721 | 0.0002233132 | 0.0002184007 | 0.0002200079 | 0.0002136179 | 0.0002339413 | 0.0002251671 | 0.0002283324 | 0.000227349 | 0.0002471816 | 0.0002477485 | 0.0002524025 | 0.000257383 | 0.0002719502 | 0.0002881447 | 0.0002890123 | 0.0002943329 | 0.0002978771 | 0.0002884147
14.5 | 0.0002205979 | 0.0002221999 | 0.0002176405 | 0.0002166702 | 0.0002228394 | 0.0002231023 | 0.0002384445 | 0.000239412 | 0.0002295597 | 0.0002477582 | 0.0002443851 | 0.0002518156 | 0.0002635455 | 0.0002678334 | 0.0002792653 | 0.0002803734 | 0.0002874801 | 0.0003026989 | 0.0002964112
14.6 | 0.0002283406 | 0.0002095367 | 0.0002155586 | 0.0002147785 | 0.0002134277 | 0.000221804 | 0.0002307683 | 0.0002375088 | 0.0002305095 | 0.0002422116 | 0.0002638685 | 0.0002550484 | 0.0002683318 | 0.0002787062 | 0.000289192 | 0.000278373 | 0.0002868056 | 0.0002855875 | 0.0002891008
14.7 | 0.0002144839 | 0.0002184598 | 0.0002100849 | 0.0002198625 | 0.000220133 | 0.0002314362 | 0.0002294758 | 0.0002289394 | 0.0002441079 | 0.0002467786 | 0.0002450501 | 0.0002607494 | 0.0002661321 | 0.0002643329 | 0.0002755625 | 0.0002976842 | 0.0002966963 | 0.0002858226 | 0.0002926946
14.8 | 0.0002226507 | 0.0002064547 | 0.0002169516 | 0.0002275265 | 0.0002052634 | 0.0002214043 | 0.0002256524 | 0.0002397169 | 0.0002429835 | 0.0002399895 | 0.0002446489 | 0.0002661794 | 0.0002686551 | 0.0002616013 | 0.0002824912 | 0.0002824951 | 0.0002842105 | 0.0003050563 | 0.0003037221
14.9 | 0.0002242922 | 0.0002249064 | 0.0002005687 | 0.0002162938 | 0.0002205211 | 0.0002172945 | 0.0002165368 | 0.0002314231 | 0.0002363002 | 0.00023833 | 0.0002556168 | 0.0002379844 | 0.0002705612 | 0.0002704376 | 0.0002896279 | 0.0002988715 | 0.0002890424 | 0.0002962362 | 0.0002845749
15 | 0.0002096577 | 0.0002203766 | 0.0002198606 | 0.0002230593 | 0.0002273607 | 0.0002270791 | 0.0002361083 | 0.0002322254 | 0.0002397728 | 0.000241451 | 0.0002412212 | 0.0002635091 | 0.0002653399 | 0.0002733884 | 0.0002732699 | 0.0002872818 | 0.0002933434 | 0.0002906147 | 0.0002944419
15.1 | 0.0002146861 | 0.0002140117 | 0.0002134686 | 0.000219942 | 0.0002138451 | 0.0002202629 | 0.0002322218 | 0.0002428325 | 0.0002325615 | 0.0002580568 | 0.0002523814 | 0.0002617779 | 0.0002637786 | 0.0002705534 | 0.0002817614 | 0.0002898981 | 0.0002901816 | 0.0002952904 | 0.000297423
15.2 | 0.0002229199 | 0.000207936 | 0.0002209764 | 0.0002185404 | 0.000220159 | 0.0002333812 | 0.0002255362 | 0.0002319774 | 0.0002502424 | 0.0002322284 | 0.0002487263 | 0.0002651475 | 0.000277833 | 0.0002653843 | 0.0002823307 | 0.0002832599 | 0.0002906672 | 0.0003146867 | 0.0002893591
15.3 | 0.0002197211 | 0.0002253568 | 0.0002176411 | 0.0002072192 | 0.0002277243 | 0.0002155653 | 0.0002302437 | 0.0002393209 | 0.0002357778 | 0.0002454738 | 0.0002392124 | 0.0002696383 | 0.0002591418 | 0.0002718952 | 0.0002835419 | 0.0002835659 | 0.0002907054 | 0.0002995678 | 0.0003024591
15.4 | 0.0002206796 | 0.0002166235 | 0.0002117533 | 0.0002183223 | 0.0002259904 | 0.0002303261 | 0.0002313453 | 0.0002348208 | 0.0002374461 | 0.0002366339 | 0.0002397579 | 0.0002483712 | 0.0002760635 | 0.0002756404 | 0.0002694998 | 0.0002851572 | 0.0002974628 | 0.0003008656 | 0.000296229
15.5 | 0.0002140983 | 0.0002078746 | 0.0002249418 | 0.0002187172 | 0.0002194492 | 0.0002153197 | 0.0002278119 | 0.0002420106 | 0.0002220703 | 0.0002310232 | 0.0002428146 | 0.000242386 | 0.0002682544 | 0.0002686404 | 0.0002748781 | 0.0002855926 | 0.0002816206 | 0.000307188 | 0.0002844046
15.6 | 0.0002109052 | 0.0002198262 | 0.0002236328 | 0.0002154661 | 0.0002238427 | 0.0002408711 | 0.000228326 | 0.0002357813 | 0.000247539 | 0.0002299673 | 0.0002411691 | 0.0002505455 | 0.0002591961 | 0.0002609874 | 0.000280499 | 0.0002843235 | 0.0002951683 | 0.0002871024 | 0.0002973586
15.7 | 0.0002119723 | 0.0002164424 | 0.0002226067 | 0.0002260822 | 0.0002170666 | 0.000221468 | 0.000239374 | 0.000226385 | 0.0002393458 | 0.0002450077 | 0.0002448044 | 0.0002492285 | 0.0002656011 | 0.0002772344 | 0.0002851488 | 0.0002849272 | 0.0002945011 | 0.0002948184 | 0.0002972349
15.8 | 0.0002090752 | 0.0002204614 | 0.0002098153 | 0.000218043 | 0.0002207337 | 0.0002352336 | 0.0002310042 | 0.0002437281 | 0.0002374763 | 0.0002469742 | 0.0002428299 | 0.0002477743 | 0.0002654116 | 0.000267854 | 0.0002788984 | 0.0002905498 | 0.000289668 | 0.0003072993 | 0.0002939574
15.9 | 0.0002055878 | 0.0002131209 | 0.0002134557 | 0.0002231827 | 0.0002180424 | 0.0002354607 | 0.0002270852 | 0.0002397433 | 0.0002338967 | 0.0002396072 | 0.0002511373 | 0.0002430431 | 0.0002632942 | 0.0002676724 | 0.0002884755 | 0.0002900981 | 0.0002930845 | 0.0002978395 | 0.0002822888
16 | 0.0002132974 | 0.0002111051 | 0.0002160529 | 0.000231029 | 0.0002234687 | 0.0002241284 | 0.0002267808 | 0.0002232837 | 0.0002312191 | 0.0002474659 | 0.0002541998 | 0.0002555047 | 0.0002587619 | 0.0002757229 | 0.0002809421 | 0.0002857104 | 0.000283149 | 0.0002922636 | 0.0003012638
16.1 | 0.0002209882 | 0.0002180498 | 0.0002090542 | 0.0002130175 | 0.0002091734 | 0.0002269235 | 0.0002382149 | 0.0002239701 | 0.0002301272 | 0.0002496633 | 0.0002480499 | 0.0002446833 | 0.0002685049 | 0.0002735564 | 0.0002843294 | 0.0002822061 | 0.0002936876 | 0.0002864453 | 0.0002920323
16.2 | 0.000215066 | 0.000210289 | 0.0002215658 | 0.0002148906 | 0.0002299146 | 0.0002335608 | 0.0002378044 | 0.00022956 | 0.0002322361 | 0.0002451096 | 0.000247386 | 0.0002542802 | 0.0002620564 | 0.0002726919 | 0.0002781099 | 0.0002830852 | 0.0002921309 | 0.000299289 | 0.0002980694
16.3 | 0.0002178049 | 0.0002159544 | 0.0002178786 | 0.0002000275 | 0.0002218737 | 0.0002277557 | 0.0002371824 | 0.0002294939 | 0.0002241535 | 0.0002549257 | 0.0002468629 | 0.0002540759 | 0.0002644056 | 0.000268045 | 0.0002864098 | 0.0002852883 | 0.0002937879 | 0.0002977073 | 0.0002991939
16.4 | 0.0002044122 | 0.0002153882 | 0.0001976219 | 0.000218748 | 0.0002321985 | 0.0002221812 | 0.0002357298 | 0.0002355468 | 0.0002360975 | 0.0002307396 | 0.0002444204 | 0.0002448392 | 0.0002741996 | 0.0002692108 | 0.0002793688 | 0.0002829946 | 0.0002865392 | 0.000294189 | 0.0002971657
16.5 | 0.0002084324 | 0.0002161883 | 0.0002173801 | 0.0002125662 | 0.0002094172 | 0.0002181614 | 0.000227264 | 0.0002394356 | 0.0002367432 | 0.00023486 | 0.0002504595 | 0.0002591042 | 0.0002683327 | 0.0002756111 | 0.0002773564 | 0.0003017061 | 0.0002859215 | 0.0002767546 | 0.0003039797
16.6 | 0.0002056262 | 0.0002271106 | 0.0002272416 | 0.0002139031 | 0.0002209566 | 0.0002339625 | 0.0002317316 | 0.0002210105 | 0.0002416274 | 0.0002310478 | 0.0002601815 | 0.0002559451 | 0.0002829 | 0.0002711698 | 0.0002830672 | 0.0002798509 | 0.0002957189 | 0.0002921715 | 0.0003096877
16.7 | 0.0002141953 | 0.000210342 | 0.0002115008 | 0.0002303596 | 0.0002262533 | 0.0002252666 | 0.000233741 | 0.000220115 | 0.0002376662 | 0.0002392915 | 0.0002514238 | 0.0002470148 | 0.0002630305 | 0.0002817708 | 0.0002716068 | 0.0002963096 | 0.0002809998 | 0.0003008333 | 0.0002987561
16.8 | 0.0002184437 | 0.0002130617 | 0.0002111287 | 0.0002100607 | 0.000230696 | 0.0002373588 | 0.0002279013 | 0.0002350705 | 0.0002263425 | 0.0002385849 | 0.0002389642 | 0.0002547212 | 0.0002612346 | 0.0002691203 | 0.0002826131 | 0.0002809209 | 0.0003040141 | 0.0003115882 | 0.0002902161
16.9 | 0.000214615 | 0.0002195922 | 0.0002286635 | 0.0002236516 | 0.0002219417 | 0.0002302157 | 0.000225353 | 0.0002221901 | 0.0002411921 | 0.0002416616 | 0.0002444996 | 0.000256296 | 0.0002689031 | 0.0002666462 | 0.0002921157 | 0.0003036175 | 0.0002844285 | 0.0002926041 | 0.0002881903
17 | 0.0002149962 | 0.0002206838 | 0.0002160081 | 0.0002235388 | 0.0002219779 | 0.0002062246 | 0.0002163909 | 0.0002339722 | 0.0002387726 | 0.0002319942 | 0.0002489829 | 0.0002621347 | 0.0002613367 | 0.0002689097 | 0.0002810826 | 0.0002946317 | 0.000293198 | 0.0002994372 | 0.0003059426
17.1 | 0.0002156742 | 0.0002216506 | 0.0002141686 | 0.0002101251 | 0.0002133802 | 0.0002288527 | 0.0002249176 | 0.0002429303 | 0.0002479925 | 0.0002443083 | 0.0002541164 | 0.0002676934 | 0.0002609243 | 0.0002782972 | 0.0002870948 | 0.0002744616 | 0.0002858265 | 0.0002976566 | 0.0002958057
17.2 | 0.0002123586 | 0.0002106341 | 0.0002160178 | 0.0002272729 | 0.0002173344 | 0.0002271832 | 0.0002157358 | 0.0002235979 | 0.0002398051 | 0.0002502499 | 0.0002478402 | 0.0002575448 | 0.0002555196 | 0.0002696111 | 0.0002873917 | 0.0002893496 | 0.0002889993 | 0.0002876207 | 0.0002986401
17.3 | 0.000215234 | 0.0002253295 | 0.0002221519 | 0.0002195047 | 0.0002068249 | 0.0002369217 | 0.0002357588 | 0.0002416545 | 0.0002410905 | 0.0002344065 | 0.0002582212 | 0.000252148 | 0.0002651041 | 0.0002750718 | 0.0002771209 | 0.0002955196 | 0.0002987752 | 0.0003156847 | 0.0003012852
17.4 | 0.0002198594 | 0.0002191205 | 0.0002104927 | 0.0002113035 | 0.000230169 | 0.0002235238 | 0.0002357872 | 0.0002347916 | 0.0002440011 | 0.0002424984 | 0.0002409998 | 0.0002540805 | 0.000260825 | 0.000260599 | 0.0002816275 | 0.0002861018 | 0.0003013987 | 0.0002951143 | 0.0002813233
17.5 | 0.0002106801 | 0.0002078281 | 0.0002107488 | 0.0002288533 | 0.0002185405 | 0.0002240522 | 0.0002175701 | 0.0002217593 | 0.0002268835 | 0.0002423055 | 0.000259342 | 0.0002567833 | 0.0002706868 | 0.0002722217 | 0.0002944059 | 0.000293248 | 0.000300228 | 0.0002955173 | 0.0002919891
17.6 | 0.0002155354 | 0.0002207336 | 0.0002034657 | 0.0002254802 | 0.0002296387 | 0.0002348881 | 0.0002214667 | 0.0002351808 | 0.0002380805 | 0.0002419629 | 0.0002486899 | 0.0002586646 | 0.0002692406 | 0.0002603232 | 0.0002865359 | 0.0002998021 | 0.0002949961 | 0.0002957572 | 0.0003092452
17.7 | 0.0002038443 | 0.0002147167 | 0.0002285153 | 0.0002198091 | 0.0002129403 | 0.0002230144 | 0.0002421549 | 0.0002364665 | 0.0002385426 | 0.000238498 | 0.0002591028 | 0.0002539322 | 0.0002743685 | 0.0002819744 | 0.0002900479 | 0.0002870876 | 0.0002893498 | 0.000296032 | 0.0002988651
17.8 | 0.0002211024 | 0.0002143019 | 0.0002170992 | 0.0002209185 | 0.0002040874 | 0.0002257148 | 0.0002406296 | 0.0002317196 | 0.000248723 | 0.0002507383 | 0.0002550048 | 0.000248331 | 0.0002644826 | 0.0002690006 | 0.0002722897 | 0.0002885373 | 0.0002964836 | 0.0003081059 | 0.0002962953
17.9 | 0.0002171542 | 0.0002219349 | 0.0002068829 | 0.0002074836 | 0.0002192592 | 0.0002222151 | 0.0002238593 | 0.0002375121 | 0.0002367307 | 0.0002460449 | 0.0002550006 | 0.0002633778 | 0.0002664562 | 0.0002697703 | 0.0002933562 | 0.0002840208 | 0.0002877586 | 0.0003097067 | 0.0002974453
18 | 0.0002124999 | 0.0002159006 | 0.0002111204 | 0.000226632 | 0.0002175047 | 0.0002359021 | 0.0002279871 | 0.0002279297 | 0.0002300497 | 0.0002403957 | 0.0002490385 | 0.0002453294 | 0.000272204 | 0.0002807264 | 0.0003011087 | 0.0002849638 | 0.0002986512 | 0.0003058686 | 0.0002991603
18.1 | 0.0002120054 | 0.0002175756 | 0.0002076147 | 0.0002149594 | 0.0002113175 | 0.0002315923 | 0.0002310302 | 0.0002322606 | 0.0002377284 | 0.000244387 | 0.0002556367 | 0.0002629562 | 0.0002732623 | 0.0002830657 | 0.0002787733 | 0.0002887967 | 0.0002848267 | 0.0002879542 | 0.0002969805
18.2 | 0.0002070755 | 0.0002166172 | 0.0002155072 | 0.0002113109 | 0.0002205686 | 0.0002380515 | 0.000227163 | 0.0002294162 | 0.0002398287 | 0.0002420921 | 0.0002341935 | 0.0002513106 | 0.0002715329 | 0.0002774216 | 0.0002842218 | 0.0002981612 | 0.0003003912 | 0.0003021315 | 0.0002955921
18.3 | 0.0002215027 | 0.0002127998 | 0.0002197517 | 0.0002243805 | 0.0002139237 | 0.000224173 | 0.0002223494 | 0.0002356453 | 0.0002491414 | 0.0002431454 | 0.0002522169 | 0.0002595364 | 0.0002654798 | 0.0002915527 | 0.0002796689 | 0.0002903842 | 0.0002866028 | 0.0003044299 | 0.0002815531
18.4 | 0.0002124372 | 0.0002178307 | 0.0002151004 | 0.0002114277 | 0.0002105799 | 0.0002221565 | 0.0002218227 | 0.0002357171 | 0.0002397975 | 0.0002453706 | 0.0002565301 | 0.0002577995 | 0.0002617479 | 0.0002784674 | 0.0002803677 | 0.0002841561 | 0.0002950641 | 0.0003046261 | 0.000294161
18.5 | 0.0002142051 | 0.0002104819 | 0.0002177903 | 0.0002191137 | 0.0002169358 | 0.0002274161 | 0.0002262163 | 0.0002323795 | 0.000238907 | 0.0002310008 | 0.0002365478 | 0.0002482934 | 0.0002613748 | 0.000271791 | 0.0002931355 | 0.0002967991 | 0.0002949288 | 0.0002994662 | 0.0003015335
18.6 | 0.0002170062 | 0.0002107761 | 0.0002157565 | 0.0002240366 | 0.0002147375 | 0.0002225252 | 0.000230198 | 0.0002393826 | 0.0002339868 | 0.0002455467 | 0.0002542647 | 0.0002543207 | 0.0002700149 | 0.0002762265 | 0.0002923434 | 0.0003003529 | 0.0002999356 | 0.0003019104 | 0.000302207
18.7 | 0.0002081861 | 0.0002297789 | 0.0002104827 | 0.0002186836 | 0.0002254681 | 0.0002321752 | 0.0002316157 | 0.0002591874 | 0.0002340731 | 0.0002452589 | 0.0002415719 | 0.0002577015 | 0.0002708555 | 0.000275673 | 0.0002801132 | 0.0002894002 | 0.0003003273 | 0.0002993895 | 0.0003069055
18.8 | 0.0002168438 | 0.0002213872 | 0.0002189046 | 0.0002192832 | 0.0002140211 | 0.0002311161 | 0.0002210673 | 0.0002367451 | 0.0002320344 | 0.0002331224 | 0.0002466937 | 0.000255092 | 0.0002620069 | 0.000276841 | 0.0002821378 | 0.0002958184 | 0.0003052359 | 0.0003023731 | 0.0003129006
18.9 | 0.0002138366 | 0.0002193402 | 0.0002266844 | 0.0002187388 | 0.0002147501 | 0.0002299594 | 0.0002311376 | 0.0002413451 | 0.0002436171 | 0.0002546671 | 0.0002450447 | 0.0002585443 | 0.0002604125 | 0.0002771372 | 0.0002847853 | 0.0002942443 | 0.0002896093 | 0.0003048873 | 0.0003080087
19 | 0.0002122684 | 0.0002134414 | 0.0002117318 | 0.000226552 | 0.0002175 | 0.0002268298 | 0.0002206728 | 0.000221519 | 0.0002351595 | 0.0002267479 | 0.0002465852 | 0.0002696813 | 0.0002585856 | 0.0002593519 | 0.0002957207 | 0.0002821611 | 0.0002942902 | 0.0002893255 | 0.0003058842
19.1 | 0.0002125467 | 0.0002195412 | 0.0002128751 | 0.0002082859 | 0.0002215994 | 0.0002165446 | 0.0002294254 | 0.0002323517 | 0.0002213705 | 0.0002388342 | 0.0002400191 | 0.0002652811 | 0.0002708585 | 0.0002751342 | 0.0002852343 | 0.0002961137 | 0.0002997589 | 0.0003001728 | 0.000305285
19.2 | 0.0002123332 | 0.0002148505 | 0.0002182741 | 0.0002165961 | 0.0002195594 | 0.0002278813 | 0.0002280419 | 0.0002300079 | 0.0002490494 | 0.0002509447 | 0.0002537085 | 0.0002554675 | 0.0002654785 | 0.0002832586 | 0.0002893617 | 0.0002820162 | 0.0003075781 | 0.0003069187 | 0.0003006042
19.3 | 0.0002180378 | 0.0002177967 | 0.0002169343 | 0.0002096458 | 0.000222239 | 0.0002197331 | 0.0002208007 | 0.0002336063 | 0.000240012 | 0.0002444333 | 0.0002453338 | 0.0002428235 | 0.0002637038 | 0.0002790211 | 0.0003013793 | 0.0002951195 | 0.0002935737 | 0.0003095004 | 0.0002926296
19.4 | 0.000197613 | 0.0002251162 | 0.0002254589 | 0.0002108852 | 0.0002249854 | 0.0002280433 | 0.0002278227 | 0.0002341744 | 0.0002284514 | 0.0002646153 | 0.0002572076 | 0.0002593277 | 0.0002750501 | 0.000266898 | 0.0002824301 | 0.0002930322 | 0.0002987164 | 0.0003054266 | 0.0003032289
19.5 | 0.0002180768 | 0.0002171006 | 0.0002188797 | 0.0002068327 | 0.0002243136 | 0.0002239637 | 0.0002382115 | 0.0002397788 | 0.0002344688 | 0.0002399676 | 0.0002578469 | 0.0002662259 | 0.0002705708 | 0.0002900089 | 0.0002899812 | 0.0002953914 | 0.0002988343 | 0.0002969678 | 0.0003142965
19.6 | 0.0002190727 | 0.000226513 | 0.0002183318 | 0.0002142915 | 0.0002188678 | 0.0002294552 | 0.0002371287 | 0.0002270404 | 0.0002412833 | 0.0002418337 | 0.0002528571 | 0.000258596 | 0.0002695255 | 0.0002728928 | 0.0002925267 | 0.0002975724 | 0.0003073925 | 0.0003006432 | 0.0002994108
19.7 | 0.0002119045 | 0.000220626 | 0.0002211988 | 0.000214537 | 0.000219319 | 0.0002245173 | 0.0002214474 | 0.0002185134 | 0.0002382533 | 0.000241026 | 0.000259507 | 0.0002579076 | 0.0002762337 | 0.0002669939 | 0.0002941223 | 0.0002877786 | 0.0003003192 | 0.0003092713 | 0.0003072313
19.8 | 0.0002170387 | 0.0002178793 | 0.0002218214 | 0.0002317689 | 0.0002219524 | 0.0002300763 | 0.0002235583 | 0.0002288211 | 0.0002367603 | 0.0002519907 | 0.0002433047 | 0.0002631864 | 0.0002653922 | 0.0002670237 | 0.0002776363 | 0.0002961756 | 0.0002966 | 0.0003082821 | 0.0003037806
19.9 | 0.0002186226 | 0.0002138559 | 0.0002112904 | 0.0002083153 | 0.0002283654 | 0.0002298936 | 0.0002325597 | 0.0002301035 | 0.0002238997 | 0.0002444505 | 0.0002477187 | 0.0002527736 | 0.000268233 | 0.0002633568 | 0.0002952159 | 0.0002984746 | 0.0002941369 | 0.0003098971 | 0.0003012915
20 | 0.0002227912 | 0.0002132253 | 0.0002067232 | 0.0002182167 | 0.0002046057 | 0.0002337619 | 0.0002340786 | 0.0002250376 | 0.0002419327 | 0.0002426664 | 0.0002404601 | 0.0002491624 | 0.0002599774 | 0.0002811041 | 0.0002829572 | 0.0002988521 | 0.0003058637 | 0.0003147266 | 0.0003027576
20.1 | 0.0002118266 | 0.000204419 | 0.0002112975 | 0.0002362792 | 0.0002160391 | 0.0002174733 | 0.000229915 | 0.0002422597 | 0.0002458593 | 0.0002514527 | 0.0002406861 | 0.0002593665 | 0.0002686683 | 0.0002832619 | 0.0002803028 | 0.0002891868 | 0.0003056247 | 0.0003095799 | 0.0003126088
20.2 | 0.0002251832 | 0.0002253521 | 0.0002179557 | 0.0002031725 | 0.0002178526 | 0.0002321122 | 0.0002230733 | 0.0002433659 | 0.0002290241 | 0.0002551052 | 0.0002385385 | 0.0002543493 | 0.0002634359 | 0.0002914316 | 0.000290738 | 0.0002973935 | 0.0002925574 | 0.0003148436 | 0.0002993624
20.3 | 0.0002221009 | 0.0002163321 | 0.0002178616 | 0.0002229555 | 0.0002153487 | 0.0002219822 | 0.0002288393 | 0.0002316081 | 0.0002434398 | 0.0002485923 | 0.0002455082 | 0.0002432455 | 0.0002719915 | 0.0002811908 | 0.0002814575 | 0.0002936836 | 0.0002989059 | 0.0003093518 | 0.000299921
20.4 | 0.0002281112 | 0.0002223588 | 0.0002102516 | 0.0002066169 | 0.0002282595 | 0.0002248779 | 0.0002369613 | 0.0002307037 | 0.0002292897 | 0.0002343382 | 0.0002556776 | 0.0002726071 | 0.0002668784 | 0.0002906803 | 0.0002786603 | 0.0002880567 | 0.0003038422 | 0.0003153235 | 0.0003020192
20.5 | 0.0002217602 | 0.0002247638 | 0.0002103984 | 0.0002212775 | 0.0002171451 | 0.0002327435 | 0.0002273407 | 0.0002246242 | 0.0002268141 | 0.0002521465 | 0.0002399627 | 0.0002656964 | 0.0002741617 | 0.0002783739 | 0.0002975356 | 0.0002968982 | 0.0003053815 | 0.0003108073 | 0.0003164164
20.6 | 0.0002001803 | 0.0002232712 | 0.0002219043 | 0.0002245483 | 0.000220644 | 0.0002278673 | 0.0002328562 | 0.0002248895 | 0.0002415198 | 0.000238264 | 0.0002459041 | 0.0002684924 | 0.0002643859 | 0.0002639706 | 0.0002828618 | 0.0002962614 | 0.0003108022 | 0.000305086 | 0.000308919
20.7 | 0.000217881 | 0.0002167067 | 0.0002153935 | 0.0002241453 | 0.0002199225 | 0.0002383721 | 0.0002214792 | 0.0002188311 | 0.0002508717 | 0.0002385025 | 0.000243243 | 0.0002680388 | 0.0002753904 | 0.0002812937 | 0.000290519 | 0.0002957359 | 0.0003068918 | 0.0002988466 | 0.0003009955
20.8 | 0.0002191972 | 0.0002164975 | 0.0002216838 | 0.0002224181 | 0.0002163889 | 0.0002252125 | 0.0002319426 | 0.0002281167 | 0.0002291431 | 0.0002570746 | 0.0002535077 | 0.0002726929 | 0.0002707904 | 0.0002880208 | 0.0002820406 | 0.0002964281 | 0.0002971012 | 0.0003073636 | 0.0003023592
20.9 | 0.0002078259 | 0.0002229049 | 0.0002224192 | 0.000223458 | 0.000222036 | 0.0002264195 | 0.0002377506 | 0.0002416738 | 0.0002326504 | 0.0002507236 | 0.0002524335 | 0.0002560329 | 0.0002722715 | 0.000273646 | 0.0002808659 | 0.0002885689 | 0.0002985183 | 0.0003141948 | 0.0003182882
21 | 0.0002114464 | 0.0002254537 | 0.0002234267 | 0.0002120398 | 0.0002188122 | 0.0002202452 | 0.0002182172 | 0.00023903 | 0.0002376647 | 0.0002341086 | 0.0002441793 | 0.0002641673 | 0.0002626318 | 0.0002673977 | 0.0002730615 | 0.0003025033 | 0.0003111998 | 0.0003091241 | 0.0003124687
21.1 | 0.0002250926 | 0.0002303437 | 0.0002099243 | 0.0002230207 | 0.0002285662 | 0.0002349325 | 0.0002284039 | 0.0002343525 | 0.0002333051 | 0.0002399619 | 0.000254566 | 0.0002636808 | 0.0002540934 | 0.0002768781 | 0.0002820586 | 0.0003018621 | 0.0003040568 | 0.00030121 | 0.0003123712
21.2 | 0.0002209382 | 0.000216018 | 0.0002270225 | 0.0002240034 | 0.0002155349 | 0.0002277345 | 0.0002323775 | 0.0002263144 | 0.0002382283 | 0.0002410063 | 0.0002521019 | 0.0002609799 | 0.0002599044 | 0.0002651493 | 0.0002910451 | 0.000296789 | 0.0003014922 | 0.0003223792 | 0.0003054042
21.3 | 0.000219059 | 0.0002200023 | 0.0002201573 | 0.0002149749 | 0.00021477 | 0.0002335446 | 0.0002273622 | 0.0002374181 | 0.0002477065 | 0.0002368651 | 0.0002426236 | 0.0002533199 | 0.0002724797 | 0.000287131 | 0.0002961326 | 0.0002988296 | 0.0003122271 | 0.0003074188 | 0.0003071262
21.4 | 0.0002149948 | 0.0002258747 | 0.0002273914 | 0.0002216707 | 0.0002224665 | 0.0002378973 | 0.0002332159 | 0.0002384129 | 0.0002401448 | 0.0002331752 | 0.0002557349 | 0.0002555102 | 0.0002662685 | 0.0002696303 | 0.0002902673 | 0.0002973038 | 0.0003093408 | 0.0002924929 | 0.0003121499
21.5 | 0.0002285217 | 0.0002274141 | 0.0002275122 | 0.0002231414 | 0.0002120169 | 0.0002214913 | 0.0002403634 | 0.0002283912 | 0.0002462194 | 0.0002409427 | 0.0002501513 | 0.0002446226 | 0.0002555795 | 0.0002763562 | 0.0002926948 | 0.0002957542 | 0.0003080676 | 0.000306346 | 0.0003104988
21.6 | 0.0002193503 | 0.0002152953 | 0.0002298837 | 0.0002130212 | 0.0002164873 | 0.0002421769 | 0.0002498334 | 0.0002278796 | 0.0002453503 | 0.0002458153 | 0.0002477237 | 0.0002474287 | 0.0002686561 | 0.0002737237 | 0.0002841302 | 0.000297404 | 0.0003059152 | 0.0003117805 | 0.0003107996
21.7 | 0.0002193007 | 0.000226738 | 0.0002197087 | 0.0002207377 | 0.0002189426 | 0.0002267812 | 0.0002266463 | 0.0002263138 | 0.0002401964 | 0.0002383525 | 0.0002587151 | 0.0002676561 | 0.0002622344 | 0.000261504 | 0.0002940296 | 0.0002946126 | 0.0003069895 | 0.0003089279 | 0.0003256095
21.8 | 0.0002176277 | 0.0002156016 | 0.0002169235 | 0.0002192324 | 0.0002232033 | 0.0002243251 | 0.0002270745 | 0.0002252034 | 0.000246922 | 0.0002379789 | 0.0002528094 | 0.0002540762 | 0.0002684946 | 0.0002751179 | 0.0002880776 | 0.0003117355 | 0.0003029766 | 0.0002988932 | 0.0003174563
21.9 | 0.0002176662 | 0.0002079951 | 0.0002219825 | 0.0002101876 | 0.0002246355 | 0.0002298157 | 0.0002316096 | 0.0002207281 | 0.0002459102 | 0.0002500416 | 0.0002496317 | 0.000252934 | 0.0002564263 | 0.0002818478 | 0.0002969393 | 0.0003029414 | 0.0003071794 | 0.0003090643 | 0.0003052219
22 | 0.0002129681 | 0.0002259267 | 0.0002218818 | 0.0002217424 | 0.0002105955 | 0.0002273639 | 0.0002391109 | 0.000230378 | 0.0002386766 | 0.000247858 | 0.0002586579 | 0.0002548362 | 0.000269361 | 0.0002736932 | 0.0002834706 | 0.0002903292 | 0.0003096246 | 0.000296198 | 0.0003137686
22.1 | 0.0002034581 | 0.0002221781 | 0.0002221598 | 0.0002214415 | 0.0002179326 | 0.0002318901 | 0.0002222414 | 0.0002271435 | 0.0002268057 | 0.0002412004 | 0.0002492302 | 0.000263638 | 0.0002686783 | 0.0002664174 | 0.0003023876 | 0.0003013301 | 0.0003146019 | 0.0003096669 | 0.0003032712
22.2 | 0.0002069194 | 0.0002198008 | 0.0002229633 | 0.0002273833 | 0.0002258454 | 0.0002301931 | 0.000235259 | 0.0002452952 | 0.0002343202 | 0.0002491905 | 0.0002630776 | 0.0002665753 | 0.0002704851 | 0.0002880153 | 0.0002855777 | 0.0002925682 | 0.0003079914 | 0.0003038805 | 0.0003224194
22.3 | 0.0002113755 | 0.0002263472 | 0.0002300456 | 0.0002184542 | 0.0002090143 | 0.0002120657 | 0.0002303893 | 0.0002337055 | 0.0002534467 | 0.0002460887 | 0.0002467861 | 0.0002672477 | 0.0002703391 | 0.0002770202 | 0.0002923763 | 0.000293284 | 0.0003114524 | 0.000311895 | 0.0003074107
22.4 | 0.0002124782 | 0.0002134378 | 0.0002065987 | 0.0002253586 | 0.0002253567 | 0.00022818 | 0.0002177376 | 0.0002476506 | 0.0002297318 | 0.0002377294 | 0.0002568373 | 0.0002539748 | 0.0002729485 | 0.0002856642 | 0.0002717376 | 0.0003037022 | 0.0002865872 | 0.0003127779 | 0.0003167092
22.5 | 0.0002277709 | 0.0002230466 | 0.0002192401 | 0.0002215939 | 0.0002107147 | 0.0002349953 | 0.000235365 | 0.0002297418 | 0.0002393399 | 0.0002398205 | 0.0002438434 | 0.0002621455 | 0.0002592217 | 0.0002936745 | 0.0002928205 | 0.0003043376 | 0.0002923889 | 0.0003128678 | 0.0003056165
22.6 | 0.000224053 | 0.0002235482 | 0.000227725 | 0.0002248235 | 0.0002245085 | 0.0002328479 | 0.0002299236 | 0.0002305433 | 0.0002398049 | 0.0002441886 | 0.000252004 | 0.0002589354 | 0.0002690645 | 0.0002854524 | 0.0002762718 | 0.0003046722 | 0.0003067183 | 0.0003183298 | 0.0003078317
22.7 | 0.0002257412 | 0.0002218102 | 0.0002201299 | 0.0002261436 | 0.0002079031 | 0.0002317297 | 0.000233909 | 0.0002342221 | 0.0002400147 | 0.0002312883 | 0.0002492558 | 0.0002652795 | 0.0002767101 | 0.0002769839 | 0.0002977276 | 0.0003010835 | 0.0003067914 | 0.0003197001 | 0.0003155706
22.8 | 0.0002213138 | 0.0002191622 | 0.0002194044 | 0.0002111725 | 0.000222206 | 0.0002359019 | 0.0002315511 | 0.0002302129 | 0.0002353423 | 0.0002379539 | 0.0002445321 | 0.0002606929 | 0.0002736223 | 0.0002724364 | 0.0003081866 | 0.000309571 | 0.0002952406 | 0.000330008 | 0.0003014307
22.9 | 0.0002263611 | 0.0002175918 | 0.0002014667 | 0.0002203174 | 0.0002162281 | 0.0002225588 | 0.0002360755 | 0.0002392544 | 0.0002372075 | 0.0002440245 | 0.0002402793 | 0.000256459 | 0.0002837434 | 0.0002753103 | 0.0002949605 | 0.0003066846 | 0.0003062004 | 0.0002989316 | 0.0003134976
23 | 0.0002168394 | 0.0002234661 | 0.0002267861 | 0.0002208408 | 0.0002181388 | 0.0002349916 | 0.0002268358 | 0.0002296799 | 0.0002302148 | 0.0002411159 | 0.0002493895 | 0.0002658197 | 0.0002787743 | 0.0002793518 | 0.0002926957 | 0.0002895305 | 0.0002984889 | 0.0003174817 | 0.000329431
23.1 | 0.0002155452 | 0.0002346222 | 0.000229406 | 0.0002241411 | 0.0002157329 | 0.0002282816 | 0.0002409882 | 0.000222844 | 0.0002422153 | 0.0002346276 | 0.0002540402 | 0.0002577441 | 0.0002744756 | 0.0002816774 | 0.0003061845 | 0.0002946859 | 0.0003053708 | 0.00032062 | 0.0003122212
23.2 | 0.0002076313 | 0.0002174645 | 0.0002191118 | 0.000233489 | 0.0002181935 | 0.0002293449 | 0.0002330736 | 0.0002316031 | 0.0002409708 | 0.0002436166 | 0.0002554208 | 0.0002592462 | 0.0002735013 | 0.0002782096 | 0.0002903194 | 0.0003004618 | 0.0003125888 | 0.0003250705 | 0.0003112182
23.3 | 0.0002140935 | 0.0002176343 | 0.0002082824 | 0.0002132712 | 0.0002251816 | 0.0002433049 | 0.0002472127 | 0.0002361259 | 0.0002513866 | 0.0002467305 | 0.0002589397 | 0.000261792 | 0.0002643041 | 0.0002854776 | 0.0002832333 | 0.000303117 | 0.0003107081 | 0.0003167645 | 0.000316198
23.4 | 0.000216216 | 0.0002117804 | 0.0002226318 | 0.0002260584 | 0.000229462 | 0.0002238587 | 0.0002353117 | 0.0002306084 | 0.0002453723 | 0.0002433768 | 0.0002551616 | 0.0002569752 | 0.0002762938 | 0.0002916813 | 0.0002919254 | 0.0002935901 | 0.0003082268 | 0.0003185195 | 0.0003191459
23.5 | 0.0002161205 | 0.0002194673 | 0.0002144407 | 0.0002254105 | 0.0002301888 | 0.0002233065 | 0.0002361795 | 0.0002235041 | 0.0002401906 | 0.0002469362 | 0.000246542 | 0.0002502639 | 0.0002758479 | 0.0002784862 | 0.0002967151 | 0.0002921054 | 0.0003061155 | 0.0003047293 | 0.000317367
23.6 | 0.0002195176 | 0.000225751 | 0.0002206442 | 0.0002351088 | 0.0002215762 | 0.0002201507 | 0.0002194789 | 0.0002475039 | 0.0002436176 | 0.0002466313 | 0.000242907 | 0.0002633939 | 0.000269764 | 0.0002777305 | 0.0002873281 | 0.0003032575 | 0.0003076926 | 0.0003148827 | 0.000317271
23.7 | 0.0002184663 | 0.0002172114 | 0.0002106287 | 0.0002175356 | 0.0002317571 | 0.0002286168 | 0.0002293501 | 0.0002371593 | 0.0002364075 | 0.0002380535 | 0.0002429731 | 0.0002529377 | 0.0002750347 | 0.0002848966 | 0.0002988496 | 0.0003062303 | 0.0003055135 | 0.0003247732 | 0.000315502
23.8 | 0.0002104967 | 0.0002192514 | 0.0002273313 | 0.0002266033 | 0.0002265691 | 0.0002226173 | 0.0002207913 | 0.0002427174 | 0.0002273013 | 0.0002358798 | 0.0002575655 | 0.0002563074 | 0.0002732983 | 0.0002786056 | 0.0002968164 | 0.0002976422 | 0.000302408 | 0.0003111645 | 0.0003163486
23.9 | 0.0002260135 | 0.000220942 | 0.000222596 | 0.0002164102 | 0.0002136306 | 0.0002137997 | 0.000230868 | 0.0002328371 | 0.0002342824 | 0.0002522313 | 0.0002599325 | 0.0002672112 | 0.0002565416 | 0.0002759471 | 0.0002835749 | 0.000309442 | 0.0003070388 | 0.0003092728 | 0.0003227407
24 | 0.0002250893 | 0.0002199624 | 0.0002142064 | 0.0002203752 | 0.0002161444 | 0.0002233406 | 0.0002367746 | 0.0002263804 | 0.0002289542 | 0.0002471524 | 0.0002514362 | 0.00027572 | 0.0002679658 | 0.0002819652 | 0.0002879773 | 0.0003089764 | 0.0003119141 | 0.0003181808 | 0.0003253248
24.1 | 0.0002295266 | 0.0002162624 | 0.0002173292 | 0.0002291508 | 0.0002225586 | 0.0002319714 | 0.0002428105 | 0.000226091 | 0.0002282871 | 0.0002461388 | 0.0002520701 | 0.0002634692 | 0.0002782637 | 0.0002826328 | 0.0002996469 | 0.0003097915 | 0.0003170346 | 0.0003235402 | 0.0003243852
24.2 | 0.0002211413 | 0.0002299062 | 0.000226304 | 0.000222988 | 0.0002291017 | 0.0002358374 | 0.0002357995 | 0.000232252 | 0.0002343034 | 0.0002390329 | 0.0002528788 | 0.0002596779 | 0.0002690338 | 0.0002797691 | 0.0003053396 | 0.0002909717 | 0.0003052603 | 0.0003158375 | 0.0003087011
24.3 | 0.0002084694 | 0.0002285224 | 0.0002217578 | 0.0002240248 | 0.0002174763 | 0.0002260889 | 0.0002301102 | 0.0002354611 | 0.0002445047 | 0.0002474752 | 0.0002438686 | 0.0002522937 | 0.0002844444 | 0.0002815336 | 0.0002932579 | 0.0003081101 | 0.000310027 | 0.0003105339 | 0.0003162444
24.4 | 0.0002102964 | 0.0002144349 | 0.0002229326 | 0.0002306205 | 0.0002304511 | 0.0002299923 | 0.0002323493 | 0.0002276415 | 0.0002287543 | 0.0002510329 | 0.0002480995 | 0.0002552955 | 0.0002763341 | 0.0002776075 | 0.0002792375 | 0.0003001923 | 0.0003149329 | 0.0003266069 | 0.0003223078
24.5 | 0.0002255276 | 0.0002329064 | 0.000219911 | 0.0002228995 | 0.0002259216 | 0.0002318299 | 0.0002308524 | 0.0002410461 | 0.0002398607 | 0.0002379601 | 0.0002496016 | 0.0002665399 | 0.0002673224 | 0.0002770113 | 0.0003045628 | 0.0003087889 | 0.0003047737 | 0.0003175626 | 0.00032406
24.6 | 0.0002180637 | 0.0002247665 | 0.0002151501 | 0.0002249672 | 0.000216041 | 0.0002249138 | 0.0002276072 | 0.0002314638 | 0.0002354129 | 0.0002442695 | 0.0002515139 | 0.0002722743 | 0.0002804068 | 0.0002753113 | 0.000277409 | 0.0003056895 | 0.0002973532 | 0.0003124765 | 0.0003184179
24.7 | 0.0002239348 | 0.0002131705 | 0.000225367 | 0.0002199264 | 0.0002343995 | 0.000233458 | 0.0002349163 | 0.0002505956 | 0.0002259462 | 0.000248441 | 0.0002565439 | 0.0002656297 | 0.0002811056 | 0.0002707154 | 0.0002847234 | 0.0003101762 | 0.0003091134 | 0.0003151626 | 0.0003119143
24.8 | 0.0002140882 | 0.0002277542 | 0.0002206243 | 0.0002234026 | 0.0002190892 | 0.000224958 | 0.0002310168 | 0.0002313158 | 0.0002409536 | 0.0002362204 | 0.0002538922 | 0.0002489164 | 0.0002641408 | 0.0002774965 | 0.000309132 | 0.0002966686 | 0.0003067479 | 0.0003296438 | 0.0003229774
24.9 | 0.0002367393 | 0.0002349456 | 0.0002335474 | 0.0002230367 | 0.0002199341 | 0.0002219312 | 0.0002211452 | 0.0002166036 | 0.0002500774 | 0.000227994 | 0.0002569984 | 0.0002603746 | 0.0002730754 | 0.000272172 | 0.0002980172 | 0.0003122033 | 0.0003263562 | 0.0003270923 | 0.000307659
25 | 0.0002270402 | 0.0002269316 | 0.000220498 | 0.0002236724 | 0.0002193828 | 0.0002323703 | 0.0002328099 | 0.0002494503 | 0.0002426826 | 0.0002510971 | 0.0002544226 | 0.0002441188 | 0.0002703008 | 0.0002866443 | 0.0002961937 | 0.000300002 | 0.000322229 | 0.0003303396 | 0.0003105808
25.1 | 0.000225546 | 0.0002204688 | 0.0002178928 | 0.0002197442 | 0.0002218165 | 0.0002318574 | 0.0002287173 | 0.0002423087 | 0.0002395646 | 0.0002459886 | 0.0002638909 | 0.0002564869 | 0.0002720628 | 0.0003043085 | 0.0003015831 | 0.0003163729 | 0.0003195269 | 0.0003131986 | 0.0003108826
25.2 | 0.0002298788 | 0.0002344133 | 0.0002096408 | 0.0002199772 | 0.0002280625 | 0.0002221845 | 0.000249897 | 0.0002290624 | 0.0002336653 | 0.00025607 | 0.0002637889 | 0.000269003 | 0.0002827179 | 0.000288998 | 0.000292914 | 0.0003166217 | 0.0003131214 | 0.0003210469 | 0.0003111858
25.3 | 0.0002163212 | 0.0002132791 | 0.0002359592 | 0.0002331174 | 0.0002310159 | 0.0002290082 | 0.0002358675 | 0.000245392 | 0.0002430224 | 0.0002444596 | 0.0002470259 | 0.0002575011 | 0.0002654722 | 0.0002830341 | 0.0003016406 | 0.0003043275 | 0.0003130354 | 0.0003105874 | 0.0003114904
25.4 | 0.0002076136 | 0.0002166603 | 0.0002319218 | 0.0002193352 | 0.0002330969 | 0.0002290167 | 0.000238671 | 0.0002297127 | 0.0002379559 | 0.0002378141 | 0.0002447346 | 0.000254794 | 0.0002622271 | 0.0002847244 | 0.0002939668 | 0.0003013519 | 0.0003272737 | 0.0003259996 | 0.0003117965
25.5 | 0.0002230745 | 0.0002231724 | 0.0002189461 | 0.0002255749 | 0.000211039 | 0.0002331957 | 0.0002480095 | 0.0002326554 | 0.0002309185 | 0.0002398849 | 0.0002585125 | 0.0002533225 | 0.0002792163 | 0.0002853857 | 0.0002928531 | 0.000300796 | 0.0003115821 | 0.0003142804 | 0.000312104
25.6 | 0.0002124054 | 0.0002144331 | 0.0002186413 | 0.0002262724 | 0.0002219451 | 0.0002320483 | 0.0002296945 | 0.0002314698 | 0.000249248 | 0.0002393133 | 0.0002498758 | 0.0002643315 | 0.0002734984 | 0.0002913146 | 0.0003008715 | 0.000308412 | 0.0003114544 | 0.0003177467 | 0.0003124131
25.7 | 0.0002207471 | 0.0002185739 | 0.0002275738 | 0.0002159617 | 0.0002310913 | 0.0002378946 | 0.0002426987 | 0.0002562611 | 0.0002500159 | 0.0002385732 | 0.000258108 | 0.0002613117 | 0.0002790329 | 0.0002862251 | 0.0003016624 | 0.0003190852 | 0.0003084843 | 0.0003247784 | 0.0003127235
25.8 | 0.0002227542 | 0.0002148656 | 0.000235684 | 0.0002228637 | 0.0002233902 | 0.0002278192 | 0.0002289589 | 0.0002301794 | 0.0002421991 | 0.0002465399 | 0.0002502758 | 0.0002559918 | 0.0002650079 | 0.0002788582 | 0.0002837997 | 0.0003023509 | 0.000322367 | 0.0003230951 | 0.0003130355
25.9 | 0.000219613 | 0.0002222453 | 0.0002236016 | 0.0002209218 | 0.0002271285 | 0.0002405435 | 0.0002312494 | 0.0002340834 | 0.0002419799 | 0.000242828 | 0.0002503078 | 0.000263587 | 0.00029532 | 0.0002980319 | 0.0002951356 | 0.0003059209 | 0.0003212625 | 0.0003220416 | 0.0003133489
26 | 0.0002183046 | 0.0002312569 | 0.0002116994 | 0.0002162677 | 0.0002154111 | 0.0002284527 | 0.0002275613 | 0.0002446052 | 0.0002454226 | 0.000252596 | 0.000260068 | 0.0002656009 | 0.0002704785 | 0.0002760979 | 0.0002923059 | 0.0003000623 | 0.0003128878 | 0.0003296914 | 0.0003136639
26.1 | 0.0002182767 | 0.0002328442 | 0.0002238423 | 0.0002249363 | 0.0002233011 | 0.0002249781 | 0.0002357258 | 0.0002303072 | 0.0002515927 | 0.0002487739 | 0.0002672067 | 0.0002814012 | 0.000279966 | 0.0002822031 | 0.0002951086 | 0.0002947758 | 0.0003160824 | 0.0003268748 | 0.0003139803
26.2 | 0.0002181003 | 0.0002114188 | 0.0002225584 | 0.0002270311 | 0.0002368735 | 0.0002348655 | 0.0002304706 | 0.0002466513 | 0.0002277933 | 0.0002593276 | 0.0002552144 | 0.0002691117 | 0.0002836828 | 0.0002804991 | 0.0003148782 | 0.0002933438 | 0.0003108103 | 0.0003273699 | 0.0003142982
26.3 | 0.0002225199 | 0.0002312428 | 0.0002221351 | 0.0002231964 | 0.0002145566 | 0.0002233855 | 0.0002382777 | 0.0002182313 | 0.000239682 | 0.0002470744 | 0.0002590371 | 0.0002678475 | 0.0002669073 | 0.0002664797 | 0.0002972028 | 0.0003104127 | 0.0003180911 | 0.0003262774 | 0.0003146176
26.4 | 0.0002087649 | 0.0002291491 | 0.0002260249 | 0.0002242341 | 0.000212904 | 0.0002316085 | 0.0002278762 | 0.0002342459 | 0.0002473497 | 0.0002442406 | 0.0002581038 | 0.0002666432 | 0.0002754715 | 0.0002823153 | 0.0003001266 | 0.0003069076 | 0.0003067888 | 0.0003206962 | 0.0003149386
26.5 | 0.0002303704 | 0.0002204757 | 0.0002137193 | 0.0002233199 | 0.0002267368 | 0.0002315969 | 0.0002299412 | 0.0002460086 | 0.0002327533 | 0.0002476445 | 0.0002558982 | 0.0002625859 | 0.0002879232 | 0.0003002125 | 0.0003004349 | 0.0003056265 | 0.0003099022 | 0.0003137975 | 0.000315261
26.6 | 0.0002194748 | 0.0002186242 | 0.0002235696 | 0.000224228 | 0.0002311862 | 0.0002228312 | 0.0002333718 | 0.0002358623 | 0.0002416934 | 0.0002581357 | 0.0002509251 | 0.0002675662 | 0.0002859339 | 0.0002768105 | 0.0002808045 | 0.0003084455 | 0.0003081415 | 0.0003166506 | 0.000315585
26.7 | 0.0002153954 | 0.0002121678 | 0.0002193892 | 0.0002233698 | 0.0002296663 | 0.0002220424 | 0.0002217307 | 0.0002259721 | 0.0002434476 | 0.0002406794 | 0.0002617394 | 0.0002686674 | 0.0002883525 | 0.0002921383 | 0.0002934827 | 0.000300716 | 0.0003136097 | 0.0003191561 | 0.0003159105
26.8 | 0.0002157224 | 0.0002307863 | 0.0002314479 | 0.0002111607 | 0.0002199941 | 0.0002234923 | 0.0002458555 | 0.0002314069 | 0.0002368981 | 0.0002391097 | 0.0002439641 | 0.0002673745 | 0.000265173 | 0.000291408 | 0.0003051955 | 0.0003056363 | 0.0003159439 | 0.0003331532 | 0.0003162376
26.9 | 0.0002210861 | 0.0002284947 | 0.0002217202 | 0.0002313101 | 0.0002272064 | 0.0002276294 | 0.0002325757 | 0.0002410063 | 0.0002416249 | 0.0002431137 | 0.0002547037 | 0.0002667582 | 0.0002848051 | 0.0002836328 | 0.0003017159 | 0.0003116922 | 0.000304908 | 0.0003370374 | 0.0003165661
27 | 0.0002369034 | 0.0002284292 | 0.0002264203 | 0.000237344 | 0.0002294266 | 0.0002413728 | 0.0002188105 | 0.0002461385 | 0.0002358059 | 0.0002495471 | 0.0002530936 | 0.0002667572 | 0.0002720332 | 0.0002844553 | 0.0003046399 | 0.000313909 | 0.000324069 | 0.0003221523 | 0.0003168963
27.1 | 0.0002130679 | 0.0002290198 | 0.0002120807 | 0.0002226106 | 0.0002165258 | 0.0002206297 | 0.0002398901 | 0.0002316662 | 0.000238959 | 0.0002421635 | 0.0002454732 | 0.0002684466 | 0.000285785 | 0.0002841577 | 0.0002927824 | 0.00030754 | 0.0003233813 | 0.0003226874 | 0.000317228
27.2 | 0.000217905 | 0.0002340074 | 0.0002219578 | 0.0002368303 | 0.0002335869 | 0.000228872 | 0.0002407515 | 0.0002316692 | 0.000237768 | 0.0002499379 | 0.0002386995 | 0.0002622615 | 0.0002678943 | 0.0002846285 | 0.0003035886 | 0.000309635 | 0.0003202385 | 0.0003252159 | 0.0003175612
27.3 | 0.0002294241 | 0.0002179528 | 0.0002138635 | 0.0002283337 | 0.0002286022 | 0.0002521641 | 0.0002206314 | 0.0002509603 | 0.000242109 | 0.0002547717 | 0.0002479523 | 0.0002688231 | 0.0002680853 | 0.0002868615 | 0.0002858048 | 0.0003056783 | 0.0003202654 | 0.0003243993 | 0.000317896
27.4 | 0.0002320811 | 0.0002239142 | 0.0002271815 | 0.0002313083 | 0.0002104751 | 0.0002297539 | 0.0002451878 | 0.0002404819 | 0.0002431026 | 0.0002472817 | 0.0002538475 | 0.0002742397 | 0.0002705037 | 0.0002863385 | 0.0002972139 | 0.0003102259 | 0.0003250747 | 0.0003303772 | 0.0003182324
27.5 | 0.0002341085 | 0.000223776 | 0.000221055 | 0.0002358568 | 0.0002246185 | 0.0002208887 | 0.0002420667 | 0.0002345296 | 0.0002570271 | 0.0002358609 | 0.0002472717 | 0.0002732018 | 0.000284621 | 0.0002872304 | 0.0002955516 | 0.0003171557 | 0.0003126193 | 0.0003121011 | 0.0003185704
27.6 | 0.0002161894 | 0.0002204153 | 0.0002243776 | 0.0002158539 | 0.0002209409 | 0.0002158627 | 0.0002317507 | 0.0002413738 | 0.0002406522 | 0.0002627701 | 0.000262274 | 0.0002606775 | 0.0002869327 | 0.0002779101 | 0.0003004303 | 0.0003215452 | 0.0003013343 | 0.0003239058 | 0.0003189099
27.7 | 0.0002258235 | 0.0002171785 | 0.0002223154 | 0.000230102 | 0.0002323433 | 0.0002295422 | 0.0002382186 | 0.0002339435 | 0.0002390581 | 0.0002432706 | 0.0002581558 | 0.0002760245 | 0.0002764435 | 0.000283341 | 0.0003073293 | 0.0003045842 | 0.0003122282 | 0.0003230358 | 0.000319251
27.8 | 0.0002187928 | 0.0002329819 | 0.0002179031 | 0.0002419595 | 0.000218619 | 0.0002333631 | 0.0002491905 | 0.0002382769 | 0.0002486942 | 0.0002492792 | 0.0002655047 | 0.0002626053 | 0.000282024 | 0.0002897427 | 0.0003122311 | 0.0003073705 | 0.0003219843 | 0.0003304011 | 0.0003195938
27.9 | 0.0002281556 | 0.0002333798 | 0.0002278401 | 0.0002228274 | 0.0002284366 | 0.0002381107 | 0.0002312915 | 0.0002478564 | 0.0002383681 | 0.0002446186 | 0.0002488466 | 0.0002596722 | 0.0002763349 | 0.0003019921 | 0.0002927383 | 0.000313608 | 0.0003172527 | 0.0003192998 | 0.0003199381
28 | 0.0002242045 | 0.0002224415 | 0.0002246717 | 0.0002283051 | 0.0002316898 | 0.0002312473 | 0.0002224302 | 0.0002353951 | 0.000240678 | 0.0002455452 | 0.000251363 | 0.000259686 | 0.0002796227 | 0.0002871978 | 0.0002920776 | 0.0003169753 | 0.0003349848 | 0.0003202984 | 0.0003202841
28.1 | 0.0002311587 | 0.0002257239 | 0.0002132743 | 0.0002157921 | 0.0002374467 | 0.0002428442 | 0.0002236861 | 0.0002314763 | 0.000236921 | 0.0002495076 | 0.0002519546 | 0.0002618426 | 0.000275607 | 0.0002907865 | 0.000295553 | 0.0003136778 | 0.0003292252 | 0.0003241784 | 0.0003206317
28.2 | 0.0002295088 | 0.0002372647 | 0.0002347898 | 0.0002310452 | 0.0002204219 | 0.0002202653 | 0.0002403303 | 0.0002363843 | 0.0002416118 | 0.0002539553 | 0.0002710919 | 0.0002644895 | 0.0002762105 | 0.0002932465 | 0.000306986 | 0.0003078562 | 0.0003105609 | 0.0003291205 | 0.0003209809
28.3 | 0.0002204672 | 0.000231593 | 0.0002367021 | 0.0002186177 | 0.0002301526 | 0.0002335443 | 0.0002289138 | 0.0002542572 | 0.0002359836 | 0.0002534625 | 0.0002607107 | 0.0002716842 | 0.0002734962 | 0.0002883594 | 0.0003044823 | 0.0003244571 | 0.0003083317 | 0.0003228482 | 0.0003213317
28.4 | 0.0002399781 | 0.0002272125 | 0.0002173664 | 0.0002224096 | 0.0002388435 | 0.0002385368 | 0.0002406509 | 0.0002470591 | 0.0002374777 | 0.0002545003 | 0.0002570222 | 0.0002616168 | 0.0002884552 | 0.0002799521 | 0.0002940683 | 0.0003119243 | 0.0003222833 | 0.0003183344 | 0.0003216842
28.5 | 0.0002302466 | 0.0002184819 | 0.0002122519 | 0.0002247733 | 0.0002120268 | 0.0002315637 | 0.0002361157 | 0.0002385713 | 0.0002347012 | 0.0002500435 | 0.0002573759 | 0.0002626732 | 0.0002753035 | 0.0003053017 | 0.0003058722 | 0.0003112316 | 0.0003291757 | 0.0003257571 | 0.0003220383
28.6 | 0.0002324799 | 0.0002499844 | 0.000214443 | 0.0002210021 | 0.0002197008 | 0.0002312141 | 0.0002310762 | 0.0002345018 | 0.0002412229 | 0.0002410702 | 0.0002481207 | 0.0002598742 | 0.0002741893 | 0.0002955383 | 0.0002990757 | 0.0003078335 | 0.0003339902 | 0.0003221357 | 0.0003223941
28.7 | 0.0002280127 | 0.0002214155 | 0.0002182717 | 0.0002214583 | 0.0002333832 | 0.0002295089 | 0.0002227125 | 0.0002341371 | 0.0002500288 | 0.000247066 | 0.0002631033 | 0.0002726924 | 0.0002804273 | 0.000288299 | 0.0003033362 | 0.0003300339 | 0.0003186308 | 0.0003269105 | 0.0003227515
28.8 | 0.0002174971 | 0.0002129653 | 0.0002270348 | 0.0002082007 | 0.0002237699 | 0.0002268928 | 0.0002322183 | 0.0002361828 | 0.0002444989 | 0.0002425834 | 0.0002518621 | 0.0002633353 | 0.0002811872 | 0.0002844976 | 0.0003176607 | 0.0003092903 | 0.0003117269 | 0.000331333 | 0.0003231106
28.9 | 0.0002203316 | 0.0002303369 | 0.0002336231 | 0.000232499 | 0.0002340337 | 0.0002304881 | 0.0002381266 | 0.0002369601 | 0.0002404293 | 0.0002274485 | 0.0002468224 | 0.0002745132 | 0.0002809109 | 0.0002776519 | 0.0003073898 | 0.0003166583 | 0.0003190332 | 0.0003226684 | 0.0003234714
29 | 0.0002312799 | 0.0002310313 | 0.0002324605 | 0.0002362102 | 0.0002227116 | 0.0002400847 | 0.0002512798 | 0.0002472472 | 0.000230587 | 0.0002523521 | 0.0002619409 | 0.000280776 | 0.0002673016 | 0.0002872778 | 0.0002974695 | 0.0003201288 | 0.0003308877 | 0.0003418692 | 0.0003238339
29.1 | 0.0002345457 | 0.0002252501 | 0.0002443071 | 0.0002226035 | 0.0002228614 | 0.0002295489 | 0.0002232003 | 0.0002284224 | 0.0002455484 | 0.0002511075 | 0.0002644904 | 0.0002703109 | 0.0002669474 | 0.0002939947 | 0.0002960665 | 0.0003249021 | 0.0003327232 | 0.0003215603 | 0.000324198
29.2 | 0.0002023517 | 0.000236556 | 0.0002196456 | 0.0002392957 | 0.0002268054 | 0.0002423062 | 0.0002447862 | 0.0002501715 | 0.0002349988 | 0.0002457401 | 0.0002502045 | 0.0002590558 | 0.0002784336 | 0.0002879187 | 0.0003086633 | 0.0003186534 | 0.0003094977 | 0.0003367661 | 0.0003245639
29.3 | 0.0002406198 | 0.0002318074 | 0.0002212173 | 0.0002268264 | 0.0002235557 | 0.0002210941 | 0.0002412024 | 0.0002325369 | 0.0002472225 | 0.0002573385 | 0.0002672363 | 0.0002600196 | 0.0002720352 | 0.0002918368 | 0.0003085697 | 0.0003199012 | 0.0003350107 | 0.0003385658 | 0.0003249314
29.4 | 0.000227016 | 0.0002209646 | 0.0002415522 | 0.0002282711 | 0.0002331431 | 0.0002463996 | 0.0002408257 | 0.0002353419 | 0.0002445799 | 0.0002499925 | 0.0002639185 | 0.0002698516 | 0.0002719477 | 0.0002889142 | 0.0002935428 | 0.0003204875 | 0.0003208569 | 0.0003396783 | 0.0003253007
29.5 | 0.0002188859 | 0.0002229982 | 0.0002265255 | 0.0002258406 | 0.0002113991 | 0.0002430954 | 0.0002308533 | 0.0002402017 | 0.0002501635 | 0.0002457089 | 0.0002544255 | 0.0002726071 | 0.0002784929 | 0.0002828178 | 0.0002922967 | 0.0003179371 | 0.0003257425 | 0.0003397298 | 0.0003256717
29.6 | 0.0002319831 | 0.0002312974 | 0.0002126727 | 0.0002293413 | 0.0002247039 | 0.0002101987 | 0.000243197 | 0.0002477207 | 0.0002495061 | 0.0002349365 | 0.0002553241 | 0.0002675602 | 0.0002679757 | 0.0002788874 | 0.000308209 | 0.0003197176 | 0.0003241096 | 0.0003325578 | 0.0003260444
29.7 | 0.0002172515 | 0.0002414948 | 0.0002425081 | 0.0002162995 | 0.000229459 | 0.0002383749 | 0.0002394755 | 0.0002405551 | 0.0002427926 | 0.0002437935 | 0.0002680116 | 0.0002627488 | 0.0002729785 | 0.0002794851 | 0.0003056666 | 0.0003279484 | 0.0003240843 | 0.0003287023 | 0.0003264188
29.8 | 0.0002410743 | 0.0002358735 | 0.0002189688 | 0.0002312816 | 0.0002309747 | 0.0002440027 | 0.0002423125 | 0.0002386005 | 0.0002490405 | 0.0002584428 | 0.0002587302 | 0.0002644104 | 0.0002736852 | 0.0002996776 | 0.0003081297 | 0.0003082614 | 0.0003344543 | 0.0003238957 | 0.000326795
29.9 | 0.0002315197 | 0.0002279491 | 0.0002223309 | 0.0002224281 | 0.0002254195 | 0.000236549 | 0.00023541 | 0.0002475771 | 0.0002459846 | 0.000248057 | 0.0002587395 | 0.0002753905 | 0.0002759057 | 0.0002856458 | 0.0003046322 | 0.0003119173 | 0.0003357247 | 0.000333959 | 0.0003271729
30 | 0.0002165914 | 0.0002361925 | 0.0002258444 | 0.0002196138 | 0.0002335439 | 0.0002251071 | 0.0002446018 | 0.0002339661 | 0.0002362044 | 0.0002373062 | 0.0002521888 | 0.0002771306 | 0.0002851299 | 0.0002859356 | 0.0003044688 | 0.0003061864 | 0.0003190204 | 0.0003354138 | 0.0003275526
30.1 | 0.0002233029 | 0.0002248978 | 0.0002213079 | 0.000231523 | 0.0002372961 | 0.0002362061 | 0.000247092 | 0.0002373347 | 0.000224756 | 0.0002583359 | 0.0002624739 | 0.0002693513 | 0.0002916197 | 0.0002909356 | 0.0003072933 | 0.0003346978 | 0.0003173986 | 0.0003450402 | 0.0003279341
30.2 | 0.0002278936 | 0.0002177372 | 0.0002320083 | 0.0002272428 | 0.0002223309 | 0.0002367263 | 0.000251067 | 0.0002382 | 0.0002413691 | 0.0002623381 | 0.0002618364 | 0.0002578284 | 0.0002752228 | 0.0002992058 | 0.0003003073 | 0.0003284695 | 0.0003367899 | 0.0003318478 | 0.0003283173
30.3 | 0.0002434407 | 0.0002281626 | 0.0002266797 | 0.0002476005 | 0.0002263966 | 0.0002366388 | 0.000234171 | 0.0002343148 | 0.0002568293 | 0.0002446259 | 0.0002607327 | 0.0002781551 | 0.0002689298 | 0.0002959807 | 0.0003078116 | 0.0003269037 | 0.0003341957 | 0.0003348798 | 0.0003287023
30.4 | 0.0002321431 | 0.0002203915 | 0.0002174603 | 0.0002234959 | 0.0002315649 | 0.0002328995 | 0.000226272 | 0.0002524582 | 0.0002365022 | 0.0002600096 | 0.0002701688 | 0.0002585263 | 0.000282936 | 0.0002986365 | 0.0003128997 | 0.0003270453 | 0.0003192755 | 0.0003317841 | 0.0003290891
30.5 | 0.0002173571 | 0.0002310312 | 0.0002190034 | 0.0002304978 | 0.0002259034 | 0.0002223823 | 0.000243174 | 0.000237257 | 0.0002318947 | 0.0002545587 | 0.0002568966 | 0.0002591628 | 0.0002804582 | 0.000277809 | 0.0003072612 | 0.0003224581 | 0.0003308765 | 0.0003234818 | 0.0003294777
30.6 | 0.0002409283 | 0.0002197023 | 0.0002315817 | 0.0002206141 | 0.000232634 | 0.0002349043 | 0.0002364459 | 0.000232474 | 0.0002442554 | 0.0002450861 | 0.0002656123 | 0.0002676164 | 0.0002714501 | 0.0002908948 | 0.000303197 | 0.0003213659 | 0.0003239234 | 0.0003302442 | 0.0003298681
30.7 | 0.0002321666 | 0.0002238208 | 0.0002247253 | 0.0002172728 | 0.0002313023 | 0.000237821 | 0.000237062 | 0.0002382969 | 0.000241699 | 0.0002609818 | 0.0002589968 | 0.0002807376 | 0.0002835487 | 0.0002865541 | 0.0003006589 | 0.0003219798 | 0.000319785 | 0.0003339399 | 0.0003302603
30.8 | 0.0002236324 | 0.0002334004 | 0.0002318871 | 0.0002141992 | 0.0002298488 | 0.0002231046 | 0.0002336959 | 0.0002436798 | 0.0002413698 | 0.0002527751 | 0.0002496131 | 0.0002766855 | 0.0002788135 | 0.000292679 | 0.000304417 | 0.0003107462 | 0.0003312401 | 0.0003293388 | 0.0003306544
30.9 | 0.000238089 | 0.0002396769 | 0.0002330184 | 0.0002297068 | 0.0002378651 | 0.0002328469 | 0.0002241739 | 0.0002538422 | 0.0002249057 | 0.0002413832 | 0.0002552521 | 0.0002744242 | 0.0002919902 | 0.000288041 | 0.0003034018 | 0.0003135941 | 0.000324264 | 0.0003268607 | 0.0003310502
31 | 0.0002300836 | 0.0002318942 | 0.0002334369 | 0.0002420923 | 0.0002213228 | 0.0002204649 | 0.0002337725 | 0.0002306343 | 0.0002523326 | 0.0002370592 | 0.0002437283 | 0.0002712562 | 0.0003020974 | 0.0002780972 | 0.0003148578 | 0.0003229106 | 0.0003347748 | 0.000324277 | 0.0003314479
31.1 | 0.000234771 | 0.0002316894 | 0.0002367556 | 0.0002393559 | 0.0002387442 | 0.0002360531 | 0.0002365219 | 0.000244389 | 0.0002434116 | 0.0002431491 | 0.00025809 | 0.0002654231 | 0.0002751459 | 0.0002939098 | 0.0003003649 | 0.0003221711 | 0.0003255021 | 0.0003323241 | 0.0003318475
31.2 | 0.0002157395 | 0.0002360925 | 0.0002276741 | 0.0002278572 | 0.0002269716 | 0.0002389271 | 0.0002295459 | 0.0002326242 | 0.0002338409 | 0.0002440439 | 0.0002374352 | 0.0002780649 | 0.0002812036 | 0.0002936784 | 0.0003014412 | 0.0003241385 | 0.0003209945 | 0.0003417472 | 0.0003322489
31.3 | 0.0002188071 | 0.0002218317 | 0.0002277561 | 0.0002365427 | 0.000233433 | 0.0002357045 | 0.0002325752 | 0.0002395414 | 0.0002379635 | 0.0002698221 | 0.0002530931 | 0.0002637805 | 0.0002902696 | 0.0002936137 | 0.0003162394 | 0.0003215593 | 0.0003250078 | 0.0003432426 | 0.0003326521
31.4 | 0.0002375961 | 0.0002420435 | 0.000234035 | 0.0002226688 | 0.0002227977 | 0.0002303392 | 0.0002334163 | 0.0002416894 | 0.0002491118 | 0.0002477563 | 0.0002578762 | 0.0002696823 | 0.0002783848 | 0.0002805802 | 0.0003146541 | 0.0003230333 | 0.0003151737 | 0.0003367454 | 0.0003330573
31.5 | 0.0002201224 | 0.0002282215 | 0.0002289975 | 0.0002347217 | 0.0002328799 | 0.0002398086 | 0.000237681 | 0.0002532671 | 0.000249726 | 0.0002596188 | 0.0002428053 | 0.0002716137 | 0.0002718639 | 0.0002983706 | 0.0003068023 | 0.0003127214 | 0.0003312479 | 0.0003383015 | 0.0003334643
31.6 | 0.0002291732 | 0.0002301318 | 0.0002329717 | 0.0002146204 | 0.0002370689 | 0.0002405844 | 0.0002381108 | 0.0002421381 | 0.0002386174 | 0.0002516537 | 0.0002581153 | 0.0002752934 | 0.0002704208 | 0.0003050566 | 0.0002991074 | 0.000309356 | 0.000331978 | 0.0003427201 | 0.0003338732
31.7 | 0.0002166174 | 0.0002435421 | 0.0002372265 | 0.0002275162 | 0.0002476105 | 0.0002260102 | 0.0002447627 | 0.0002402244 | 0.0002572033 | 0.0002546174 | 0.0002673398 | 0.0002741775 | 0.0002811458 | 0.0002950632 | 0.0003090293 | 0.0003104215 | 0.0003425812 | 0.0003192094 | 0.000334284
31.8 | 0.0002418906 | 0.0002358183 | 0.0002306327 | 0.0002441749 | 0.0002191576 | 0.0002423089 | 0.000250535 | 0.0002401486 | 0.0002621292 | 0.0002482098 | 0.0002725054 | 0.0002566945 | 0.0002760543 | 0.0002927828 | 0.0003220048 | 0.0003246956 | 0.0003243046 | 0.0003336788 | 0.0003346967
31.9 | 0.000215359 | 0.0002359131 | 0.0002373628 | 0.0002267578 | 0.0002483585 | 0.0002275233 | 0.0002291067 | 0.0002321588 | 0.0002400926 | 0.000260899 | 0.0002497841 | 0.0002740166 | 0.0002776698 | 0.0002880827 | 0.0003121023 | 0.0003142989 | 0.0003228752 | 0.0003348128 | 0.0003351113
32 | 0.0002245239 | 0.0002327808 | 0.0002329665 | 0.0002280525 | 0.0002263329 | 0.0002288506 | 0.0002247612 | 0.0002376289 | 0.0002426652 | 0.0002516228 | 0.0002549535 | 0.0002661804 | 0.0002835356 | 0.0002905427 | 0.0003026225 | 0.0003068092 | 0.0003363751 | 0.000345093 | 0.0003355278
32.1 | 0.0002283104 | 0.0002316313 | 0.0002263752 | 0.0002317109 | 0.0002275386 | 0.0002431839 | 0.0002392596 | 0.000242815 | 0.0002327972 | 0.0002524957 | 0.000259332 | 0.0002675048 | 0.0002830499 | 0.0002910522 | 0.0003206858 | 0.0003223657 | 0.0003229611 | 0.0003376762 | 0.0003359463
32.2 | 0.0002296512 | 0.0002325383 | 0.0002368342 | 0.0002364571 | 0.0002242789 | 0.0002370759 | 0.0002303997 | 0.0002542833 | 0.0002417065 | 0.0002489017 | 0.0002431446 | 0.0002738461 | 0.0002892536 | 0.0002750943 | 0.0003159281 | 0.0003266558 | 0.0003488106 | 0.0003415928 | 0.0003363667
32.3 | 0.000232785 | 0.0002361698 | 0.0002209926 | 0.0002275112 | 0.0002425221 | 0.0002315696 | 0.0002487387 | 0.0002462672 | 0.0002444809 | 0.0002527324 | 0.0002490796 | 0.0002645305 | 0.0002821163 | 0.0002969042 | 0.0003072083 | 0.0003265594 | 0.0003213447 | 0.0003366912 | 0.0003367891
32.4 | 0.0002516538 | 0.0002380223 | 0.0002218562 | 0.0002390726 | 0.0002293282 | 0.0002355048 | 0.0002304764 | 0.0002492808 | 0.0002432417 | 0.0002544229 | 0.0002602152 | 0.0002746324 | 0.0002916327 | 0.0002820677 | 0.0003164587 | 0.0003245996 | 0.0003317132 | 0.0003421341 | 0.0003372134
32.5 | 0.0002278467 | 0.0002389556 | 0.0002243522 | 0.0002332838 | 0.0002322128 | 0.0002395273 | 0.0002213027 | 0.000234019 | 0.0002437161 | 0.0002506887 | 0.0002562892 | 0.0002694818 | 0.0002670125 | 0.0003025794 | 0.0003093131 | 0.0003219904 | 0.0003301277 | 0.0003394468 | 0.0003376397
32.6 | 0.0002440035 | 0.0002407503 | 0.0002249393 | 0.0002265386 | 0.0002307573 | 0.0002225941 | 0.0002281571 | 0.0002414466 | 0.0002432667 | 0.0002436375 | 0.0002690925 | 0.0002651092 | 0.0002766104 | 0.0002876606 | 0.0003184096 | 0.0003347465 | 0.0003455069 | 0.0003270434 | 0.000338068
32.7 | 0.0002391754 | 0.0002374079 | 0.0002351156 | 0.0002338849 | 0.0002265012 | 0.0002359135 | 0.0002382084 | 0.0002614194 | 0.0002403651 | 0.0002620962 | 0.0002570736 | 0.00027508 | 0.0002792326 | 0.0003007865 | 0.0003175398 | 0.0003294411 | 0.0003247958 | 0.0003299716 | 0.0003384983
32.8 | 0.0002285127 | 0.0002301874 | 0.000242963 | 0.0002352498 | 0.0002284365 | 0.000241181 | 0.0002338055 | 0.0002374425 | 0.0002505642 | 0.0002460584 | 0.0002667803 | 0.0002704949 | 0.0002812612 | 0.0002907905 | 0.0003049351 | 0.0003215362 | 0.0003269501 | 0.0003478076 | 0.0003389305
32.9 | 0.000246572 | 0.0002406297 | 0.0002380699 | 0.0002335772 | 0.0002388414 | 0.0002288569 | 0.0002439169 | 0.0002464347 | 0.0002448605 | 0.0002607156 | 0.0002524921 | 0.0002732927 | 0.0002880842 | 0.0003007977 | 0.0003232345 | 0.0003218979 | 0.0003414184 | 0.0003514685 | 0.0003393648
33 | 0.0002450577 | 0.0002568622 | 0.0002260371 | 0.0002403149 | 0.0002309684 | 0.0002398027 | 0.0002536857 | 0.000237747 | 0.0002342946 | 0.0002533011 | 0.000258499 | 0.0002831458 | 0.0002808882 | 0.0002982777 | 0.0003143001 | 0.0003145837 | 0.0003282542 | 0.0003435347 | 0.0003398011
33.1 | 0.0002367113 | 0.000230561 | 0.000229117 | 0.0002275187 | 0.0002319139 | 0.0002321948 | 0.000249483 | 0.0002398334 | 0.000247576 | 0.0002602784 | 0.0002577642 | 0.0002652726 | 0.0002921584 | 0.000297216 | 0.0003093253 | 0.0003249271 | 0.000337438 | 0.0003387423 | 0.0003402394
33.2 | 0.0002368453 | 0.0002291495 | 0.0002351998 | 0.0002392612 | 0.0002276842 | 0.0002285367 | 0.0002446831 | 0.0002366504 | 0.0002506815 | 0.0002505206 | 0.0002644582 | 0.0002579319 | 0.0002893256 | 0.0003132804 | 0.0002973363 | 0.0003026103 | 0.0003382557 | 0.0003379899 | 0.0003406797
33.3 | 0.0002410157 | 0.0002441996 | 0.0002239145 | 0.0002457269 | 0.0002436587 | 0.0002290579 | 0.0002361695 | 0.0002507947 | 0.0002280835 | 0.0002543379 | 0.0002716541 | 0.0002784644 | 0.0002871635 | 0.0002934716 | 0.0003191034 | 0.00032705 | 0.0003458304 | 0.0003476686 | 0.0003411221
33.4 | 0.0002371508 | 0.0002465627 | 0.000243547 | 0.0002322351 | 0.0002309983 | 0.0002428074 | 0.000227696 | 0.0002418199 | 0.0002580885 | 0.0002392442 | 0.0002608279 | 0.0002737971 | 0.0002858569 | 0.0002821753 | 0.0003058643 | 0.000321771 | 0.0003310367 | 0.0003541882 | 0.0003415666
33.5 | 0.000239954 | 0.0002339663 | 0.0002293681 | 0.0002264446 | 0.0002426551 | 0.0002357753 | 0.0002543448 | 0.0002404902 | 0.0002449142 | 0.000247025 | 0.0002613499 | 0.0002665683 | 0.0002822067 | 0.0002844306 | 0.0003152161 | 0.0003204397 | 0.000331029 | 0.0003238184 | 0.0003420131
33.6 | 0.0002354043 | 0.0002380974 | 0.0002273498 | 0.0002404828 | 0.0002431944 | 0.0002428322 | 0.0002399093 | 0.0002407843 | 0.0002435296 | 0.0002595911 | 0.0002609773 | 0.0002534922 | 0.0002788254 | 0.0002975413 | 0.0003105014 | 0.0003329612 | 0.0003431172 | 0.0003398962 | 0.0003424617
33.7 | 0.0002266664 | 0.0002342719 | 0.0002355445 | 0.0002366416 | 0.0002334485 | 0.0002452435 | 0.0002372478 | 0.0002477542 | 0.0002550796 | 0.0002700787 | 0.0002579365 | 0.0002660642 | 0.0002790932 | 0.0003080819 | 0.0003182748 | 0.0003270149 | 0.0003422901 | 0.000342028 | 0.0003429124
33.8 | 0.0002386208 | 0.000236936 | 0.0002383811 | 0.0002320537 | 0.000219909 | 0.0002327914 | 0.0002327422 | 0.0002436186 | 0.0002490138 | 0.0002638639 | 0.0002638948 | 0.0002648153 | 0.0002815669 | 0.0002968013 | 0.0003119444 | 0.0003194882 | 0.0003300848 | 0.0003388284 | 0.0003433651
33.9 | 0.0002492745 | 0.000238531 | 0.0002315328 | 0.0002168551 | 0.0002234714 | 0.0002401683 | 0.0002373025 | 0.0002469105 | 0.0002348429 | 0.0002569785 | 0.0002478624 | 0.0002664167 | 0.000290682 | 0.0002960365 | 0.0003000357 | 0.0003190677 | 0.0003347004 | 0.0003361338 | 0.00034382
34 | 0.0002478969 | 0.0002454577 | 0.0002291157 | 0.0002274844 | 0.0002279443 | 0.0002295286 | 0.0002318711 | 0.0002357034 | 0.0002433057 | 0.0002558309 | 0.0002494438 | 0.0002626298 | 0.0002748715 | 0.0002887539 | 0.0003202651 | 0.0003240517 | 0.0003400941 | 0.0003520636 | 0.000344277
34.1 | 0.0002325653 | 0.0002423354 | 0.0002450921 | 0.000230898 | 0.0002464321 | 0.0002402486 | 0.0002525671 | 0.0002507828 | 0.0002429364 | 0.0002559122 | 0.000259835 | 0.0002765207 | 0.0002931627 | 0.0003016021 | 0.0003138212 | 0.000326414 | 0.0003435509 | 0.0003464285 | 0.0003447361
34.2 | 0.0002271065 | 0.0002460303 | 0.0002312651 | 0.0002404215 | 0.0002395341 | 0.0002332931 | 0.0002328601 | 0.0002545608 | 0.0002516487 | 0.0002568616 | 0.000244595 | 0.0002740794 | 0.0002982018 | 0.0002960081 | 0.0003065597 | 0.0003268393 | 0.0003352823 | 0.0003311413 | 0.0003451974
34.3 | 0.0002310439 | 0.0002240713 | 0.0002240666 | 0.0002397252 | 0.0002410415 | 0.0002292909 | 0.0002454548 | 0.0002530481 | 0.0002499835 | 0.0002486534 | 0.0002574071 | 0.0002653871 | 0.0002899045 | 0.0002987664 | 0.0003157111 | 0.00032156 | 0.0003356473 | 0.0003430964 | 0.0003456608
34.4 | 0.0002329702 | 0.0002321342 | 0.0002339194 | 0.0002305278 | 0.0002389762 | 0.0002460122 | 0.0002400858 | 0.0002526524 | 0.0002483786 | 0.0002528091 | 0.0002703324 | 0.0002646305 | 0.0002987705 | 0.0002935857 | 0.0003064597 | 0.0003460719 | 0.0003316034 | 0.0003433324 | 0.0003461264
34.5 | 0.0002371947 | 0.0002329105 | 0.0002186932 | 0.0002426247 | 0.0002286769 | 0.000235738 | 0.0002497585 | 0.0002513301 | 0.0002487485 | 0.000250181 | 0.0002641396 | 0.0002830657 | 0.0002779911 | 0.0002924539 | 0.0003123903 | 0.0003276175 | 0.0003357305 | 0.0003456336 | 0.0003465941
34.6 | 0.0002290619 | 0.0002386967 | 0.0002377776 | 0.0002493447 | 0.0002320643 | 0.0002473708 | 0.000235074 | 0.0002574525 | 0.0002598478 | 0.0002543131 | 0.0002708944 | 0.0002570106 | 0.0002765267 | 0.0003010953 | 0.0003226614 | 0.0003304551 | 0.0003285753 | 0.0003426889 | 0.000347064
34.7 | 0.0002426908 | 0.0002257261 | 0.0002251808 | 0.0002341061 | 0.0002235299 | 0.0002519979 | 0.0002541337 | 0.0002400368 | 0.000245363 | 0.0002434118 | 0.0002634818 | 0.0002724952 | 0.0002924349 | 0.000292251 | 0.0003224947 | 0.0003271392 | 0.0003359033 | 0.0003529543 | 0.0003475362
34.8 | 0.0002318913 | 0.0002360295 | 0.0002412382 | 0.0002291833 | 0.0002331849 | 0.0002432284 | 0.0002387264 | 0.0002362258 | 0.0002525095 | 0.0002501614 | 0.0002655888 | 0.0002796961 | 0.0002810998 | 0.0003040097 | 0.0003066309 | 0.0003371382 | 0.0003465296 | 0.0003392574 | 0.0003480105
34.9 | 0.0002377809 | 0.0002377596 | 0.000216195 | 0.0002315654 | 0.0002372127 | 0.0002401754 | 0.0002426831 | 0.0002469475 | 0.0002530533 | 0.0002374446 | 0.000275314 | 0.0002801974 | 0.0002978943 | 0.0003090983 | 0.0003164671 | 0.0003255854 | 0.0003411066 | 0.0003516263 | 0.000348487
35 | 0.0002380325 | 0.0002525808 | 0.000224301 | 0.0002270946 | 0.0002382241 | 0.0002421241 | 0.000227741 | 0.0002470148 | 0.000245418 | 0.0002614887 | 0.0002619676 | 0.0002788791 | 0.0002767143 | 0.0002945806 | 0.0003155547 | 0.0003439792 | 0.0003297928 | 0.0003390803 | 0.0003489657
35.1 | 0.000229752 | 0.0002440795 | 0.0002427712 | 0.0002544717 | 0.0002299565 | 0.0002439176 | 0.0002577408 | 0.0002335992 | 0.0002479518 | 0.0002466893 | 0.0002518516 | 0.0002620328 | 0.000277864 | 0.0003043411 | 0.0003125917 | 0.0003331518 | 0.0003397289 | 0.0003463323 | 0.0003494467
35.2 | 0.0002528745 | 0.000252689 | 0.0002333678 | 0.0002335173 | 0.000219915 | 0.0002381263 | 0.0002468319 | 0.0002409109 | 0.0002437596 | 0.0002464269 | 0.000260249 | 0.0002716371 | 0.0002853675 | 0.0003254076 | 0.0003231239 | 0.0003251701 | 0.000342051 | 0.0003402774 | 0.0003408666
35.3 | 0.0002426275 | 0.0002432684 | 0.0002420477 | 0.0002363807 | 0.000235431 | 0.0002500151 | 0.0002411854 | 0.0002389701 | 0.0002645065 | 0.0002448842 | 0.0002706313 | 0.0002841513 | 0.0002897564 | 0.0003021637 | 0.0003181066 | 0.0003377434 | 0.0003385159 | 0.0003434479 | 0.0003443496
35.4 | 0.0002372717 | 0.0002509511 | 0.0002350312 | 0.0002366786 | 0.0002303335 | 0.0002502225 | 0.0002391945 | 0.0002539475 | 0.0002438007 | 0.0002570872 | 0.000269948 | 0.00027494 | 0.0002928831 | 0.0003167528 | 0.0003242647 | 0.0003221753 | 0.000338592 | 0.0003390577 | 0.0003539711
35.5 | 0.0002465994 | 0.0002412631 | 0.0002326478 | 0.0002523803 | 0.0002345072 | 0.0002396775 | 0.0002554213 | 0.0002431026 | 0.0002496099 | 0.0002536107 | 0.0002712245 | 0.0002744183 | 0.0002842127 | 0.0003145371 | 0.0003081292 | 0.0003295943 | 0.0003432836 | 0.0003534466 | 0.0003437731
35.6 | 0.000242934 | 0.0002301662 | 0.0002204788 | 0.0002446861 | 0.0002347092 | 0.0002413125 | 0.0002429397 | 0.0002525364 | 0.0002689142 | 0.0002465119 | 0.0002599389 | 0.000263134 | 0.0002925444 | 0.0002879883 | 0.0003251053 | 0.0003263477 | 0.0003393622 | 0.0003577437 | 0.0003712097
35.7 | 0.0002499046 | 0.0002387816 | 0.0002328871 | 0.0002438938 | 0.0002362865 | 0.0002355695 | 0.0002440812 | 0.0002408911 | 0.0002603746 | 0.0002486942 | 0.0002692871 | 0.0002787524 | 0.0002740366 | 0.0002869118 | 0.0003084171 | 0.0003355474 | 0.0003445027 | 0.0003448644 | 0.0003688314
35.8 | 0.0002394168 | 0.0002322965 | 0.0002448257 | 0.0002290321 | 0.0002474624 | 0.0002320596 | 0.0002408777 | 0.0002330878 | 0.0002476976 | 0.0002473344 | 0.0002606684 | 0.0002884002 | 0.000291193 | 0.0002997929 | 0.0003104813 | 0.0003313344 | 0.0003423876 | 0.000342199 | 0.0003507022
35.9 | 0.0002364431 | 0.000245324 | 0.0002377263 | 0.0002365269 | 0.0002316323 | 0.0002308897 | 0.0002439728 | 0.0002354027 | 0.0002499974 | 0.0002464895 | 0.0002570462 | 0.0002886771 | 0.0002859588 | 0.0003007668 | 0.0003116175 | 0.0003360852 | 0.0003491024 | 0.000351949 | 0.0003403329
36 | 0.0002376974 | 0.0002524655 | 0.0002481862 | 0.0002244758 | 0.0002336548 | 0.0002490098 | 0.0002514393 | 0.0002486153 | 0.0002482277 | 0.0002498412 | 0.0002599649 | 0.0002982445 | 0.0002876619 | 0.000297841 | 0.000307018 | 0.0003307827 | 0.0003454399 | 0.000348359 | 0.0003496879
36.1 | 0.0002315792 | 0.0002327952 | 0.0002330581 | 0.0002284807 | 0.0002308562 | 0.0002332592 | 0.0002418672 | 0.0002470962 | 0.0002386524 | 0.000258077 | 0.0002613629 | 0.0002766623 | 0.0002913846 | 0.0002980716 | 0.0003063636 | 0.0003213501 | 0.000339468 | 0.0003462307 | 0.0003518002
36.2 | 0.0002323879 | 0.0002525204 | 0.000227478 | 0.00023841 | 0.0002294893 | 0.0002461561 | 0.0002263013 | 0.0002296001 | 0.0002401221 | 0.0002542428 | 0.0002594664 | 0.0002721976 | 0.000293765 | 0.0003043299 | 0.0003168541 | 0.0003190153 | 0.0003526211 | 0.0003386515 | 0.0003540581
36.3 | 0.0002419921 | 0.0002467687 | 0.0002386361 | 0.0002371567 | 0.0002373937 | 0.0002379131 | 0.0002503945 | 0.0002365723 | 0.0002546304 | 0.0002608972 | 0.0002683385 | 0.0002694096 | 0.0002856992 | 0.000300312 | 0.0003109133 | 0.0003239935 | 0.0003394041 | 0.0003516379 | 0.0003652758
36.4 | 0.0002510753 | 0.00024167 | 0.0002500979 | 0.0002271223 | 0.0002374616 | 0.0002464721 | 0.0002378191 | 0.0002404405 | 0.0002536465 | 0.0002619115 | 0.0002548893 | 0.0002830587 | 0.0002745809 | 0.0003122807 | 0.0003053899 | 0.0003238792 | 0.0003392458 | 0.0003562949 | 0.0003429087
36.5 | 0.0002551066 | 0.000254361 | 0.0002617412 | 0.000253217 | 0.000232492 | 0.0002291318 | 0.0002510828 | 0.0002354281 | 0.0002516878 | 0.0002375244 | 0.000269538 | 0.0002855456 | 0.0002767963 | 0.0003128779 | 0.0003025264 | 0.0003399438 | 0.0003237773 | 0.0003640301 | 0.0003375572
36.6 | 0.0002397436 | 0.0002445913 | 0.0002452233 | 0.0002352763 | 0.0002418309 | 0.0002319534 | 0.0002488959 | 0.0002418866 | 0.000255963 | 0.0002587103 | 0.0002659251 | 0.0002794795 | 0.00028482 | 0.0003113142 | 0.0003240867 | 0.0003286873 | 0.0003444121 | 0.0003364314 | 0.0003505917
36.7 | 0.0002413767 | 0.0002555202 | 0.0002272618 | 0.0002291539 | 0.0002366189 | 0.0002400349 | 0.0002406127 | 0.0002322551 | 0.0002533811 | 0.0002451652 | 0.0002747748 | 0.0002905908 | 0.0003017327 | 0.0002902738 | 0.0003353871 | 0.0003267755 | 0.0003436259 | 0.0003435326 | 0.0003429455
36.8 | 0.0002352027 | 0.0002434389 | 0.0002352888 | 0.0002382921 | 0.0002426096 | 0.0002324112 | 0.0002414666 | 0.0002451787 | 0.0002518916 | 0.0002452285 | 0.0002700145 | 0.0002709305 | 0.0002812493 | 0.0002867545 | 0.000312586 | 0.0003373767 | 0.0003457867 | 0.0003440319 | 0.000365018
36.9 | 0.0002453798 | 0.0002388343 | 0.0002483085 | 0.0002334018 | 0.000237668 | 0.0002499907 | 0.000237472 | 0.0002579865 | 0.0002519922 | 0.0002594881 | 0.0002698155 | 0.0002662528 | 0.0002853519 | 0.0003087102 | 0.0003296228 | 0.0003371227 | 0.000351644 | 0.0003529876 | 0.0003584382
37 | 0.0002558154 | 0.0002541424 | 0.000247502 | 0.0002416252 | 0.0002345309 | 0.0002306184 | 0.0002527379 | 0.0002482403 | 0.0002664809 | 0.0002539125 | 0.0002713364 | 0.0002806746 | 0.000293112 | 0.000299078 | 0.0003195012 | 0.0003465394 | 0.0003428654 | 0.0003542137 | 0.0003525479
37.1 | 0.0002437175 | 0.0002502623 | 0.0002463597 | 0.0002439463 | 0.0002291575 | 0.0002456134 | 0.0002506336 | 0.0002628736 | 0.0002588272 | 0.0002448645 | 0.0002643552 | 0.0002719098 | 0.0002964136 | 0.0003125979 | 0.000328162 | 0.0003365737 | 0.0003364021 | 0.0003453549 | 0.0003578513
37.2 | 0.0002493517 | 0.0002422475 | 0.000240082 | 0.0002330836 | 0.0002356545 | 0.0002576725 | 0.0002440155 | 0.0002471459 | 0.000241175 | 0.0002589395 | 0.0002644199 | 0.0002850743 | 0.0002991399 | 0.0003034304 | 0.0003133238 | 0.0003285741 | 0.0003392248 | 0.0003530225 | 0.0003726366
37.3 | 0.0002503077 | 0.0002545423 | 0.0002306788 | 0.0002504666 | 0.0002416955 | 0.0002394981 | 0.0002458094 | 0.0002347046 | 0.0002510377 | 0.0002625597 | 0.0002549381 | 0.0002791364 | 0.0002990855 | 0.000300092 | 0.0003065769 | 0.0003295709 | 0.0003409072 | 0.0003621526 | 0.0003610609
37.4 | 0.0002517875 | 0.0002533019 | 0.0002427998 | 0.0002319439 | 0.0002531538 | 0.00024159 | 0.0002499768 | 0.0002492691 | 0.0002586352 | 0.0002429727 | 0.0002653802 | 0.0002741086 | 0.0002781965 | 0.0003030964 | 0.0003347427 | 0.0003204627 | 0.0003423231 | 0.0003418292 | 0.0003493889
37.5 | 0.000248389 | 0.0002490484 | 0.0002272814 | 0.000250531 | 0.0002376691 | 0.0002490188 | 0.0002393901 | 0.0002437494 | 0.0002477661 | 0.0002481946 | 0.0002631957 | 0.0002889669 | 0.0002836305 | 0.000305127 | 0.0003202423 | 0.0003382159 | 0.000344687 | 0.000336009 | 0.0003440768
37.6 | 0.0002322615 | 0.0002511784 | 0.0002540533 | 0.0002489195 | 0.0002494259 | 0.0002412363 | 0.0002510794 | 0.0002564769 | 0.0002546835 | 0.0002563393 | 0.00026907 | 0.0002664922 | 0.0003053896 | 0.0002902266 | 0.0003103339 | 0.0003239992 | 0.0003547362 | 0.0003516578 | 0.0003416086
37.7 | 0.000241671 | 0.0002407991 | 0.0002604522 | 0.0002479909 | 0.0002531268 | 0.0002468872 | 0.0002467241 | 0.0002437561 | 0.0002566629 | 0.0002707857 | 0.000276214 | 0.0002768075 | 0.0002865229 | 0.0002961769 | 0.000326594 | 0.0003408033 | 0.0003514385 | 0.0003665725 | 0.0003497587
37.8 | 0.0002556331 | 0.0002433805 | 0.0002407446 | 0.0002396161 | 0.0002339619 | 0.0002419294 | 0.0002368206 | 0.0002535767 | 0.0002371263 | 0.0002497777 | 0.0002651841 | 0.0002598031 | 0.000276987 | 0.0003063388 | 0.0003232963 | 0.0003211816 | 0.000340839 | 0.0003560601 | 0.0003496404
37.9 | 0.0002593903 | 0.0002550455 | 0.0002479191 | 0.0002406954 | 0.0002463616 | 0.0002498713 | 0.0002496466 | 0.0002504406 | 0.0002546146 | 0.0002561378 | 0.00027089 | 0.0002703436 | 0.0002972196 | 0.0003143408 | 0.0003195099 | 0.0003301197 | 0.0003513963 | 0.0003409226 | 0.0003454634
38 | 0.0002407374 | 0.0002331978 | 0.0002518091 | 0.0002509553 | 0.0002404915 | 0.0002498943 | 0.0002388268 | 0.000244868 | 0.0002681656 | 0.0002567785 | 0.0002621288 | 0.0002715358 | 0.0002823103 | 0.000302891 | 0.0003104767 | 0.0003342913 | 0.000349136 | 0.000343876 | 0.0003687314
38.1 | 0.000253687 | 0.0002604396 | 0.0002284568 | 0.0002457247 | 0.0002411324 | 0.0002390179 | 0.0002370647 | 0.0002522045 | 0.0002510471 | 0.0002653573 | 0.0002704136 | 0.0002792019 | 0.000286599 | 0.0003060007 | 0.0003297605 | 0.0003377678 | 0.0003476087 | 0.0003476658 | 0.0003651901
38.2 | 0.0002386559 | 0.0002345697 | 0.0002312474 | 0.0002382114 | 0.0002236798 | 0.0002367408 | 0.0002541012 | 0.0002397888 | 0.0002449735 | 0.0002549994 | 0.0002737894 | 0.0002697053 | 0.0002901294 | 0.0003135357 | 0.0003363631 | 0.000346398 | 0.0003459061 | 0.0003538429 | 0.0003590518
38.3 | 0.000253039 | 0.0002463101 | 0.0002492072 | 0.0002434411 | 0.0002315568 | 0.0002436814 | 0.0002492294 | 0.0002324589 | 0.0002508041 | 0.0002562102 | 0.0002780511 | 0.0002703139 | 0.0002938164 | 0.0003242986 | 0.0003244878 | 0.0003577931 | 0.0003442317 | 0.0003400762 | 0.0003661484
38.4 | 0.0002416886 | 0.0002361125 | 0.0002418042 | 0.0002444588 | 0.0002439036 | 0.0002503597 | 0.0002401506 | 0.0002501594 | 0.0002525521 | 0.0002562771 | 0.0002758895 | 0.0002889204 | 0.0002931982 | 0.0003144194 | 0.000317457 | 0.0003393467 | 0.0003416506 | 0.0003700969 | 0.0003715834
38.5 | 0.00024853 | 0.0002644858 | 0.0002418595 | 0.0002400074 | 0.0002345987 | 0.000251672 | 0.0002613883 | 0.0002586436 | 0.0002469223 | 0.0002655527 | 0.0002716855 | 0.0002730452 | 0.0002976402 | 0.0003058057 | 0.0003136218 | 0.0003315248 | 0.0003510158 | 0.0003442983 | 0.0003685662
38.6 | 0.0002374387 | 0.0002495678 | 0.000246216 | 0.000244835 | 0.0002322834 | 0.0002512485 | 0.0002343322 | 0.0002391539 | 0.0002621368 | 0.0002613413 | 0.0002713006 | 0.0002801912 | 0.0003058775 | 0.0003017327 | 0.0003080645 | 0.0003454818 | 0.0003481175 | 0.0003540026 | 0.0003555054
38.7 | 0.0002449606 | 0.0002369413 | 0.0002480092 | 0.000249092 | 0.0002355427 | 0.0002485715 | 0.0002361679 | 0.0002515229 | 0.0002618255 | 0.0002616239 | 0.0002773122 | 0.0002804047 | 0.0003059581 | 0.0003048014 | 0.0003139769 | 0.0003467034 | 0.00033733 | 0.0003399764 | 0.0003532884
38.8 | 0.0002623139 | 0.0002505936 | 0.0002471814 | 0.0002631474 | 0.0002393635 | 0.0002377299 | 0.0002609579 | 0.0002547769 | 0.0002476889 | 0.0002679221 | 0.0002743104 | 0.0002746636 | 0.0002934021 | 0.0003057397 | 0.0003161248 | 0.000330688 | 0.00035537 | 0.0003448947 | 0.0003681351
38.9 | 0.0002564766 | 0.0002306453 | 0.000262424 | 0.0002401222 | 0.0002468087 | 0.0002346804 | 0.0002531862 | 0.0002528838 | 0.0002437751 | 0.0002833602 | 0.0002565924 | 0.0002777612 | 0.0002956347 | 0.000316395 | 0.0003283996 | 0.0003330015 | 0.000331547 | 0.0003516348 | 0.0003559375
39 | 0.0002432421 | 0.0002379164 | 0.0002519812 | 0.0002323545 | 0.000242771 | 0.000233135 | 0.0002441746 | 0.0002478455 | 0.0002485738 | 0.0002632692 | 0.0002779654 | 0.0002675613 | 0.0003060791 | 0.0002961193 | 0.0003196984 | 0.0003365239 | 0.0003496197 | 0.0003421272 | 0.0003581275
39.1 | 0.0002505031 | 0.0002522218 | 0.0002553826 | 0.0002390354 | 0.0002405945 | 0.000237626 | 0.0002498468 | 0.0002636661 | 0.0002597851 | 0.0002721428 | 0.0002711098 | 0.0002944193 | 0.0003044708 | 0.0003050813 | 0.000327913 | 0.0003386939 | 0.0003373573 | 0.0003550345 | 0.0003641507
39.2 | 0.0002424063 | 0.000266186 | 0.0002436843 | 0.0002512805 | 0.0002449146 | 0.0002443225 | 0.0002531326 | 0.0002254721 | 0.0002556619 | 0.0002663116 | 0.000252048 | 0.0002833459 | 0.0002872252 | 0.0003275343 | 0.0003157954 | 0.000349927 | 0.0003584235 | 0.0003568744 | 0.0003529641
39.3 | 0.0002432751 | 0.000251963 | 0.0002450186 | 0.000248459 | 0.0002498873 | 0.0002340722 | 0.0002302704 | 0.0002525435 | 0.0002473944 | 0.0002664462 | 0.0002670763 | 0.0002806934 | 0.0002920407 | 0.0003180964 | 0.0003298956 | 0.0003265815 | 0.0003517525 | 0.0003458181 | 0.0003624046
39.4 | 0.0002374989 | 0.0002338576 | 0.0002653807 | 0.000257441 | 0.0002500499 | 0.0002485431 | 0.0002375888 | 0.0002383118 | 0.0002505692 | 0.0002726354 | 0.0002758052 | 0.0002775547 | 0.0002933373 | 0.0003157129 | 0.0003428373 | 0.0003405182 | 0.0003359152 | 0.0003595232 | 0.0003574225
39.5 | 0.0002555111 | 0.0002595484 | 0.0002362492 | 0.0002466197 | 0.0002269348 | 0.0002527262 | 0.0002414469 | 0.0002463257 | 0.0002499774 | 0.0002574167 | 0.000268896 | 0.0002854015 | 0.0003065056 | 0.000305989 | 0.0003181806 | 0.0003381006 | 0.0003525193 | 0.0003594789 | 0.0003658557
39.6 | 0.0002473445 | 0.0002622116 | 0.0002474801 | 0.000252571 | 0.0002397301 | 0.0002506375 | 0.0002466315 | 0.0002527075 | 0.0002426939 | 0.0002662844 | 0.0002536746 | 0.0002758226 | 0.0002793192 | 0.0003208316 | 0.0003163008 | 0.00032982 | 0.0003477482 | 0.0003659422 | 0.0003590858
39.7 | 0.0002326577 | 0.0002492746 | 0.0002507057 | 0.0002424291 | 0.0002428926 | 0.0002505067 | 0.0002294588 | 0.0002602933 | 0.0002600604 | 0.0002695129 | 0.0002874122 | 0.0002824683 | 0.0002902116 | 0.0003013118 | 0.0003259495 | 0.0003269498 | 0.0003445468 | 0.0003644016 | 0.0003686203
39.8 | 0.000241116 | 0.0002522029 | 0.0002470754 | 0.000243907 | 0.0002487772 | 0.0002483926 | 0.0002561508 | 0.0002483072 | 0.0002736002 | 0.0002679905 | 0.0002591828 | 0.0002833908 | 0.0003073804 | 0.0003067718 | 0.0003267465 | 0.0003359372 | 0.0003540068 | 0.0003701701 | 0.0003674468
39.9 | 0.0002544927 | 0.0002585402 | 0.0002522173 | 0.0002303962 | 0.0002339339 | 0.0002491804 | 0.000257273 | 0.0002577558 | 0.0002618559 | 0.0002521286 | 0.0002737271 | 0.0002731722 | 0.0002888084 | 0.0003158037 | 0.0003119776 | 0.0003400102 | 0.0003540049 | 0.0003467629 | 0.0003518687
40 | 0.0002573713 | 0.0002473602 | 0.0002429587 | 0.0002334403 | 0.0002375471 | 0.0002654363 | 0.0002439583 | 0.0002434697 | 0.0002618367 | 0.0002567446 | 0.0002840199 | 0.0002768152 | 0.0003022421 | 0.0003044875 | 0.0003204699 | 0.0003420366 | 0.0003659202 | 0.0003654874 | 0.000355801
40.1 | 0.0002619721 | 0.0002620449 | 0.0002661529 | 0.00024478 | 0.000218979 | 0.0002526363 | 0.0002374338 | 0.0002401905 | 0.0002644573 | 0.000256361 | 0.0002638792 | 0.0002889898 | 0.0003006868 | 0.0003078378 | 0.0003307376 | 0.0003428559 | 0.0003539976 | 0.0003577797 | 0.0003694386
40.2 | 0.0002521924 | 0.0002534286 | 0.0002699037 | 0.0002616162 | 0.0002299017 | 0.0002506169 | 0.0002491178 | 0.0002496023 | 0.0002629859 | 0.000247053 | 0.0002647884 | 0.0002980481 | 0.0003203013 | 0.0003076792 | 0.0003265155 | 0.0003510791 | 0.0003390346 | 0.0003607726 | 0.0003660646
40.3 | 0.0002579606 | 0.0002488336 | 0.0002539179 | 0.0002563351 | 0.0002561143 | 0.0002386356 | 0.0002392774 | 0.0002526772 | 0.0002544165 | 0.0002595934 | 0.0002644048 | 0.0002762886 | 0.0003118222 | 0.0003140401 | 0.0003304502 | 0.0003554854 | 0.0003457398 | 0.0003494813 | 0.0003740426
40.4 | 0.000257672 | 0.0002631269 | 0.0002533777 | 0.0002421855 | 0.0002382962 | 0.0002320006 | 0.0002451531 | 0.000243171 | 0.0002543367 | 0.0002675224 | 0.0002659691 | 0.0002783544 | 0.000302892 | 0.0003198918 | 0.0003422108 | 0.0003504624 | 0.000360281 | 0.0003617378 | 0.0003705371
40.5 | 0.0002521345 | 0.0002471158 | 0.0002479281 | 0.0002432536 | 0.0002432079 | 0.0002490536 | 0.0002373328 | 0.0002375623 | 0.0002721861 | 0.0002537408 | 0.0002678481 | 0.0002843949 | 0.0002936971 | 0.0003160691 | 0.0003346817 | 0.0003270232 | 0.0003482146 | 0.0003663137 | 0.0003443701
40.6 | 0.000236862 | 0.0002657041 | 0.0002424332 | 0.0002573667 | 0.0002349584 | 0.0002491793 | 0.0002584904 | 0.0002621127 | 0.0002436373 | 0.0002642464 | 0.0002626274 | 0.0002784964 | 0.0002842968 | 0.0003125858 | 0.000324556 | 0.0003402848 | 0.0003634398 | 0.0003624025 | 0.0003572486
40.7 | 0.0002587526 | 0.0002564328 | 0.0002517575 | 0.0002271289 | 0.0002515398 | 0.0002462979 | 0.0002500451 | 0.0002535961 | 0.0002493693 | 0.000255865 | 0.0002864935 | 0.0002920836 | 0.0003088045 | 0.0003098965 | 0.0003249662 | 0.0003559953 | 0.000355348 | 0.0003814759 | 0.0003637442
40.8 | 0.0002541627 | 0.0002553286 | 0.0002610138 | 0.0002507192 | 0.0002514879 | 0.0002485914 | 0.0002314894 | 0.0002490192 | 0.0002544943 | 0.0002706599 | 0.0002740828 | 0.0002907884 | 0.0003015987 | 0.0003081683 | 0.0002988005 | 0.0003483755 | 0.0003521177 | 0.0003530258 | 0.0003685881
40.9 | 0.000250119 | 0.00025592 | 0.0002659391 | 0.0002538633 | 0.0002590089 | 0.0002578438 | 0.0002597587 | 0.0002495848 | 0.0002519287 | 0.0002430336 | 0.000281955 | 0.0002883084 | 0.0002960362 | 0.0003151804 | 0.0003210073 | 0.0003375468 | 0.000347899 | 0.000352053 | 0.0003764586
41 | 0.0002441652 | 0.0002655498 | 0.0002697334 | 0.0002497826 | 0.0002496465 | 0.0002420817 | 0.0002528469 | 0.0002447267 | 0.0002577595 | 0.0002568099 | 0.0002777321 | 0.000276555 | 0.0002987397 | 0.00031568 | 0.0003263616 | 0.0003395482 | 0.0003681573 | 0.000365953 | 0.000373248
41.1 | 0.0002544405 | 0.0002713585 | 0.0002407046 | 0.000249909 | 0.0002469151 | 0.0002430275 | 0.0002443354 | 0.0002548176 | 0.0002604927 | 0.0002681479 | 0.0002760975 | 0.0002866429 | 0.0003109599 | 0.0003085751 | 0.0003318738 | 0.000350677 | 0.0003581577 | 0.0003515721 | 0.000368169
41.2 | 0.0002762618 | 0.0002670567 | 0.0002452796 | 0.000244323 | 0.0002411591 | 0.0002493949 | 0.0002406308 | 0.0002476049 | 0.0002476322 | 0.0002554131 | 0.0002871258 | 0.0002906621 | 0.0002915886 | 0.0003154727 | 0.0003350181 | 0.0003570517 | 0.0003434713 | 0.0003767157 | 0.0003643335
41.3 | 0.0002529787 | 0.0002647712 | 0.0002397802 | 0.0002550049 | 0.0002569839 | 0.0002465339 | 0.0002639056 | 0.0002552131 | 0.0002638858 | 0.000259763 | 0.0002672939 | 0.0002840281 | 0.0003087185 | 0.0003254985 | 0.0003284119 | 0.000344045 | 0.0003626384 | 0.0003571416 | 0.000358846
41.4 | 0.0002529241 | 0.0002692452 | 0.0002449773 | 0.0002590335 | 0.0002410479 | 0.0002499738 | 0.0002458529 | 0.0002494206 | 0.0002594574 | 0.0002604016 | 0.0002723232 | 0.0002746968 | 0.0002916608 | 0.0003112489 | 0.0003227428 | 0.0003423284 | 0.0003399453 | 0.0003671828 | 0.0003670127
41.5 | 0.0002674461 | 0.0002459058 | 0.0002627749 | 0.0002682117 | 0.0002482453 | 0.0002612375 | 0.0002474718 | 0.0002563308 | 0.0002798643 | 0.000252914 | 0.0002746317 | 0.0002940755 | 0.0003046282 | 0.000327826 | 0.0003435723 | 0.0003424817 | 0.0003663914 | 0.0003618517 | 0.0003734981
41.6 | 0.0002541822 | 0.0002437427 | 0.0002673507 | 0.0002394072 | 0.000261168 | 0.0002505546 | 0.0002515366 | 0.0002392445 | 0.0002359438 | 0.0002698409 | 0.0002652802 | 0.0002921054 | 0.0003002407 | 0.0003190639 | 0.0003275479 | 0.0003480529 | 0.0003509269 | 0.0003708884 | 0.0003769448
41.7 | 0.0002530712 | 0.0002681496 | 0.0002570752 | 0.0002565983 | 0.0002498728 | 0.0002365929 | 0.0002510826 | 0.0002721828 | 0.0002659348 | 0.0002690703 | 0.0002799462 | 0.0002865936 | 0.0002970945 | 0.0003085619 | 0.0003273858 | 0.0003550886 | 0.0003490847 | 0.0003716376 | 0.0003597078
41.8 | 0.0002551812 | 0.0002482244 | 0.0002358607 | 0.0002375447 | 0.0002433829 | 0.0002615973 | 0.0002502488 | 0.0002650239 | 0.0002703813 | 0.0002663685 | 0.0002690299 | 0.0002809838 | 0.0003115373 | 0.0003163808 | 0.0003479083 | 0.0003334583 | 0.000353871 | 0.0003574322 | 0.0003605808
41.9 | 0.0002511537 | 0.0002736153 | 0.0002524458 | 0.0002595574 | 0.0002542434 | 0.0002450912 | 0.0002560908 | 0.0002595797 | 0.0002608151 | 0.0002569139 | 0.0002556407 | 0.0002891139 | 0.0002967145 | 0.0003114374 | 0.0003277321 | 0.0003467783 | 0.0003528897 | 0.0003609606 | 0.0003662284
42 | 0.000270808 | 0.0002672912 | 0.0002709493 | 0.0002388889 | 0.0002451765 | 0.0002496495 | 0.0002508918 | 0.0002550811 | 0.0002645806 | 0.0002561681 | 0.0002845392 | 0.0002909457 | 0.0003021688 | 0.0003276184 | 0.000337973 | 0.00033895 | 0.0003588531 | 0.0003552751 | 0.000366333
42.1 | 0.0002521108 | 0.0002731074 | 0.0002566286 | 0.0002480107 | 0.0002536149 | 0.0002652119 | 0.0002535442 | 0.0002582677 | 0.000244926 | 0.0002564698 | 0.0002752226 | 0.0002712038 | 0.0002991914 | 0.0003102243 | 0.0003393752 | 0.0003429703 | 0.0003456494 | 0.0003560389 | 0.000351712
42.2 | 0.0002793691 | 0.0002729512 | 0.0002656662 | 0.0002620609 | 0.0002358923 | 0.000254121 | 0.0002529213 | 0.0002772479 | 0.0002552849 | 0.000267479 | 0.0002819066 | 0.0002889686 | 0.0002994611 | 0.0003111629 | 0.0003334127 | 0.000358606 | 0.0003495518 | 0.0003530455 | 0.0003757767
42.3 | 0.0002678902 | 0.0002611317 | 0.0002502677 | 0.0002602895 | 0.0002375276 | 0.0002616007 | 0.0002617658 | 0.0002567375 | 0.0002688784 | 0.0002507031 | 0.0002786677 | 0.0002893168 | 0.0002793861 | 0.0003185697 | 0.0003402558 | 0.0003419958 | 0.0003515555 | 0.0003686304 | 0.0003630164
42.4 | 0.0002483097 | 0.0002655156 | 0.0002542273 | 0.0002530374 | 0.0002592197 | 0.0002619109 | 0.0002468481 | 0.0002488287 | 0.0002463426 | 0.0002639312 | 0.0002878356 | 0.0002806331 | 0.000309707 | 0.0003151105 | 0.0003386464 | 0.0003420549 | 0.000360758 | 0.0003525784 | 0.0003632305
42.5 | 0.0002634254 | 0.0002662072 | 0.0002665141 | 0.0002594618 | 0.000260593 | 0.0002566189 | 0.0002427965 | 0.0002257282 | 0.0002585558 | 0.0002682797 | 0.0002767634 | 0.0002950898 | 0.0002998757 | 0.0003101142 | 0.0003320442 | 0.0003481414 | 0.000369258 | 0.0003673535 | 0.0003828489
42.6 | 0.0002537077 | 0.0002728022 | 0.0002582469 | 0.0002570346 | 0.0002407037 | 0.0002562567 | 0.000259641 | 0.0002583778 | 0.0002557052 | 0.0002675221 | 0.000281102 | 0.0002918092 | 0.0003015731 | 0.0003246474 | 0.0003444546 | 0.0003650067 | 0.0003732047 | 0.0003637935 | 0.0003763487
42.7 | 0.0002651574 | 0.0002702274 | 0.0002654254 | 0.0002575592 | 0.0002481558 | 0.000251641 | 0.0002593067 | 0.0002446992 | 0.0002643305 | 0.0002605439 | 0.0002697671 | 0.0002991873 | 0.0003129082 | 0.0003133686 | 0.0003472871 | 0.0003500546 | 0.0003539041 | 0.0003527237 | 0.0003666702
42.8 | 0.0002650408 | 0.0002621812 | 0.0002570094 | 0.0002827304 | 0.0002543312 | 0.0002451397 | 0.0002521714 | 0.0002637355 | 0.0002526499 | 0.0002654119 | 0.0002742761 | 0.0002903147 | 0.0003126284 | 0.0003090193 | 0.0003253196 | 0.0003615186 | 0.0003712416 | 0.000381085 | 0.0003797393
42.9 | 0.000258694 | 0.0002564119 | 0.0002568861 | 0.0002482405 | 0.0002441371 | 0.0002382684 | 0.0002519403 | 0.0002428168 | 0.0002604854 | 0.0002577843 | 0.0002668198 | 0.0002954886 | 0.0003078037 | 0.0003111878 | 0.0003389308 | 0.0003518631 | 0.0003742048 | 0.0003638814 | 0.0003656745
43 | 0.000276656 | 0.0002608556 | 0.0002579455 | 0.000260399 | 0.0002650498 | 0.000253209 | 0.0002510991 | 0.0002672453 | 0.0002591313 | 0.0002738304 | 0.0002822628 | 0.0002893971 | 0.0002935322 | 0.0003106415 | 0.0003342798 | 0.0003556083 | 0.0003638807 | 0.0003621805 | 0.0003677939
43.1 | 0.000273324 | 0.0002629728 | 0.0002577031 | 0.000260025 | 0.0002592013 | 0.0002430467 | 0.0002496563 | 0.0002646531 | 0.000262826 | 0.0002734898 | 0.0002823664 | 0.000285603 | 0.0002876406 | 0.0003132804 | 0.0003187075 | 0.0003596717 | 0.0003641989 | 0.0003658461 | 0.0003467418
43.2 | 0.0002546924 | 0.0002734522 | 0.0002671628 | 0.0002392506 | 0.0002462492 | 0.0002647098 | 0.0002490579 | 0.0002637625 | 0.0002577915 | 0.000269117 | 0.0002665612 | 0.0002853764 | 0.0003023329 | 0.0003241063 | 0.0003217904 | 0.000333427 | 0.0003554867 | 0.0003641843 | 0.0003750297
43.3 | 0.0002570136 | 0.00028043 | 0.0002355516 | 0.0002496512 | 0.0002401776 | 0.0002562284 | 0.0002662668 | 0.0002581793 | 0.0002525185 | 0.0002747573 | 0.0002743907 | 0.0003085632 | 0.000296753 | 0.0003279452 | 0.0003409838 | 0.0003636054 | 0.0003635928 | 0.0003736 | 0.0003734759
43.4 | 0.0002678467 | 0.0002539701 | 0.0002715343 | 0.0002501895 | 0.0002506032 | 0.0002572821 | 0.0002522052 | 0.000270806 | 0.00027077 | 0.0002606992 | 0.0002811107 | 0.0002894792 | 0.0002991254 | 0.0003218948 | 0.0003352493 | 0.0003594818 | 0.0003628934 | 0.0003567825 | 0.0003607896
43.5 | 0.0002589506 | 0.0002689492 | 0.0002590751 | 0.00025671 | 0.0002483255 | 0.0002543801 | 0.0002474393 | 0.0002579245 | 0.0002768371 | 0.0002699944 | 0.0002857364 | 0.0003000352 | 0.000309651 | 0.0002992658 | 0.0003382061 | 0.0003308666 | 0.0003520457 | 0.000382863 | 0.0003769405
43.6 | 0.0002706274 | 0.0002641344 | 0.0002616448 | 0.0002646573 | 0.0002470667 | 0.0002496654 | 0.0002766436 | 0.0002539444 | 0.0002584163 | 0.0002753715 | 0.0002806053 | 0.0002972224 | 0.0003094364 | 0.0003381639 | 0.0003345617 | 0.0003785205 | 0.0003847067 | 0.0003648703 | 0.0003703996
43.7 | 0.0002750164 | 0.0002589101 | 0.0002638619 | 0.0002596914 | 0.0002472778 | 0.0002470124 | 0.0002646651 | 0.0002675321 | 0.0002572873 | 0.000264814 | 0.0002902613 | 0.0002954094 | 0.0003062748 | 0.0003156951 | 0.0003298984 | 0.00036 | 0.0003927982 | 0.000364841 | 0.0003715839
43.8 | 0.0002780127 | 0.0002621114 | 0.0002556643 | 0.0002621015 | 0.0002625036 | 0.0002549361 | 0.000246755 | 0.0002513534 | 0.0002512128 | 0.0002696882 | 0.0002655424 | 0.0002939836 | 0.0003074203 | 0.0003324498 | 0.0003353002 | 0.0003604431 | 0.0003726349 | 0.0003569611 | 0.0003705897
43.9 | 0.0002625275 | 0.0002774557 | 0.0002602156 | 0.0002621847 | 0.000259605 | 0.000268269 | 0.000258513 | 0.0002566947 | 0.0002668288 | 0.000286333 | 0.0002844701 | 0.0002886801 | 0.0003054088 | 0.0003212016 | 0.0003357146 | 0.0003453128 | 0.0003628195 | 0.0003694665 | 0.0003713778
44 | 0.0002758067 | 0.0002823463 | 0.0002788426 | 0.0002644543 | 0.0002491142 | 0.0002536497 | 0.0002514516 | 0.0002442221 | 0.000262359 | 0.000259236 | 0.0002859839 | 0.0002930987 | 0.0003109032 | 0.0003190525 | 0.000331693 | 0.0003522154 | 0.0003591144 | 0.0003768075 | 0.0003828999
44.1 | 0.000261769 | 0.000259994 | 0.0002481146 | 0.0002642265 | 0.0002546525 | 0.0002556242 | 0.0002523358 | 0.0002419416 | 0.0002608319 | 0.0002677146 | 0.0002789198 | 0.0002942453 | 0.0002992016 | 0.0003316067 | 0.0003549287 | 0.0003463729 | 0.000350585 | 0.0003745349 | 0.0003691915
44.2 | 0.0002833491 | 0.0002649028 | 0.0002525698 | 0.0002568476 | 0.000259587 | 0.0002516618 | 0.0002560301 | 0.0002678743 | 0.0002582582 | 0.0002723246 | 0.0002666655 | 0.0002929179 | 0.0003136352 | 0.0003243971 | 0.0003558277 | 0.0003607661 | 0.0003740318 | 0.0003643656 | 0.0003611796
44.3 | 0.0002686556 | 0.0002801876 | 0.0002643435 | 0.0002634898 | 0.0002585224 | 0.0002391861 | 0.0002414242 | 0.0002558418 | 0.000259243 | 0.0002612039 | 0.0002840559 | 0.0002970439 | 0.0003128148 | 0.0003059031 | 0.0003411123 | 0.0003488091 | 0.000368058 | 0.0003722133 | 0.0003722396
44.4 | 0.0002743265 | 0.0002686246 | 0.0002726662 | 0.000267907 | 0.0002470321 | 0.0002603749 | 0.0002550502 | 0.0002554885 | 0.0002602779 | 0.0002661928 | 0.0002835195 | 0.0002897316 | 0.0003054142 | 0.0003219384 | 0.0003335891 | 0.0003471164 | 0.0003706951 | 0.0003669579 | 0.0003677748
44.5 | 0.0002645486 | 0.0002644927 | 0.0002570035 | 0.0002673262 | 0.000245238 | 0.0002682657 | 0.0002645745 | 0.0002448093 | 0.0002775011 | 0.0002717631 | 0.0002728587 | 0.0002666536 | 0.0003118865 | 0.0003197645 | 0.0003409272 | 0.000363386 | 0.0003784617 | 0.0003832451 | 0.0003742006
44.6 | 0.0002723601 | 0.0002602719 | 0.000267654 | 0.0002653422 | 0.0002697878 | 0.0002705273 | 0.0002485472 | 0.0002627495 | 0.0002638735 | 0.0002655314 | 0.0002926915 | 0.0002788126 | 0.000294734 | 0.0003149368 | 0.0003458541 | 0.0003476554 | 0.0003590529 | 0.0003732279 | 0.0003665617
44.7 | 0.0002900606 | 0.0002734597 | 0.000271389 | 0.0002692215 | 0.000258079 | 0.0002533175 | 0.0002544728 | 0.0002640245 | 0.0002649766 | 0.0002547428 | 0.0002855637 | 0.0003039069 | 0.0002993992 | 0.0003142354 | 0.0003460631 | 0.0003669189 | 0.000363367 | 0.0003826287 | 0.0003738064
44.8 | 0.0002700775 | 0.0002625777 | 0.0002548415 | 0.0002451135 | 0.0002409634 | 0.0002402333 | 0.0002575322 | 0.000251892 | 0.0002639702 | 0.0002740439 | 0.0002725494 | 0.0002876087 | 0.0002952367 | 0.000339182 | 0.0003485084 | 0.0003446902 | 0.0003608624 | 0.0003578722 | 0.0003715707
44.9 | 0.0002558555 | 0.000285039 | 0.0002646883 | 0.0002828606 | 0.0002698301 | 0.0002498983 | 0.0002463696 | 0.0002474054 | 0.0002645196 | 0.0002640606 | 0.0002865497 | 0.0002980937 | 0.0002934427 | 0.0003138851 | 0.0003483918 | 0.0003504301 | 0.0003611692 | 0.0003971411 | 0.0003958595
45 | 0.0002901014 | 0.0002827633 | 0.0002802793 | 0.00026061 | 0.0002519551 | 0.0002494468 | 0.0002534999 | 0.0002624385 | 0.0002757238 | 0.0002821652 | 0.0002906759 | 0.0002985696 | 0.0003042016 | 0.0003116106 | 0.0003359748 | 0.0003651945 | 0.0003639268 | 0.000373367 | 0.0003869684
45.1 | 0.0002730422 | 0.0002801028 | 0.000268767 | 0.000259703 | 0.0002760876 | 0.000264469 | 0.0002608438 | 0.0002537707 | 0.0002581761 | 0.0002593773 | 0.0002650672 | 0.0003049372 | 0.0003185001 | 0.0003217298 | 0.0003382603 | 0.0003401449 | 0.0003663714 | 0.0003732094 | 0.0003735179
45.2 | 0.0002627228 | 0.0002835386 | 0.0002643294 | 0.0002677027 | 0.0002645141 | 0.0002306223 | 0.0002566994 | 0.0002513831 | 0.0002683329 | 0.0002899917 | 0.0002884342 | 0.000301494 | 0.0003081944 | 0.000322038 | 0.0003372321 | 0.0003531332 | 0.0003694266 | 0.0003683121 | 0.0003741738
45.3 | 0.0002787933 | 0.0002694971 | 0.0002684918 | 0.0002566872 | 0.0002657117 | 0.000248191 | 0.0002549958 | 0.0002773421 | 0.0002765006 | 0.0002734003 | 0.0002827044 | 0.0003027092 | 0.0003021535 | 0.0003229699 | 0.0003465752 | 0.0003476306 | 0.0003547553 | 0.0003678792 | 0.0003686247
45.4 | 0.0002742935 | 0.0002784261 | 0.0002631951 | 0.0002535903 | 0.0002515818 | 0.0002707498 | 0.0002545879 | 0.0002519562 | 0.0002717864 | 0.0002727291 | 0.0002756029 | 0.0002960835 | 0.0003042394 | 0.0003195153 | 0.0003393398 | 0.0003566639 | 0.0003711301 | 0.0003738743 | 0.0003722655
45.5 | 0.0002630797 | 0.0002766981 | 0.0002762497 | 0.0002656628 | 0.0002475886 | 0.0002579516 | 0.000275459 | 0.0002530811 | 0.0002773993 | 0.0002651603 | 0.0002945792 | 0.0003029488 | 0.000314538 | 0.000317975 | 0.0003330197 | 0.0003798339 | 0.0003582573 | 0.0003771999 | 0.000389979
45.6 | 0.0002746488 | 0.0002929577 | 0.0002529387 | 0.000268442 | 0.0002615883 | 0.0002561371 | 0.0002646275 | 0.0002618183 | 0.0002526002 | 0.0002684195 | 0.0002688594 | 0.0002941505 | 0.0003191168 | 0.000326978 | 0.0003629771 | 0.0003614053 | 0.0003740024 | 0.0003668966 | 0.0003803523
45.7 | 0.0002530305 | 0.0002716787 | 0.0002754026 | 0.0002704294 | 0.000259105 | 0.0002587818 | 0.0002786225 | 0.0002623252 | 0.0002779563 | 0.0002742891 | 0.0002765858 | 0.0003139202 | 0.0003015023 | 0.0003230943 | 0.0003414016 | 0.0003544756 | 0.0003582806 | 0.0003861112 | 0.0003748597
45.8 | 0.0002640631 | 0.0002835253 | 0.0002752459 | 0.0002553753 | 0.0002489242 | 0.0002674776 | 0.0002487374 | 0.0002573036 | 0.0002735932 | 0.0002697469 | 0.0002812456 | 0.0002868541 | 0.000306128 | 0.0003210195 | 0.0003405691 | 0.0003662133 | 0.0003771796 | 0.0003769436 | 0.0003802267
45.9 | 0.0002853137 | 0.0002789235 | 0.0002685701 | 0.0002541898 | 0.0002540321 | 0.0002620827 | 0.0002692367 | 0.0002731533 | 0.000265636 | 0.0002809488 | 0.0002816402 | 0.0003003089 | 0.0003182026 | 0.0003262332 | 0.0003497412 | 0.0003396424 | 0.0003670007 | 0.0003791215 | 0.0003872338
46 | 0.0002760857 | 0.0002649506 | 0.0002747112 | 0.0002630904 | 0.0002643874 | 0.000253228 | 0.0002591464 | 0.0002800176 | 0.0002621991 | 0.0002675016 | 0.0003008907 | 0.0003108772 | 0.0003065018 | 0.0003363247 | 0.0003464908 | 0.0003548605 | 0.0003743263 | 0.0003719827 | 0.0003782357
46.1 | 0.0002796085 | 0.0002781567 | 0.0002688371 | 0.0002465454 | 0.0002466874 | 0.0002675173 | 0.000278948 | 0.0002622389 | 0.0002661429 | 0.0002733473 | 0.000298541 | 0.0002979892 | 0.000308894 | 0.0003274114 | 0.0003466333 | 0.0003555163 | 0.0003768769 | 0.0003789946 | 0.0003937808
46.2 | 0.0002710933 | 0.0002804651 | 0.0002754693 | 0.000272723 | 0.0002515915 | 0.0002505374 | 0.000250583 | 0.0002645061 | 0.0002539258 | 0.0002839792 | 0.000288199 | 0.0002927617 | 0.0003357968 | 0.0003200714 | 0.0003302138 | 0.0003634059 | 0.0003563405 | 0.0003865387 | 0.0003843019
46.3 | 0.0002723461 | 0.0002814935 | 0.0002782261 | 0.0002576438 | 0.0002616697 | 0.0002545709 | 0.0002453426 | 0.0002691838 | 0.0002702031 | 0.0002724841 | 0.0002885129 | 0.0002982524 | 0.0003008758 | 0.0003245476 | 0.0003547419 | 0.0003612003 | 0.0003648134 | 0.0003759069 | 0.0003791083
46.4 | 0.0002796525 | 0.0002761588 | 0.0002601792 | 0.0002608672 | 0.0002619657 | 0.0002682884 | 0.0002638153 | 0.0002640848 | 0.0002572064 | 0.0002766723 | 0.0002841482 | 0.000302717 | 0.0003153591 | 0.0003194164 | 0.000346259 | 0.000355294 | 0.0003711834 | 0.0003708951 | 0.0003878745
46.5 | 0.0002781566 | 0.0002795482 | 0.0002898352 | 0.0002675789 | 0.0002645774 | 0.0002693313 | 0.0002790958 | 0.0002685269 | 0.0002760008 | 0.0002699077 | 0.0002833434 | 0.0002986946 | 0.0003162718 | 0.000328108 | 0.000356164 | 0.0003715654 | 0.0003717646 | 0.0003786028 | 0.0003713759
46.6 | 0.0002762187 | 0.0002757346 | 0.0002648088 | 0.0002712432 | 0.0002607791 | 0.0002563679 | 0.0002644349 | 0.0002688123 | 0.000269696 | 0.0002837282 | 0.0002816401 | 0.0003057387 | 0.0003125627 | 0.0003361867 | 0.0003433267 | 0.0003640482 | 0.0003771533 | 0.0003866332 | 0.0003723064
46.7 | 0.0002829569 | 0.0002786095 | 0.0002682565 | 0.000258142 | 0.0002650356 | 0.0002587348 | 0.0002494039 | 0.0002595651 | 0.0002680895 | 0.000266935 | 0.0003119621 | 0.0003074079 | 0.0003018332 | 0.0003166296 | 0.00035518 | 0.0003506325 | 0.000381094 | 0.000391821 | 0.0003918335
46.8 | 0.0002705122 | 0.0002811546 | 0.0002784273 | 0.000272231 | 0.0002608381 | 0.0002681828 | 0.0002602083 | 0.0002745943 | 0.0002673173 | 0.0002666296 | 0.0002839553 | 0.0002894608 | 0.0003133672 | 0.0003315124 | 0.0003460899 | 0.0003699224 | 0.0003804634 | 0.0003874161 | 0.000386363
46.9 | 0.0002839502 | 0.0002970252 | 0.0002780977 | 0.0002599112 | 0.0002638092 | 0.0002641141 | 0.0002764928 | 0.0002589408 | 0.0002693842 | 0.0002758148 | 0.0002703971 | 0.0003030779 | 0.0003178715 | 0.0003493359 | 0.0003493723 | 0.0003572867 | 0.0003723723 | 0.0003940505 | 0.0003778615
47 | 0.0002891046 | 0.0002643358 | 0.0002753065 | 0.000278479 | 0.0002521484 | 0.0002561646 | 0.0002680248 | 0.0002646839 | 0.0002525673 | 0.0002885398 | 0.0002783684 | 0.0003005061 | 0.000307363 | 0.0003245726 | 0.0003570599 | 0.0003631987 | 0.0003811887 | 0.0003821001 | 0.0003727076
47.1 | 0.0003001164 | 0.0002722998 | 0.0002853626 | 0.0002770895 | 0.0002755146 | 0.0002565303 | 0.0002657171 | 0.0002497082 | 0.0002756297 | 0.0002635101 | 0.0002931238 | 0.0002967355 | 0.0003108166 | 0.0003257106 | 0.0003386138 | 0.000357741 | 0.0003843345 | 0.0003849557 | 0.0003914804
47.2 | 0.0002843043 | 0.0002711546 | 0.0002735383 | 0.0002673343 | 0.000268699 | 0.0002670615 | 0.0002609364 | 0.000259101 | 0.000246406 | 0.0002739106 | 0.000284653 | 0.0002892808 | 0.0003042619 | 0.0003248018 | 0.0003364245 | 0.0003640198 | 0.0003776536 | 0.0003768078 | 0.0003761635
47.3 | 0.0002963238 | 0.0002733831 | 0.0002815615 | 0.0002634818 | 0.0002787719 | 0.0002511541 | 0.0002534744 | 0.00027069 | 0.000279182 | 0.0002838479 | 0.0003088936 | 0.0003044448 | 0.0003199551 | 0.0003472992 | 0.0003567527 | 0.0003626721 | 0.0003667356 | 0.0003766164 | 0.0003969066
47.4 | 0.0002704034 | 0.000272374 | 0.0002608925 | 0.0002652243 | 0.0002600912 | 0.000270143 | 0.0002605173 | 0.0002789769 | 0.0002808531 | 0.0002897822 | 0.0002890037 | 0.0003063018 | 0.000321763 | 0.0003192193 | 0.0003508013 | 0.000361443 | 0.0003931274 | 0.0003532022 | 0.0003803567
47.5 | 0.0002849109 | 0.0002622408 | 0.0002860022 | 0.0002599856 | 0.0002585321 | 0.000255869 | 0.0002801831 | 0.0002654883 | 0.0002673479 | 0.0002804041 | 0.000287745 | 0.0003103943 | 0.0003112237 | 0.0003420007 | 0.0003442694 | 0.0003609814 | 0.0003657361 | 0.0003880545 | 0.0003970131
47.6 | 0.0002915207 | 0.0002936126 | 0.0002865134 | 0.0002650441 | 0.0002584312 | 0.0002577099 | 0.0002514131 | 0.0002653787 | 0.0002862939 | 0.0002870472 | 0.0002888129 | 0.0002918792 | 0.0003106786 | 0.0003354605 | 0.0003557483 | 0.0003717319 | 0.0003646811 | 0.0003804237 | 0.0003848794
47.7 | 0.0002809036 | 0.0002781873 | 0.0002732383 | 0.0002821412 | 0.0002562169 | 0.0002713971 | 0.0002634952 | 0.0002756388 | 0.000284102 | 0.0002713441 | 0.0002887348 | 0.0003029148 | 0.0003168497 | 0.0003239888 | 0.0003528161 | 0.0003622795 | 0.0003685589 | 0.0003936587 | 0.000373667
47.8 | 0.0002896638 | 0.0002812355 | 0.0002869372 | 0.0002746397 | 0.0002523618 | 0.0002450206 | 0.0002633975 | 0.0002724772 | 0.0002611167 | 0.0002868639 | 0.0002899889 | 0.0002883718 | 0.0003189664 | 0.0003415131 | 0.0003475179 | 0.0003603202 | 0.0003809308 | 0.0003988628 | 0.0003960322
47.9 | 0.0003019691 | 0.0002837173 | 0.0002897432 | 0.0002651022 | 0.0002601212 | 0.000273308 | 0.0002706397 | 0.0002837931 | 0.0002681977 | 0.000245972 | 0.0002843061 | 0.0003073707 | 0.0003185213 | 0.0003086741 | 0.0003373566 | 0.0003774097 | 0.0003698319 | 0.000372274 | 0.0003699947
48 | 0.000289423 | 0.0002831793 | 0.0002784886 | 0.0002653321 | 0.0002577333 | 0.0002730751 | 0.0002548014 | 0.0002642091 | 0.0002784502 | 0.0002860123 | 0.0002975757 | 0.0003027999 | 0.0003221873 | 0.000345404 | 0.0003513074 | 0.0003748757 | 0.0004003202 | 0.0003871479 | 0.0003894802
48.1 | 0.0002887927 | 0.0002818888 | 0.0002661627 | 0.0002812051 | 0.0002542363 | 0.0002687221 | 0.000277736 | 0.0002676517 | 0.0002858376 | 0.0002701614 | 0.0002889494 | 0.000298363 | 0.0003181561 | 0.0003268632 | 0.0003409844 | 0.000364427 | 0.0003610588 | 0.0003813279 | 0.0003903425
48.2 | 0.0002780047 | 0.0002877775 | 0.0002686036 | 0.0002695475 | 0.0002671979 | 0.0002610346 | 0.0002668817 | 0.0002754267 | 0.0002661154 | 0.0002889466 | 0.0002888299 | 0.0003036286 | 0.0003084076 | 0.000335449 | 0.0003477472 | 0.000370776 | 0.0003833489 | 0.0003900613 | 0.0003861132
48.3 | 0.000289578 | 0.0003018674 | 0.0002812524 | 0.0002837338 | 0.0002809552 | 0.000269339 | 0.000267506 | 0.000248394 | 0.0002622607 | 0.0002866478 | 0.0002888525 | 0.0003158613 | 0.000314291 | 0.0003329346 | 0.0003605998 | 0.0003506362 | 0.0003575599 | 0.0003946075 | 0.0003987509
48.4 | 0.0002843172 | 0.0002982953 | 0.0002811432 | 0.000272675 | 0.0002669746 | 0.0002635322 | 0.0002653621 | 0.0002794782 | 0.0002771619 | 0.0002928548 | 0.0003013337 | 0.0003087892 | 0.000308207 | 0.0003423203 | 0.0003540437 | 0.0003763527 | 0.0003687533 | 0.0003863126 | 0.0003871525
48.5 | 0.0003068154 | 0.0002813721 | 0.0002820453 | 0.0002814015 | 0.0002688229 | 0.0002523162 | 0.0002685517 | 0.0002754436 | 0.0002871887 | 0.0002783644 | 0.000285334 | 0.0003054854 | 0.0003100382 | 0.0003483169 | 0.0003536809 | 0.000363648 | 0.0003745658 | 0.0003788748 | 0.0003943852
48.6 | 0.0002933384 | 0.0002773003 | 0.0002786843 | 0.0002613674 | 0.0002776549 | 0.0002702594 | 0.0002829768 | 0.0002733452 | 0.0002812297 | 0.0002748603 | 0.0002829022 | 0.0003161503 | 0.0003162572 | 0.0003477173 | 0.0003606684 | 0.0003568529 | 0.000378053 | 0.0003995687 | 0.0003867727
48.7 | 0.0002810673 | 0.0002933772 | 0.0002727518 | 0.0002677053 | 0.0002657387 | 0.0002732339 | 0.000266688 | 0.0002824569 | 0.0002652255 | 0.0002760108 | 0.0002971954 | 0.0002999776 | 0.0003270039 | 0.0003387717 | 0.0003553253 | 0.000374053 | 0.0003732782 | 0.0004070935 | 0.0003710675
48.8 | 0.0002996876 | 0.0002834001 | 0.0002828744 | 0.0002668873 | 0.0002462471 | 0.0002556468 | 0.0002511577 | 0.0002707945 | 0.0002727819 | 0.0002830594 | 0.0002894292 | 0.0002960169 | 0.0003316727 | 0.0003214248 | 0.0003623795 | 0.00036257 | 0.0003788895 | 0.000391711 | 0.0003836111
48.9 | 0.0002944744 | 0.0002793026 | 0.0002637807 | 0.000298496 | 0.0002527137 | 0.0002514689 | 0.0002571151 | 0.0002728369 | 0.0002568491 | 0.0002815056 | 0.0002779408 | 0.0002842837 | 0.0003165415 | 0.0003170791 | 0.0003540394 | 0.0003830824 | 0.0003834622 | 0.0004089257 | 0.0003667377
49 | 0.0002913811 | 0.0003091876 | 0.0002913326 | 0.0002858313 | 0.0002517013 | 0.0002938176 | 0.0002568987 | 0.0002888733 | 0.0002829301 | 0.000289973 | 0.0002868968 | 0.0002970448 | 0.0003246161 | 0.0003277255 | 0.0003539501 | 0.0003738738 | 0.0003893757 | 0.0003969752 | 0.0004002871
49.1 | 0.0002984255 | 0.0002873481 | 0.0002806621 | 0.0002715472 | 0.0002812538 | 0.0002733023 | 0.0002649065 | 0.0002608054 | 0.0002759578 | 0.0002738516 | 0.0002975934 | 0.0003045619 | 0.0003198211 | 0.0003438219 | 0.0003411042 | 0.0003790593 | 0.0003931069 | 0.0003916022 | 0.0004042417
49.2 | 0.0002887151 | 0.0002900765 | 0.0002801149 | 0.0002800806 | 0.000260139 | 0.0002619877 | 0.0002643533 | 0.0002796351 | 0.0002840104 | 0.0002940918 | 0.0003021509 | 0.0002971811 | 0.0003109736 | 0.0003368658 | 0.0003623001 | 0.0003686176 | 0.0003747258 | 0.000389076 | 0.0003929903
49.3 | 0.0002896465 | 0.0002916919 | 0.0002988037 | 0.0002835358 | 0.0002665486 | 0.0002719432 | 0.0002623721 | 0.0002690443 | 0.0002841815 | 0.0002941344 | 0.0002742005 | 0.000319642 | 0.0003299354 | 0.0003405781 | 0.00036059 | 0.0003796947 | 0.0003685723 | 0.0003846327 | 0.0003860247
49.4 | 0.0003031837 | 0.0002835348 | 0.0002619267 | 0.0002757104 | 0.0002488534 | 0.000270701 | 0.0002697121 | 0.0002576548 | 0.0002626061 | 0.0002959204 | 0.0002853143 | 0.0003032561 | 0.0003231595 | 0.0003443549 | 0.0003594775 | 0.0003515372 | 0.0003811837 | 0.0003701434 | 0.0004014168
49.5 | 0.0003092734 | 0.0002849761 | 0.000285627 | 0.0002877286 | 0.0002631559 | 0.0002768392 | 0.0002618444 | 0.0002852017 | 0.0002813484 | 0.0002804212 | 0.0003070727 | 0.0003035115 | 0.0003188061 | 0.0003376196 | 0.0003545395 | 0.0003795323 | 0.0003713866 | 0.0003756864 | 0.0004005818
49.6 | 0.0002956925 | 0.0003113819 | 0.0002856959 | 0.0002569302 | 0.0002464811 | 0.0002738223 | 0.0002960284 | 0.0002730225 | 0.0002771019 | 0.0002899232 | 0.0002821717 | 0.0003011946 | 0.0003310297 | 0.0003225084 | 0.0003394623 | 0.0003642391 | 0.0003717387 | 0.0003802374 | 0.0003907934
49.7 | 0.0002785622 | 0.0003028737 | 0.0003063823 | 0.0002811994 | 0.0002765639 | 0.0002745631 | 0.0002640503 | 0.0002621197 | 0.0002641223 | 0.000287623 | 0.0002827346 | 0.0002970045 | 0.0003216298 | 0.000334287 | 0.0003694702 | 0.0003550035 | 0.0003638048 | 0.000369506 | 0.0003789314
49.8 | 0.0003043883 | 0.0003089072 | 0.0002989489 | 0.0002731663 | 0.0002697393 | 0.0002797735 | 0.0002929411 | 0.0002828732 | 0.0002755419 | 0.0002866959 | 0.0002746827 | 0.0003029102 | 0.0003299326 | 0.0003477477 | 0.0003555428 | 0.0003804889 | 0.0003764733 | 0.0003801532 | 0.000388228
49.9 | 0.0002655141 | 0.0002797759 | 0.0002916117 | 0.0002935044 | 0.0002854588 | 0.0002854836 | 0.0002723479 | 0.0002741553 | 0.00026675 | 0.0002797337 | 0.0002898991 | 0.0003114857 | 0.000330307 | 0.0003544408 | 0.0003585327 | 0.0003636129 | 0.0003822067 | 0.0003777229 | 0.0003842067
50 | 0.0003006429 | 0.0002838923 | 0.000271726 | 0.0002832924 | 0.000257941 | 0.0002613689 | 0.0002644692 | 0.0002750307 | 0.0002725007 | 0.0002754083 | 0.0002680521 | 0.0003039263 | 0.0003312006 | 0.000330142 | 0.0003578572 | 0.0003599258 | 0.0003886876 | 0.0003968077 | 0.0003930008
50.1 | 0.0002983615 | 0.0003054354 | 0.0002813279 | 0.0002788549 | 0.0002637061 | 0.0002753955 | 0.0002788925 | 0.0003008596 | 0.000275687 | 0.0002881448 | 0.0003019605 | 0.0002988179 | 0.0003008941 | 0.0003247149 | 0.0003406822 | 0.0003868025 | 0.0003813799 | 0.0004163912 | 0.0003990909
50.2 | 0.0003063717 | 0.0002966105 | 0.0002808542 | 0.0002777673 | 0.0002536022 | 0.0002785929 | 0.0002838185 | 0.0002809159 | 0.0002758636 | 0.0002840144 | 0.0002921769 | 0.0003019729 | 0.0003157748 | 0.0003355374 | 0.0003684283 | 0.0003721927 | 0.0003676831 | 0.0003936345 | 0.0003878284
50.3 | 0.0003050333 | 0.0003209903 | 0.0002737469 | 0.0002767278 | 0.0002824039 | 0.0002659386 | 0.0002646886 | 0.0002674233 | 0.0002624006 | 0.000262643 | 0.0002903461 | 0.000306908 | 0.0003370536 | 0.0003246849 | 0.0003518272 | 0.0003642464 | 0.0003870848 | 0.0003997983 | 0.0003990982
50.4 | 0.0003022712 | 0.0002877047 | 0.0002906615 | 0.0002727786 | 0.000280248 | 0.0002742149 | 0.0002527154 | 0.0002675351 | 0.0002773547 | 0.0002907721 | 0.0002905524 | 0.0003100641 | 0.000330299 | 0.0003223957 | 0.0003739363 | 0.0003760359 | 0.0003840699 | 0.0003851108 | 0.0003888618
50.5 | 0.0003116548 | 0.000287405 | 0.0002741473 | 0.000270592 | 0.0002766604 | 0.0002865163 | 0.0002726929 | 0.0002791132 | 0.0002925084 | 0.0002800742 | 0.0003074932 | 0.000309972 | 0.0003124262 | 0.0003300337 | 0.0003684215 | 0.0003613569 | 0.0003874469 | 0.0003839194 | 0.0003905938
50.6 | 0.0003081459 | 0.0002890293 | 0.0002833401 | 0.0002793902 | 0.0002719816 | 0.0002848464 | 0.0002913244 | 0.0002872398 | 0.0002928177 | 0.0002875623 | 0.0002911915 | 0.0003144538 | 0.0003205659 | 0.0003476617 | 0.0003567845 | 0.0003797612 | 0.0003878937 | 0.000377122 | 0.0003949447
50.7 | 0.0003030059 | 0.000306778 | 0.0002906 | 0.0002745142 | 0.0002950321 | 0.0002649339 | 0.0002709426 | 0.0002734753 | 0.0002941247 | 0.0002948713 | 0.0002954522 | 0.0003054907 | 0.0003450414 | 0.0003304326 | 0.0003619762 | 0.0003641311 | 0.0003893427 | 0.0003945988 | 0.0003796228
50.8 | 0.0003065318 | 0.0003046778 | 0.0002834048 | 0.0003026057 | 0.0002754704 | 0.000265539 | 0.0002783164 | 0.0002762079 | 0.00026706 | 0.0002627149 | 0.0003026367 | 0.0003002057 | 0.00031787 | 0.0003370826 | 0.0003459296 | 0.0003795561 | 0.0003748933 | 0.0004114882 | 0.0003686802
50.9 | 0.000286227 | 0.0003064642 | 0.0002939391 | 0.0002910226 | 0.0002893975 | 0.0002872569 | 0.0002623767 | 0.0002779104 | 0.0002822483 | 0.0002794957 | 0.0002995752 | 0.0003044094 | 0.0003336811 | 0.0003596238 | 0.0003573132 | 0.0003812192 | 0.0003787154 | 0.0003829632 | 0.0004064827
51 | 0.0003040122 | 0.0002967463 | 0.0002965301 | 0.000293006 | 0.0002566001 | 0.0002648872 | 0.0002909176 | 0.0002907261 | 0.0002757797 | 0.0003042958 | 0.0002960803 | 0.0003022823 | 0.0003586503 | 0.0003425698 | 0.0003482338 | 0.000362842 | 0.0003802879 | 0.0004030141 | 0.0004018377
51.1 | 0.0003042319 | 0.0003041488 | 0.0002887595 | 0.0002945174 | 0.0002811274 | 0.0002636142 | 0.0002730059 | 0.0002752342 | 0.0002751821 | 0.0002834911 | 0.0003021598 | 0.0003000775 | 0.0003155291 | 0.0003606655 | 0.0003541841 | 0.0003769866 | 0.0003902309 | 0.0003965668 | 0.000381469
51.2 | 0.0002914241 | 0.0002972966 | 0.0003071753 | 0.0002751077 | 0.0002810642 | 0.0002817094 | 0.0002752608 | 0.0002855471 | 0.0002863158 | 0.0002789581 | 0.0002883302 | 0.0003029023 | 0.0003155405 | 0.0003381021 | 0.0003665767 | 0.0003735175 | 0.0003867574 | 0.0003926408 | 0.0003978669
51.3 | 0.0003037866 | 0.000303724 | 0.0002910703 | 0.0002714042 | 0.0002656872 | 0.000275487 | 0.0002697993 | 0.0002666354 | 0.0002630299 | 0.0002911292 | 0.0002985422 | 0.0003054058 | 0.0003388137 | 0.0003419179 | 0.0003544398 | 0.0003739158 | 0.0003890645 | 0.0004087305 | 0.0003874942
51.4 | 0.0003022257 | 0.0003067577 | 0.0002931193 | 0.0002719974 | 0.000272571 | 0.0002684313 | 0.0002703623 | 0.0002908486 | 0.0002913601 | 0.0002811807 | 0.0002960766 | 0.0003111385 | 0.0003323977 | 0.0003412168 | 0.0003655729 | 0.0003895141 | 0.0003834945 | 0.0003959699 | 0.0003945248
51.5 | 0.000311936 | 0.000308869 | 0.0002809831 | 0.0003012685 | 0.0002667621 | 0.0002788023 | 0.0002774326 | 0.000271962 | 0.0002835245 | 0.0002984498 | 0.0002912832 | 0.0003066111 | 0.000317041 | 0.0003372141 | 0.0003866019 | 0.0003716824 | 0.0003660213 | 0.0003982942 | 0.0003935956
51.6 | 0.0003348372 | 0.0003066439 | 0.0002878361 | 0.0002855666 | 0.0002728116 | 0.0002550833 | 0.0002686371 | 0.0002963907 | 0.000291794 | 0.0002910084 | 0.0003135102 | 0.000309924 | 0.0003216293 | 0.0003284269 | 0.0003525738 | 0.000367244 | 0.0004072021 | 0.0003924179 | 0.0003957217
51.7 | 0.0003068671 | 0.0002875686 | 0.0003023027 | 0.0002795757 | 0.0002670712 | 0.0002766007 | 0.0002906609 | 0.0002745008 | 0.0002960327 | 0.0002886693 | 0.0002846922 | 0.0003101236 | 0.0003282931 | 0.000349087 | 0.0003726546 | 0.0003840956 | 0.0003937117 | 0.0004028597 | 0.000409827
51.8 | 0.0003196886 | 0.0003004846 | 0.0002979671 | 0.0002863318 | 0.0002668845 | 0.0002805651 | 0.0002897607 | 0.0002876268 | 0.0002782869 | 0.000283525 | 0.0003003442 | 0.0003225653 | 0.0003247081 | 0.0003472568 | 0.0003672193 | 0.0003967704 | 0.0003971899 | 0.0004005018 | 0.0003873848
51.9 | 0.00031391 | 0.0003052815 | 0.0002939695 | 0.0003094754 | 0.0002713409 | 0.0002655675 | 0.0002786073 | 0.00027783 | 0.0002812629 | 0.0002849247 | 0.0002936098 | 0.0003213214 | 0.0003208736 | 0.0003434349 | 0.0003625667 | 0.0003837717 | 0.0004034269 | 0.0003972394 | 0.0004173986
52 | 0.0003197471 | 0.0003023721 | 0.0003236179 | 0.0002958649 | 0.0002814212 | 0.0002500624 | 0.0002998587 | 0.0002742484 | 0.0002787116 | 0.0002800004 | 0.0003034714 | 0.000292376 | 0.0003344447 | 0.0003316815 | 0.0003804146 | 0.0003748021 | 0.0003952511 | 0.0003781742 | 0.0004038383
52.1 | 0.0003000703 | 0.0002811195 | 0.0002990013 | 0.0002947117 | 0.000286265 | 0.0002774853 | 0.0002889131 | 0.000274099 | 0.0002834701 | 0.0002778152 | 0.0002904674 | 0.0003092241 | 0.0003319271 | 0.0003306308 | 0.0003788893 | 0.0003730667 | 0.0003904588 | 0.0004138733 | 0.0003972641
52.2 | 0.0003234934 | 0.0003261566 | 0.000314211 | 0.0002810652 | 0.0002740909 | 0.0002861125 | 0.0002656528 | 0.0002772926 | 0.0002885467 | 0.0002562906 | 0.0003025693 | 0.0003097455 | 0.0003439927 | 0.0003421576 | 0.0003615163 | 0.0003616336 | 0.0003848978 | 0.0004078033 | 0.0004251591
52.3 | 0.0003298896 | 0.0003261678 | 0.0002990529 | 0.0002867587 | 0.0002858502 | 0.0002766749 | 0.0002645079 | 0.0002855727 | 0.0002945738 | 0.0002845233 | 0.0002875796 | 0.0003195857 | 0.0003344068 | 0.0003669381 | 0.0003705097 | 0.0003820299 | 0.0004056535 | 0.000426302 | 0.0003799104
52.4 | 0.0003225259 | 0.0003072952 | 0.0002842725 | 0.0002869069 | 0.0002968335 | 0.0002640985 | 0.0002759188 | 0.0002716219 | 0.0002661637 | 0.0002960965 | 0.0003076041 | 0.0003048855 | 0.0003222111 | 0.0003541617 | 0.0003732861 | 0.000370607 | 0.0003893604 | 0.0003792124 | 0.0004089033
52.5 | 0.0003082887 | 0.0003216774 | 0.0003010673 | 0.0002811422 | 0.0002716093 | 0.000297803 | 0.0002769323 | 0.0002748853 | 0.0002828006 | 0.0002793375 | 0.0002890105 | 0.0003243723 | 0.000333039 | 0.0003461464 | 0.0003745131 | 0.0003927942 | 0.0004071969 | 0.000427092 | 0.0003974955
52.6 | 0.0003141262 | 0.0003041014 | 0.0003000967 | 0.0002629158 | 0.0002718801 | 0.000306682 | 0.0002865337 | 0.0002971932 | 0.0002932177 | 0.0002705839 | 0.0002998317 | 0.0003353153 | 0.0003215107 | 0.0003432617 | 0.0003795719 | 0.0003775664 | 0.0004019718 | 0.0004099428 | 0.0003921448
52.7 | 0.000310706 | 0.0003231928 | 0.0003070626 | 0.0002958462 | 0.0002875209 | 0.0002794149 | 0.0002834852 | 0.00029347 | 0.0002920677 | 0.0002685674 | 0.000311453 | 0.000322757 | 0.0003268493 | 0.0003343374 | 0.0003618368 | 0.0003690858 | 0.0003982016 | 0.000391253 | 0.0004091226
52.8 | 0.0003165017 | 0.0003106619 | 0.0002886772 | 0.000279496 | 0.0002667172 | 0.0002641815 | 0.0002911004 | 0.0002733294 | 0.0002812399 | 0.0002942965 | 0.000286592 | 0.0003143641 | 0.0003197404 | 0.0003379551 | 0.0003592226 | 0.0003807637 | 0.0004093223 | 0.0004033679 | 0.0003985612
52.9 | 0.0003199608 | 0.0003194805 | 0.0003057691 | 0.0002848342 | 0.0002749677 | 0.0002893997 | 0.0002818005 | 0.0002813937 | 0.0002769153 | 0.0002813414 | 0.0002948169 | 0.0003214646 | 0.0003414988 | 0.0003530963 | 0.000358531 | 0.0003915236 | 0.0003941129 | 0.0003992268 | 0.0004084596
53 | 0.0003241499 | 0.0003134599 | 0.0003121862 | 0.000290938 | 0.0002639029 | 0.0002849578 | 0.000290477 | 0.0002840484 | 0.0002805123 | 0.000292254 | 0.0002968976 | 0.0003122674 | 0.0003192759 | 0.0003585408 | 0.0003649175 | 0.0003828834 | 0.0003842828 | 0.0004217188 | 0.0004079968
53.1 | 0.0003232754 | 0.0003141273 | 0.0003121522 | 0.0002897506 | 0.0002797592 | 0.0002695065 | 0.000278888 | 0.000298736 | 0.0002830928 | 0.0003001279 | 0.0002919966 | 0.0003215569 | 0.0003410073 | 0.0003287605 | 0.0003696446 | 0.0003936117 | 0.0003911642 | 0.0004032274 | 0.0004095978
53.2 | 0.000336234 | 0.0003199865 | 0.0003014764 | 0.0003093106 | 0.0002838811 | 0.0002715474 | 0.0002633952 | 0.0002881428 | 0.0002642248 | 0.0002679344 | 0.000306765 | 0.0003194191 | 0.0003355478 | 0.0003361852 | 0.0003686102 | 0.0003736829 | 0.0003877292 | 0.0003935565 | 0.0004123581
53.3 | 0.0003188523 | 0.0003035019 | 0.0002863772 | 0.0002767494 | 0.00029593 | 0.0002670638 | 0.0002768394 | 0.0002977243 | 0.0002952661 | 0.0003219638 | 0.0002888076 | 0.0003177864 | 0.0003183365 | 0.0003612537 | 0.0003790342 | 0.0003810834 | 0.0003798032 | 0.0003990225 | 0.0004031863
53.4 | 0.0003387168 | 0.0003173874 | 0.0003077783 | 0.0002802438 | 0.0002797744 | 0.000284478 | 0.0002617037 | 0.0002829339 | 0.0003050918 | 0.0003023582 | 0.0003045037 | 0.0003222057 | 0.0003279726 | 0.0003583114 | 0.000363605 | 0.0003869934 | 0.0003981213 | 0.0004139996 | 0.0004162625
53.5 | 0.0003184543 | 0.0003357632 | 0.0002917845 | 0.0002762659 | 0.0002728456 | 0.0002885055 | 0.0002894952 | 0.0002716147 | 0.0002676525 | 0.0002815435 | 0.0003135572 | 0.0003176651 | 0.0003319926 | 0.000352056 | 0.0003787484 | 0.0003922943 | 0.000391669 | 0.0003905455 | 0.0003974552
53.6 | 0.0003115947 | 0.0003238442 | 0.0003064739 | 0.000292373 | 0.0002933937 | 0.000287122 | 0.000263524 | 0.0002758639 | 0.000268845 | 0.0002871196 | 0.0003177637 | 0.0003230107 | 0.0003410638 | 0.0003461254 | 0.0003629526 | 0.0003852358 | 0.0004082888 | 0.0003978651 | 0.0004075898
53.7 | 0.000305124 | 0.0003113142 | 0.0003278718 | 0.0002915205 | 0.0002975139 | 0.0002766059 | 0.0002811207 | 0.0002881533 | 0.0002975124 | 0.0002988165 | 0.0002945154 | 0.000296798 | 0.0003294856 | 0.0003421071 | 0.0003536579 | 0.0003831944 | 0.0003867863 | 0.0003857545 | 0.000398271
53.8 | 0.000304144 | 0.000326994 | 0.0002961365 | 0.0002753887 | 0.000265963 | 0.0002960454 | 0.0002898146 | 0.0002692654 | 0.0002669164 | 0.0002903792 | 0.0003029118 | 0.0003085306 | 0.0003396054 | 0.0003613875 | 0.000389694 | 0.0003770668 | 0.0004072137 | 0.0004106118 | 0.0003937777
53.9 | 0.0002965196 | 0.0003218319 | 0.0003099455 | 0.0003022696 | 0.0002844001 | 0.0002797256 | 0.00029478 | 0.0002970448 | 0.0002819516 | 0.0002963464 | 0.0003086954 | 0.0003213689 | 0.0003321614 | 0.0003608235 | 0.0003683893 | 0.0003928788 | 0.0004063639 | 0.0004046357 | 0.0003904213
54 | 0.0003213368 | 0.0003406832 | 0.0003069557 | 0.0003159883 | 0.0002946215 | 0.0002882855 | 0.0002973624 | 0.0002979589 | 0.0002852302 | 0.0002977319 | 0.0003064395 | 0.0003021028 | 0.0003302661 | 0.0003664905 | 0.0003838829 | 0.0003926204 | 0.0003793735 | 0.0004106418 | 0.0004137891
54.1 | 0.0003160093 | 0.0003210357 | 0.0002957076 | 0.0002757029 | 0.0002978578 | 0.0002918309 | 0.0002822803 | 0.0002664188 | 0.0002910962 | 0.0002878309 | 0.0002939965 | 0.0003217428 | 0.0003295448 | 0.0003579917 | 0.0003856235 | 0.000394657 | 0.0003824594 | 0.0004144577 | 0.0004215356
54.2 | 0.0003314878 | 0.0003147473 | 0.0002980645 | 0.0002915384 | 0.0002967481 | 0.0002878739 | 0.0002968878 | 0.0002816157 | 0.0002992456 | 0.0003047679 | 0.0002963394 | 0.0003068039 | 0.000331678 | 0.0003488033 | 0.0003885845 | 0.0004131854 | 0.0003898791 | 0.0004159526 | 0.00041398
54.3 | 0.0003167822 | 0.0003186439 | 0.0003136074 | 0.0002866532 | 0.0002909711 | 0.0002776285 | 0.0002949462 | 0.0002958726 | 0.0002634137 | 0.0002906511 | 0.0002998379 | 0.0003125183 | 0.0003514121 | 0.0003575794 | 0.0003695493 | 0.0003876454 | 0.0003985307 | 0.0004157544 | 0.0004006503
54.4 | 0.0003308511 | 0.0003193619 | 0.0003259419 | 0.0003022782 | 0.0002927311 | 0.0003026242 | 0.0002894 | 0.0003033452 | 0.0002862633 | 0.00027986 | 0.000312127 | 0.0003249695 | 0.0003506255 | 0.0003337385 | 0.0003719066 | 0.0003942921 | 0.0004024666 | 0.0004058212 | 0.0004246535
54.5 | 0.0003441024 | 0.000329698 | 0.0003278828 | 0.0003136657 | 0.0002928608 | 0.000289244 | 0.0002987765 | 0.0002719847 | 0.0003156022 | 0.0003052582 | 0.0003099948 | 0.0003166382 | 0.0003532144 | 0.0003651195 | 0.0003688341 | 0.0003792124 | 0.0003996806 | 0.0004115752 | 0.0004219164
54.6 | 0.0003244559 | 0.0003412689 | 0.0003102249 | 0.0002831268 | 0.0002791721 | 0.0003072895 | 0.0003086896 | 0.0002716349 | 0.0002927075 | 0.0002736999 | 0.0003169218 | 0.0003097734 | 0.0003599876 | 0.0003356351 | 0.0003905388 | 0.0003742758 | 0.0004049918 | 0.0004007357 | 0.0004254982
54.7 | 0.0003379967 | 0.00033032 | 0.00031505 | 0.0003154329 | 0.0002814046 | 0.0002794549 | 0.0002804715 | 0.0002992393 | 0.0002929215 | 0.0002975536 | 0.0003026894 | 0.0003017088 | 0.000336039 | 0.0003546733 | 0.0003480235 | 0.0004091997 | 0.0004077978 | 0.000404423 | 0.0003999784
54.8 | 0.0003233671 | 0.0003260836 | 0.0003053545 | 0.0003052892 | 0.000266981 | 0.0002941672 | 0.000276995 | 0.0002860049 | 0.0002858131 | 0.0003128707 | 0.0003265878 | 0.0003364822 | 0.0003421309 | 0.0003410974 | 0.0003689812 | 0.0003773479 | 0.0004013157 | 0.0004192289 | 0.0004010791
54.9 | 0.0003380619 | 0.0003481996 | 0.0003191777 | 0.0003062617 | 0.0003011428 | 0.0002860556 | 0.0002879488 | 0.0002856479 | 0.0003070646 | 0.0002952316 | 0.0003165768 | 0.0003180621 | 0.0003371847 | 0.0003470333 | 0.0003684519 | 0.0003834482 | 0.0004088216 | 0.0004222871 | 0.0004275071
55 | 0.0003357229 | 0.0003290403 | 0.0003102394 | 0.0003226051 | 0.0002778232 | 0.0002984998 | 0.0002957991 | 0.0002642199 | 0.0002886506 | 0.0003213082 | 0.0002996476 | 0.0003353685 | 0.0003474361 | 0.0003459334 | 0.0003623804 | 0.0003940468 | 0.0004072988 | 0.0004168353 | 0.0004099475
55.1 | 0.0003436125 | 0.0003141658 | 0.0002996781 | 0.0002923482 | 0.0002897587 | 0.0002921289 | 0.0002952337 | 0.0002963758 | 0.0003101374 | 0.0003047558 | 0.000332832 | 0.0003376682 | 0.0003512764 | 0.0003336674 | 0.0003832365 | 0.0004071621 | 0.0004023462 | 0.0004257058 | 0.0004258847
55.2 | 0.0003471114 | 0.0003288857 | 0.0003062474 | 0.000328575 | 0.0002728401 | 0.0002936195 | 0.000284485 | 0.0002923722 | 0.0002833544 | 0.0003045111 | 0.0003106569 | 0.0003319357 | 0.0003215347 | 0.0003475847 | 0.0003900382 | 0.0004051558 | 0.0004314229 | 0.0004175286 | 0.0004138986
55.3 | 0.0003201393 | 0.0003400772 | 0.0003167043 | 0.0003027519 | 0.0003093295 | 0.0002729816 | 0.0002950217 | 0.0002677243 | 0.0002998644 | 0.0002994823 | 0.0002986217 | 0.0002946201 | 0.000346369 | 0.0003648491 | 0.0003808621 | 0.0003675877 | 0.0004140022 | 0.0004046737 | 0.0004179524
55.4 | 0.0003291762 | 0.0003380645 | 0.0002914304 | 0.0002791202 | 0.0002846388 | 0.0003059196 | 0.0002931363 | 0.0003004248 | 0.0002847872 | 0.0002938028 | 0.0003030961 | 0.0003390222 | 0.0003606216 | 0.0003611301 | 0.0003794525 | 0.0004057011 | 0.0004137152 | 0.0004068281 | 0.0004270676
55.5 | 0.0003477354 | 0.0003459783 | 0.0003068558 | 0.0002939694 | 0.0002936583 | 0.0002718108 | 0.0002980396 | 0.0002719513 | 0.0002959808 | 0.0002965811 | 0.0003315482 | 0.0003206122 | 0.0003383693 | 0.0003593567 | 0.0003884956 | 0.0003757985 | 0.0003907316 | 0.000418407 | 0.0004314725
55.6 | 0.0003228632 | 0.0003184863 | 0.0003197197 | 0.0003109906 | 0.000290219 | 0.000290111 | 0.0003240048 | 0.0002908527 | 0.0003224129 | 0.0003082133 | 0.0003142759 | 0.0003296084 | 0.0003324791 | 0.0003535148 | 0.0003846009 | 0.0003766371 | 0.0004075892 | 0.0004016477 | 0.0003958268
55.7 | 0.0003294299 | 0.0003252858 | 0.0002911317 | 0.000299869 | 0.0003013485 | 0.0003126765 | 0.000286739 | 0.0002909553 | 0.0002808444 | 0.0003161473 | 0.0003069415 | 0.0003269288 | 0.0003577048 | 0.0003451575 | 0.0003853221 | 0.0004130218 | 0.000417805 | 0.0004036423 | 0.0004162851
55.8 | 0.0003237984 | 0.0003189743 | 0.0003129751 | 0.0003030295 | 0.0002962941 | 0.0002774 | 0.0002785692 | 0.0002925339 | 0.0002986903 | 0.0003150039 | 0.000321018 | 0.0003299527 | 0.0003412166 | 0.0003440657 | 0.0003791981 | 0.0004013287 | 0.0004130071 | 0.000419778 | 0.0004271565
55.9 | 0.0003416065 | 0.000333171 | 0.0003191018 | 0.0003138037 | 0.000287532 | 0.0002911049 | 0.0002875377 | 0.0002870733 | 0.0002914769 | 0.00030347 | 0.0003086802 | 0.0003367881 | 0.0003463736 | 0.0003412935 | 0.0003579649 | 0.0003928796 | 0.0003928438 | 0.0004135993 | 0.0004187084
56 | 0.0003589167 | 0.00033402 | 0.0003303203 | 0.0002773246 | 0.0002834167 | 0.0002960668 | 0.000299469 | 0.0002931278 | 0.0003155299 | 0.0003098792 | 0.0003135452 | 0.0003399616 | 0.0003417196 | 0.0003541633 | 0.0003738833 | 0.0004027606 | 0.0004184383 | 0.0004100504 | 0.0004211338
56.1 | 0.0003315283 | 0.0003501946 | 0.0003255925 | 0.0002989388 | 0.0002996475 | 0.000305543 | 0.0002901048 | 0.0002953803 | 0.0002930146 | 0.0003051062 | 0.0003225005 | 0.0003281219 | 0.0003346425 | 0.0003513568 | 0.0003756842 | 0.0003674063 | 0.0003898426 | 0.0004043571 | 0.0004392142
56.2 | 0.0003232669 | 0.0003174714 | 0.0003071429 | 0.0003079422 | 0.0002963303 | 0.0003144716 | 0.0002870197 | 0.0002805961 | 0.0003007496 | 0.0002726799 | 0.0003133513 | 0.0003381948 | 0.0003617721 | 0.0003614529 | 0.0003891346 | 0.0003781803 | 0.0004120086 | 0.0004162942 | 0.0004160749
56.3 | 0.0003529621 | 0.0003456754 | 0.0003241846 | 0.0003167022 | 0.0002904113 | 0.0002912781 | 0.0002871121 | 0.0002795883 | 0.0002937061 | 0.0003119341 | 0.0003209037 | 0.0003212765 | 0.0003474495 | 0.0003776715 | 0.0003745413 | 0.000401872 | 0.0003965479 | 0.0004232714 | 0.0004260263
56.4 | 0.0003465071 | 0.0003307869 | 0.0003388312 | 0.0003198983 | 0.0002990157 | 0.0002835361 | 0.0002904964 | 0.0002939378 | 0.0002917375 | 0.0003122621 | 0.0003188313 | 0.0003181926 | 0.0003468436 | 0.0003266332 | 0.000382198 | 0.0003870487 | 0.0003983713 | 0.0004188523 | 0.0004268655
56.5 | 0.0003554042 | 0.0003432791 | 0.0002970891 | 0.0003010105 | 0.0003058921 | 0.0003011259 | 0.0003020145 | 0.0002957122 | 0.0003180403 | 0.0003033794 | 0.0003274463 | 0.0003210268 | 0.000332537 | 0.000365276 | 0.0003932524 | 0.0003986055 | 0.00039124 | 0.0004396135 | 0.0004311644
56.6 | 0.0003322407 | 0.0003309243 | 0.0003325488 | 0.0003178573 | 0.0002992837 | 0.0002851264 | 0.0003111544 | 0.0002787821 | 0.0002852426 | 0.0002994579 | 0.0003251962 | 0.0003089534 | 0.0003407942 | 0.0003513205 | 0.0003902482 | 0.0003857715 | 0.0003885231 | 0.0004113583 | 0.0004181117
56.7 | 0.0003489885 | 0.0003355064 | 0.0003061161 | 0.0003037153 | 0.0002948699 | 0.000305379 | 0.000286651 | 0.00027804 | 0.0002964116 | 0.0003013951 | 0.0003274737 | 0.0003209262 | 0.0003541784 | 0.0003561468 | 0.0003926717 | 0.0003965615 | 0.0004130412 | 0.0004282465 | 0.000424111
56.8 | 0.0003419529 | 0.0003611778 | 0.000333246 | 0.0003027397 | 0.000298726 | 0.0002921199 | 0.0002939897 | 0.0002816708 | 0.0002901027 | 0.0003082569 | 0.0003195512 | 0.0003308124 | 0.0003436645 | 0.0003702359 | 0.0003644604 | 0.0003759895 | 0.0004123886 | 0.0004160041 | 0.0004156843
56.9 | 0.0003491136 | 0.0003405658 | 0.0003292029 | 0.0002975761 | 0.0003035427 | 0.0002979347 | 0.0003104304 | 0.0002940315 | 0.0002907727 | 0.0002987002 | 0.00031236 | 0.0003271832 | 0.000345784 | 0.0003588438 | 0.0003783919 | 0.0004125363 | 0.0004008052 | 0.000410017 | 0.0003952019
57 | 0.0003518125 | 0.0003243177 | 0.0003225029 | 0.0003096863 | 0.0003072947 | 0.0003001924 | 0.0002978698 | 0.000303912 | 0.000288171 | 0.0002849969 | 0.0003087044 | 0.0003292533 | 0.0003582279 | 0.0003595502 | 0.0003788543 | 0.0003945476 | 0.0004215455 | 0.0004117603 | 0.0004263269
57.1 | 0.0003486043 | 0.0003391756 | 0.0003274911 | 0.000321274 | 0.0002784808 | 0.000295222 | 0.0002762834 | 0.0002917526 | 0.0003083146 | 0.000313341 | 0.0003125138 | 0.0003171669 | 0.0003645244 | 0.0003588219 | 0.0003974822 | 0.0003959457 | 0.0004219101 | 0.000405042 | 0.0003963273
57.2 | 0.0003417064 | 0.0003206402 | 0.0003209218 | 0.0003114468 | 0.0002900306 | 0.0002988578 | 0.0002969668 | 0.0003003626 | 0.00029786 | 0.000295615 | 0.0003142994 | 0.0003371439 | 0.0003456533 | 0.0003546293 | 0.0003775704 | 0.00040266 | 0.0004233923 | 0.0004446556 | 0.0003959492
57.3 | 0.00033315 | 0.0003255568 | 0.0003421354 | 0.0003235377 | 0.0002999831 | 0.0003079208 | 0.0003046193 | 0.0002889133 | 0.0003064542 | 0.0003040609 | 0.0003152611 | 0.000335025 | 0.0003382326 | 0.0003522681 | 0.0003766726 | 0.0003849025 | 0.0003965621 | 0.0004174885 | 0.0004174112
57.4 | 0.0003507711 | 0.0003333385 | 0.0003049124 | 0.0003116709 | 0.000298703 | 0.0003191008 | 0.000299242 | 0.0002905462 | 0.0002907587 | 0.0003146848 | 0.0002999229 | 0.0003372963 | 0.0003407125 | 0.0003593776 | 0.0003903657 | 0.0003909708 | 0.0004069266 | 0.0004324685 | 0.0004190404
57.5 | 0.000340908 | 0.0003274174 | 0.0003330915 | 0.0003217358 | 0.0003197186 | 0.0002891903 | 0.0002836853 | 0.0003030703 | 0.0002918259 | 0.0003146764 | 0.000305625 | 0.0003251568 | 0.000341152 | 0.0003652053 | 0.0003938736 | 0.0004017374 | 0.0004134802 | 0.0004279187 | 0.0004224373
57.6 | 0.0003493016 | 0.0003316642 | 0.0003272329 | 0.0002962988 | 0.0003283621 | 0.0002955164 | 0.0003153299 | 0.0002945076 | 0.0003084145 | 0.0003062089 | 0.0003210222 | 0.0003412012 | 0.000343736 | 0.0003499174 | 0.000373621 | 0.0003899806 | 0.0004073738 | 0.0004230034 | 0.0004221832
57.7 | 0.0003574754 | 0.0003265372 | 0.0003266554 | 0.0003142315 | 0.0002967093 | 0.0002973464 | 0.0002804618 | 0.0003150146 | 0.0003069005 | 0.0003091915 | 0.0003264243 | 0.0003213784 | 0.000325861 | 0.0003369779 | 0.0003754626 | 0.0003923573 | 0.0004022786 | 0.0004224058 | 0.0004404981
57.8 | 0.0003489436 | 0.0003291844 | 0.0003368813 | 0.0003179363 | 0.0003108312 | 0.0002873131 | 0.0003026753 | 0.0003303652 | 0.0003049792 | 0.0003249 | 0.0003233063 | 0.0003211756 | 0.0003413708 | 0.0003632721 | 0.000396664 | 0.0003969036 | 0.0004270245 | 0.0004244636 | 0.0004069969
57.9 | 0.0003728335 | 0.000347658 | 0.0003363721 | 0.0003367493 | 0.0003012805 | 0.0003034091 | 0.0003092414 | 0.0002919846 | 0.0002967279 | 0.0003056608 | 0.0003080376 | 0.000342192 | 0.0003449439 | 0.0003553327 | 0.0003812228 | 0.0003897796 | 0.0004210495 | 0.0004043404 | 0.0004186717
58 | 0.000357426 | 0.0003432156 | 0.0003561469 | 0.0003081058 | 0.0002946644 | 0.0003168272 | 0.0003121784 | 0.0003117342 | 0.0003172667 | 0.0003257283 | 0.000331779 | 0.0003434584 | 0.0003496703 | 0.0003714667 | 0.0003609992 | 0.0004118352 | 0.000403627 | 0.000396599 | 0.0004241003
58.1 | 0.0003353487 | 0.0003336404 | 0.0003416898 | 0.0002880042 | 0.0003121133 | 0.000313164 | 0.000291708 | 0.000300347 | 0.0002897276 | 0.0002980749 | 0.0003079113 | 0.000316442 | 0.0003413313 | 0.0003771076 | 0.00037067 | 0.0003976818 | 0.0004202652 | 0.000431599 | 0.0004148093
58.2 | 0.0003668685 | 0.0003494433 | 0.0003510333 | 0.0003158563 | 0.000283449 | 0.0003034623 | 0.0003219839 | 0.0002937523 | 0.000289691 | 0.0003202328 | 0.0003087409 | 0.0003377581 | 0.0003513022 | 0.000382777 | 0.0003847494 | 0.0004067545 | 0.0004181282 | 0.0004153721 | 0.0004224126
58.3 | 0.0003414392 | 0.0003376231 | 0.0003301115 | 0.0003344166 | 0.0002989552 | 0.0002975841 | 0.0003086848 | 0.0003187578 | 0.0003105853 | 0.000313987 | 0.00031216 | 0.0003461374 | 0.0003399913 | 0.0003672187 | 0.000401063 | 0.0004104187 | 0.0003990448 | 0.0004284852 | 0.0004301804
58.4 | 0.0003459575 | 0.0003746467 | 0.0003183654 | 0.0003377213 | 0.0002889566 | 0.0003156199 | 0.0003111879 | 0.0003075738 | 0.0003153106 | 0.0003051083 | 0.000324515 | 0.0003472148 | 0.0003348567 | 0.0003496413 | 0.0003819844 | 0.0004013007 | 0.000422354 | 0.0004157148 | 0.0004474201
58.5 | 0.0003654415 | 0.0003741707 | 0.0003409145 | 0.0003247728 | 0.0003160262 | 0.000313506 | 0.0003323985 | 0.0003053659 | 0.0003130846 | 0.0003197999 | 0.0003206422 | 0.0003210328 | 0.0003536067 | 0.0003801402 | 0.0003939642 | 0.0004028696 | 0.0004195401 | 0.0004078809 | 0.0004409398
58.6 | 0.0003680319 | 0.0003443511 | 0.0003325655 | 0.0003337664 | 0.0003060874 | 0.0003158377 | 0.0003191599 | 0.0003105002 | 0.0003043373 | 0.0003006605 | 0.0003169512 | 0.0003454628 | 0.0003573829 | 0.0003453843 | 0.0003903673 | 0.000379295 | 0.0004143974 | 0.0004174035 | 0.0004271081
58.7 | 0.0003692713 | 0.0003482727 | 0.0003420571 | 0.0003091637 | 0.0003236733 | 0.000318162 | 0.0002857871 | 0.0003137458 | 0.0003140539 | 0.0003110031 | 0.0003230999 | 0.0003375214 | 0.0003581499 | 0.0003789978 | 0.0003810323 | 0.0004015978 | 0.0004190288 | 0.0004366754 | 0.0003966964
58.8 | 0.0003747644 | 0.0003472956 | 0.0003569429 | 0.0003153572 | 0.0003331533 | 0.000300538 | 0.0002944674 | 0.0003123237 | 0.0002983151 | 0.0003061916 | 0.0003186227 | 0.0003209295 | 0.0003533674 | 0.0003467488 | 0.0004047402 | 0.0003965263 | 0.000391931 | 0.0004378753 | 0.0004496407
58.9 | 0.0003610886 | 0.0003512705 | 0.0003261751 | 0.0003018816 | 0.0003118536 | 0.0003221634 | 0.0002967124 | 0.0003028571 | 0.0003269618 | 0.0003047338 | 0.0003081223 | 0.0003136062 | 0.0003496064 | 0.0003549181 | 0.0003675145 | 0.000396596 | 0.0004095834 | 0.0004154023 | 0.0004367092
59 | 0.0003795177 | 0.0003589663 | 0.0003441201 | 0.000333556 | 0.0003202361 | 0.0003263293 | 0.0003193449 | 0.0003291325 | 0.0003137536 | 0.0003094351 | 0.0002794607 | 0.0003396483 | 0.0003540917 | 0.0003764401 | 0.0003838981 | 0.0004087604 | 0.0004158686 | 0.0004242287 | 0.0004145519
59.1 | 0.0003634269 | 0.0003845361 | 0.0003267705 | 0.0003271412 | 0.0003144883 | 0.0003308612 | 0.0003021626 | 0.0002934379 | 0.000314933 | 0.000312346 | 0.0003259257 | 0.0003353621 | 0.0003580624 | 0.000370696 | 0.0003774944 | 0.00041197 | 0.0004093166 | 0.0004432093 | 0.000441712
59.2 | 0.000378464 | 0.0003717823 | 0.0003561755 | 0.0003117763 | 0.0003143759 | 0.0003132302 | 0.000297671 | 0.0003116221 | 0.0003236067 | 0.0003188503 | 0.000319495 | 0.0003300099 | 0.0003442093 | 0.0003586554 | 0.0003909133 | 0.0004018016 | 0.0004138169 | 0.0004309667 | 0.0004021679
59.3 | 0.0003578181 | 0.0003467887 | 0.0003403167 | 0.0003452484 | 0.0003159289 | 0.0003087161 | 0.0003223001 | 0.0002925282 | 0.0002986931 | 0.0003148856 | 0.0003144425 | 0.0003181389 | 0.0003692984 | 0.0003454277 | 0.0003704449 | 0.0004021349 | 0.0004002497 | 0.0004336921 | 0.0004084351
59.4 | 0.0003526639 | 0.0003545028 | 0.0003304019 | 0.0003272613 | 0.0002974294 | 0.0003067094 | 0.0003331023 | 0.0003210175 | 0.000316864 | 0.0002984792 | 0.0003096728 | 0.0003419078 | 0.0003304679 | 0.0003666947 | 0.0004024425 | 0.0004113806 | 0.0004337796 | 0.0004285834 | 0.0004128253
59.5 | 0.0003760791 | 0.0003635669 | 0.0003553194 | 0.0003255953 | 0.0003196515 | 0.0003131468 | 0.0003075829 | 0.0003064006 | 0.0003004078 | 0.0003132687 | 0.0003083663 | 0.000327334 | 0.0003424719 | 0.0003697054 | 0.0004061197 | 0.0004085558 | 0.0004084462 | 0.0004078853 | 0.0004081249
59.6 | 0.0003745552 | 0.0003790471 | 0.0003680917 | 0.0003338203 | 0.0003001213 | 0.0003222873 | 0.0003147407 | 0.0003265379 | 0.000299122 | 0.0003119967 | 0.0003176646 | 0.0003319141 | 0.0003349367 | 0.0003697302 | 0.0003842569 | 0.0004149821 | 0.000419232 | 0.0004184261 | 0.0004567298
59.7 | 0.000390842 | 0.0003629517 | 0.0003480322 | 0.0003102567 | 0.0003113407 | 0.0003104146 | 0.0003019103 | 0.0003109085 | 0.0002871066 | 0.000327063 | 0.0003449822 | 0.0003295723 | 0.0003548725 | 0.000376948 | 0.0003985019 | 0.0003953505 | 0.0004134798 | 0.0004233416 | 0.0004114301
59.8 | 0.0003727547 | 0.0003613542 | 0.0003295746 | 0.0003079918 | 0.0003219432 | 0.0003177584 | 0.0003015882 | 0.0003163662 | 0.0003080679 | 0.0003218028 | 0.0003277075 | 0.0003488635 | 0.0003368423 | 0.0003722937 | 0.0004083747 | 0.0003967842 | 0.0004256134 | 0.0004230843 | 0.0004204118
59.9 | 0.0004115147 | 0.0003611364 | 0.0003526079 | 0.0003296026 | 0.0003066196 | 0.0003475789 | 0.0003039669 | 0.0002770679 | 0.0003201018 | 0.000298275 | 0.0003295262 | 0.0003650416 | 0.000339459 | 0.0003764824 | 0.0003886566 | 0.0004130108 | 0.0004161724 | 0.0004459483 | 0.0004483315
60 | 0.0003564899 | 0.0003623633 | 0.0003433322 | 0.0003277345 | 0.0003375338 | 0.0003097124 | 0.0003389523 | 0.000311975 | 0.0003302958 | 0.0003289646 | 0.0003364225 | 0.0003380485 | 0.0003491396 | 0.000373628 | 0.0003796647 | 0.0004189303 | 0.0004495026 | 0.0004291813 | 0.0004253904
60.1 | 0.0003733673 | 0.0003660484 | 0.0003346622 | 0.0003418274 | 0.0003312959 | 0.000302173 | 0.0003066234 | 0.0002914062 | 0.0003247899 | 0.000330015 | 0.0003042079 | 0.0003355822 | 0.000356671 | 0.0003821601 | 0.0003711408 | 0.0004024431 | 0.000417652 | 0.0004133375 | 0.0004282224
60.2 | 0.0003782543 | 0.0003834705 | 0.000354099 | 0.0003370482 | 0.000325239 | 0.0003101545 | 0.0003131805 | 0.0003308593 | 0.0003188816 | 0.0003218179 | 0.0003106677 | 0.0003450403 | 0.000359449 | 0.0003726757 | 0.000389493 | 0.0003977896 | 0.0004208497 | 0.0004411105 | 0.0004351114
60.3 | 0.0003743606 | 0.000365349 | 0.0003364339 | 0.000341634 | 0.0003088561 | 0.0003085516 | 0.0003225279 | 0.0002835685 | 0.0003152426 | 0.0003379787 | 0.0003234781 | 0.0003426343 | 0.0003397556 | 0.0003508772 | 0.0003913106 | 0.0004168601 | 0.000404075 | 0.0004250928 | 0.0004284455
60.4 | 0.0003700102 | 0.000355481 | 0.0003459158 | 0.00033266 | 0.00032916 | 0.0002944308 | 0.000290723 | 0.0003175007 | 0.0002930356 | 0.0003180699 | 0.0003365782 | 0.0003418943 | 0.0003622982 | 0.0003937816 | 0.000404431 | 0.0004263267 | 0.0004218578 | 0.0004326885 | 0.0004353598
60.5 | 0.0003836628 | 0.0003729512 | 0.0003341867 | 0.0003384689 | 0.0003264479 | 0.0003342354 | 0.0003302871 | 0.000317105 | 0.0003102951 | 0.0003151846 | 0.0003271183 | 0.0003611401 | 0.0003435297 | 0.0003507997 | 0.0003927232 | 0.0004182723 | 0.0004063685 | 0.0004420135 | 0.0004432217
60.6 | 0.0003950265 | 0.0003657516 | 0.0003588655 | 0.0003505319 | 0.0003283255 | 0.0003499586 | 0.0003149082 | 0.0003097201 | 0.0003115994 | 0.0003210419 | 0.0003176594 | 0.0003466734 | 0.0003820365 | 0.0003790705 | 0.0003922297 | 0.0004278173 | 0.0004326599 | 0.0004460976 | 0.0004283417
60.7 | 0.0003810133 | 0.0003675737 | 0.0003433861 | 0.0003205681 | 0.0003211125 | 0.0003222764 | 0.0003165461 | 0.0003241646 | 0.0003070073 | 0.0003135158 | 0.0003412819 | 0.0003434806 | 0.0003715605 | 0.0003757107 | 0.0003967373 | 0.0004213005 | 0.0004166555 | 0.00043755 | 0.0004362014
60.8 | 0.0004080647 | 0.0003814336 | 0.000363547 | 0.0003498306 | 0.0002970402 | 0.0003124024 | 0.0003212349 | 0.0002905392 | 0.0003170443 | 0.0003177428 | 0.0003260277 | 0.0003413907 | 0.0003729128 | 0.0003637914 | 0.0003883825 | 0.0004117457 | 0.0004431334 | 0.0004516528 | 0.0004307518
60.9 | 0.0003627691 | 0.0003901619 | 0.0003536 | 0.0003355693 | 0.0003214721 | 0.0003278577 | 0.0003176831 | 0.0003358401 | 0.000312883 | 0.0003123868 | 0.0003362146 | 0.0003568152 | 0.0003585571 | 0.0003883093 | 0.000387756 | 0.0004168343 | 0.0004217203 | 0.0004314258 | 0.0004262452
61 | 0.0003822101 | 0.0003816721 | 0.0003407253 | 0.0003391083 | 0.000334144 | 0.0003365154 | 0.0003204956 | 0.0002906631 | 0.0003420734 | 0.000312782 | 0.0003200204 | 0.0003533491 | 0.000338963 | 0.0003741176 | 0.0003889895 | 0.0004274491 | 0.0004233717 | 0.0004388542 | 0.0004297369
61.1 | 0.0003882029 | 0.0003660464 | 0.0003602751 | 0.0003217229 | 0.000335301 | 0.0003170707 | 0.0003064524 | 0.0003355303 | 0.0002970273 | 0.0003217134 | 0.0003228053 | 0.0003449736 | 0.0003564426 | 0.0003736708 | 0.0003961982 | 0.0004018238 | 0.0004283373 | 0.000445682 | 0.000435096
61.2 | 0.0003856373 | 0.000385565 | 0.000357699 | 0.0003411121 | 0.0003179767 | 0.0003205514 | 0.0003459467 | 0.000328353 | 0.000325097 | 0.0003130195 | 0.0003251907 | 0.0003521013 | 0.000362652 | 0.0003630114 | 0.0004084124 | 0.000411236 | 0.0004254525 | 0.0004384511 | 0.0004540527
61.3 | 0.0003769898 | 0.0003679569 | 0.0003764859 | 0.0003541889 | 0.000321189 | 0.0003511605 | 0.000326428 | 0.000282463 | 0.0003153286 | 0.000330393 | 0.0003569595 | 0.0003265592 | 0.0003665915 | 0.0003767544 | 0.0004075067 | 0.0004214052 | 0.0004526228 | 0.0004347774 | 0.0004224116
61.4 | 0.000395974 | 0.0003825978 | 0.000354141 | 0.000348662 | 0.0003548471 | 0.0003445343 | 0.0003434459 | 0.0003175092 | 0.0003265037 | 0.0003158899 | 0.0003233583 | 0.0003412596 | 0.0003547764 | 0.0003905747 | 0.0003672757 | 0.0004200781 | 0.0003986784 | 0.0004361199 | 0.0004225703
61.5 | 0.0003734137 | 0.0003844278 | 0.0003768186 | 0.0003602076 | 0.0003215961 | 0.0003464327 | 0.0003209065 | 0.0002888164 | 0.0003396023 | 0.0003007805 | 0.0003421294 | 0.0003163969 | 0.0003611167 | 0.0003798491 | 0.0004211226 | 0.000405105 | 0.000433229 | 0.0004436011 | 0.0004428089
61.6 | 0.0003745841 | 0.0003680212 | 0.0003408254 | 0.0003563557 | 0.0003329915 | 0.0003259195 | 0.0003056289 | 0.0003146849 | 0.0003211113 | 0.0003150104 | 0.0003361195 | 0.0003646502 | 0.0003504361 | 0.000378949 | 0.0004169222 | 0.0004068341 | 0.0004226944 | 0.0004289199 | 0.0004176228
61.7 | 0.0003967585 | 0.0003758878 | 0.0003334349 | 0.0003293629 | 0.000338245 | 0.0003284579 | 0.00032929 | 0.0002905573 | 0.0002952556 | 0.0003169357 | 0.0003551611 | 0.0003393283 | 0.0003434845 | 0.0003866532 | 0.0004161219 | 0.0004051398 | 0.0004277961 | 0.0004260019 | 0.0004508767
61.8 | 0.0004015433 | 0.0003790683 | 0.0003461206 | 0.0003611081 | 0.0003220882 | 0.0003151126 | 0.0003193149 | 0.0003427875 | 0.0003018429 | 0.0003280965 | 0.0003100044 | 0.000368322 | 0.0003661621 | 0.0003888953 | 0.000415551 | 0.0004030133 | 0.0004314547 | 0.0004296785 | 0.0004215725
61.9 | 0.0004144546 | 0.0003766675 | 0.0003715585 | 0.0003122473 | 0.0002965819 | 0.0003431237 | 0.0003262643 | 0.0002953428 | 0.0003030703 | 0.0003243305 | 0.0003257299 | 0.0003379145 | 0.000379733 | 0.0003713502 | 0.0003968335 | 0.0003963286 | 0.0004183518 | 0.0004480682 | 0.0004506787
62 | 0.000395288 | 0.0003860676 | 0.0003445311 | 0.0003557355 | 0.0003232322 | 0.000324553 | 0.0003030125 | 0.0003273478 | 0.000315101 | 0.0003056452 | 0.0003255116 | 0.000346922 | 0.0003473723 | 0.0003732078 | 0.0004111379 | 0.0004210986 | 0.0004358009 | 0.0004507291 | 0.0004353046
62.1 | 0.0003989496 | 0.0003976565 | 0.0003401482 | 0.0003635681 | 0.0003349503 | 0.0003164817 | 0.0003373864 | 0.0003107498 | 0.0003252305 | 0.000325734 | 0.0003367285 | 0.0003524575 | 0.0003717589 | 0.0003648836 | 0.0003994261 | 0.0004101195 | 0.0004605793 | 0.0004267518 | 0.0004500674
62.2 | 0.0003881513 | 0.0003897375 | 0.0003409307 | 0.0003475198 | 0.0003289978 | 0.0003381125 | 0.0003589451 | 0.0003172808 | 0.0002931643 | 0.0003065492 | 0.0003335512 | 0.0003409455 | 0.0003328118 | 0.0003763523 | 0.0003959204 | 0.0004265422 | 0.000439249 | 0.0004433785 | 0.0004357526
62.3 | 0.0004069085 | 0.0003949434 | 0.0003513964 | 0.0003237473 | 0.0003543755 | 0.0003242702 | 0.0002992676 | 0.0003262455 | 0.0003389536 | 0.0003206228 | 0.0003199429 | 0.0003578646 | 0.0003751444 | 0.000384258 | 0.0004022566 | 0.0004179351 | 0.0004194446 | 0.0004392608 | 0.0004309644
62.4 | 0.0003843759 | 0.0003871626 | 0.0003710804 | 0.0003355021 | 0.0003564721 | 0.0003121074 | 0.0003456132 | 0.0003264078 | 0.000331509 | 0.0003124406 | 0.0003280994 | 0.0003453711 | 0.0003503413 | 0.0003581694 | 0.0003834946 | 0.0004301147 | 0.0004410173 | 0.0004411982 | 0.0004200024
62.5 | 0.0004278904 | 0.000400182 | 0.0003765489 | 0.0003362491 | 0.0003374946 | 0.0003273303 | 0.0003307931 | 0.0003253168 | 0.000294355 | 0.0003048649 | 0.0003375739 | 0.0003308238 | 0.0003617695 | 0.00037081 | 0.0004253589 | 0.0004033318 | 0.0004175909 | 0.0004437124 | 0.0004365334
62.6 | 0.0003950075 | 0.000394819 | 0.0003715947 | 0.0003564677 | 0.0003265905 | 0.0003179201 | 0.0003502881 | 0.0003267042 | 0.0003303403 | 0.0003440966 | 0.0003323269 | 0.0003775991 | 0.0003503027 | 0.0003735616 | 0.0003996941 | 0.0004187176 | 0.0004416727 | 0.0004429278 | 0.0004371541
62.7 | 0.000376277 | 0.0004192925 | 0.0003763784 | 0.0003276796 | 0.00032544 | 0.0003506213 | 0.0003235956 | 0.0003407252 | 0.0003444444 | 0.0003430053 | 0.0003461099 | 0.0003370214 | 0.000362562 | 0.0003742647 | 0.0003695012 | 0.0004084967 | 0.0004281378 | 0.0004503702 | 0.0004048756
62.8 | 0.0003846319 | 0.00040206 | 0.0003661189 | 0.0003611791 | 0.0003412938 | 0.0003440742 | 0.0003318791 | 0.0003331167 | 0.0003126776 | 0.0003408982 | 0.0003257648 | 0.0003623297 | 0.0003669923 | 0.0003964626 | 0.000415449 | 0.0004148679 | 0.0004275053 | 0.0004616228 | 0.0004485605
62.9 | 0.0003945089 | 0.0003861409 | 0.0003820238 | 0.0003521319 | 0.0003367316 | 0.0003558439 | 0.0003401084 | 0.0003134512 | 0.0003474993 | 0.000291829 | 0.0003336057 | 0.0003496484 | 0.0003691014 | 0.0003876688 | 0.0004073192 | 0.0004073079 | 0.0004464654 | 0.0004429844 | 0.0004576771
63 | 0.0004118766 | 0.0003989934 | 0.0003794006 | 0.0003489649 | 0.0003577978 | 0.0003211359 | 0.0003376932 | 0.0003245368 | 0.0003448078 | 0.0003323541 | 0.0003579038 | 0.0003243284 | 0.0003881224 | 0.0003795322 | 0.0004123042 | 0.0004270496 | 0.0004484177 | 0.0004266618 | 0.0004601516
63.1 | 0.000394288 | 0.0003986434 | 0.0003814219 | 0.0003496944 | 0.0003590882 | 0.0003019161 | 0.0003473406 | 0.000335416 | 0.0003293243 | 0.000335505 | 0.0003509496 | 0.0003311222 | 0.0003772358 | 0.0003767941 | 0.0004111813 | 0.0004381257 | 0.0004409228 | 0.0004361491 | 0.0004465972
63.2 | 0.0003694224 | 0.0003833977 | 0.0003779309 | 0.0003485694 | 0.0003332034 | 0.000329005 | 0.00033279 | 0.0003156638 | 0.0003211611 | 0.0003343687 | 0.0003404317 | 0.0003498242 | 0.0003818359 | 0.0003657928 | 0.0003907503 | 0.0004382444 | 0.0004347179 | 0.0004693097 | 0.0004628629
63.3 | 0.000395796 | 0.0004027375 | 0.0003607408 | 0.0003252442 | 0.0003502562 | 0.0003396746 | 0.0003178372 | 0.0003310621 | 0.0003146479 | 0.0003148005 | 0.0003596421 | 0.0003519007 | 0.0003698015 | 0.0003852536 | 0.0004104574 | 0.0004205017 | 0.0004174936 | 0.0004442829 | 0.0004342957
63.4 | 0.0004026854 | 0.0003915547 | 0.0003743067 | 0.0003570588 | 0.000345469 | 0.0003268792 | 0.0003323082 | 0.0003489843 | 0.0003317241 | 0.0003154154 | 0.0003421166 | 0.0003505807 | 0.0003803778 | 0.0003741587 | 0.0003897337 | 0.0004182553 | 0.0004483366 | 0.0004574158 | 0.0004487901
63.5 | 0.0003985971 | 0.0003651927 | 0.0004040659 | 0.0003593781 | 0.0003277496 | 0.0003272408 | 0.0003195789 | 0.0003424033 | 0.0003105989 | 0.0003191997 | 0.0003370517 | 0.0003505917 | 0.0003671699 | 0.0003676349 | 0.0004036321 | 0.000399916 | 0.0004173557 | 0.0004265973 | 0.0004362775
63.6 | 0.0004119667 | 0.0003895088 | 0.0003847415 | 0.000364878 | 0.0003477217 | 0.0003409832 | 0.0003325088 | 0.0003100417 | 0.0003343379 | 0.0003529553 | 0.0003419215 | 0.0003630991 | 0.0003617469 | 0.0004022609 | 0.0004041548 | 0.0003966304 | 0.0004462176 | 0.000435772 | 0.0004533857
63.7 | 0.0004216511 | 0.0003915121 | 0.0003840445 | 0.0003708508 | 0.0003228805 | 0.0003415396 | 0.0003400109 | 0.0003373513 | 0.0003064646 | 0.0003153168 | 0.0003568181 | 0.000342693 | 0.0003592521 | 0.0003705876 | 0.0004100297 | 0.0004349742 | 0.0004408292 | 0.0004561969 | 0.0004344704
63.8 | 0.0004233707 | 0.0003923607 | 0.0003722088 | 0.0003635459 | 0.0003591774 | 0.0003465144 | 0.0003250125 | 0.0003200529 | 0.0003255028 | 0.0003488241 | 0.00032769 | 0.0003606825 | 0.0003673944 | 0.0003973331 | 0.000414102 | 0.0004363104 | 0.0004271766 | 0.0004694008 | 0.0004556092
63.9 | 0.000433039 | 0.0004221151 | 0.000380215 | 0.0003606375 | 0.0003275612 | 0.0003612091 | 0.0003484871 | 0.000300407 | 0.0003213015 | 0.0002990847 | 0.0003408666 | 0.000360139 | 0.0003790371 | 0.000365769 | 0.0003917767 | 0.00042926 | 0.0004269679 | 0.0004516222 | 0.0004437037
64 | 0.0004097527 | 0.0003959474 | 0.0003481754 | 0.0003480395 | 0.0003519201 | 0.000323616 | 0.0003390419 | 0.0003068609 | 0.000345438 | 0.0003325222 | 0.0003513042 | 0.0003445334 | 0.0003801108 | 0.0003984101 | 0.0004088723 | 0.0004252396 | 0.000457014 | 0.0004515128 | 0.0004583335
64.1 | 0.0003869432 | 0.0004262253 | 0.0004171357 | 0.0003652958 | 0.0003374062 | 0.0003227547 | 0.0003336605 | 0.0003374245 | 0.0003164073 | 0.0003287612 | 0.0003433946 | 0.000353462 | 0.0003671138 | 0.0003919249 | 0.0004112078 | 0.0004342362 | 0.0004441736 | 0.0004452064 | 0.0004307813
64.2 | 0.0004133034 | 0.0004080769 | 0.0003787054 | 0.0003769933 | 0.0003548255 | 0.000354626 | 0.0003173778 | 0.0003219106 | 0.0003243747 | 0.0003445503 | 0.0003336196 | 0.0003563461 | 0.00034273 | 0.0003983209 | 0.0004095842 | 0.0004541234 | 0.0004274286 | 0.0004368316 | 0.0004349412
64.3 | 0.0004547737 | 0.0004135416 | 0.0003695456 | 0.0003458129 | 0.0003498551 | 0.0003361331 | 0.0003342335 | 0.0003364458 | 0.0003380348 | 0.0003384957 | 0.0003579367 | 0.0003690138 | 0.0003688822 | 0.0003774766 | 0.0004348889 | 0.0004433349 | 0.00043566 | 0.0004414058 | 0.0004551741
64.4 | 0.000430606 | 0.0004141548 | 0.0003849883 | 0.0003728855 | 0.0003436316 | 0.0003187438 | 0.0003526653 | 0.0003165601 | 0.0003226449 | 0.0003049137 | 0.0003533784 | 0.000335828 | 0.0003753322 | 0.0003859104 | 0.0004316577 | 0.0004132369 | 0.000447318 | 0.0004384048 | 0.0004558363
64.5 | 0.0004153505 | 0.0004040828 | 0.0004111236 | 0.0003597831 | 0.0003498008 | 0.0003229714 | 0.0003205703 | 0.0003379226 | 0.0003609439 | 0.0003383859 | 0.000345446 | 0.0003680259 | 0.0003790314 | 0.0004085019 | 0.0004053748 | 0.0004244023 | 0.000466071 | 0.0004565074 | 0.0004297322
64.6 | 0.0004517758 | 0.0004129781 | 0.0003669297 | 0.0003582547 | 0.0003651316 | 0.0003648604 | 0.0003589721 | 0.0003080378 | 0.0003092867 | 0.0003291193 | 0.0003672379 | 0.0003487243 | 0.0003681994 | 0.0003747492 | 0.0004070212 | 0.0004108402 | 0.0004522765 | 0.0004540928 | 0.000451843
64.7 | 0.000422125 | 0.0004006929 | 0.0003811973 | 0.0003826685 | 0.0003609401 | 0.0003433856 | 0.0003359806 | 0.000336821 | 0.0003398023 | 0.000355549 | 0.0003332526 | 0.0003433699 | 0.0003796178 | 0.0003868155 | 0.0004037021 | 0.0004388745 | 0.0004306641 | 0.0004240713 | 0.0004556218
64.8 | 0.000434373 | 0.0004135704 | 0.0003731178 | 0.0003759144 | 0.0003654165 | 0.0003478686 | 0.0003099691 | 0.0003549355 | 0.0003164547 | 0.0003241356 | 0.0003288 | 0.0003774295 | 0.0003674409 | 0.0003730917 | 0.0004088524 | 0.0004152001 | 0.0004379338 | 0.0004394383 | 0.000444018
64.9 | 0.0004190027 | 0.0003886538 | 0.0003892265 | 0.0003394041 | 0.0003414748 | 0.0003343229 | 0.0003386742 | 0.0003454965 | 0.0003115887 | 0.0003524587 | 0.000314897 | 0.0003537973 | 0.0003816212 | 0.0003857426 | 0.0004018913 | 0.0004185059 | 0.0004213395 | 0.0004492963 | 0.0004399652
65 | 0.00042097 | 0.0004512851 | 0.0003935195 | 0.0003605114 | 0.0003465104 | 0.0003403697 | 0.000353712 | 0.0003490288 | 0.0003510223 | 0.0003289058 | 0.0003512549 | 0.0003527919 | 0.0003748817 | 0.0003912864 | 0.0004179712 | 0.0004016335 | 0.0004379147 | 0.0004808333 | 0.0004546333
65.1 | 0.0004456555 | 0.0004297915 | 0.000397698 | 0.0003881784 | 0.0003577415 | 0.0003425521 | 0.0003399977 | 0.0003110974 | 0.0003451328 | 0.0003410063 | 0.0003607148 | 0.0003747961 | 0.0003701266 | 0.0003726504 | 0.0004286564 | 0.0004508352 | 0.0004301275 | 0.0004249271 | 0.0004398332
65.2 | 0.0004343765 | 0.0004272712 | 0.0003827151 | 0.0003716989 | 0.0003406338 | 0.0003488463 | 0.0003219367 | 0.0003739607 | 0.000363483 | 0.0003456036 | 0.0003219519 | 0.0003574065 | 0.0003622034 | 0.0003900319 | 0.0004468824 | 0.0004587868 | 0.0004444543 | 0.0004572217 | 0.0004430118
65.3 | 0.0004570221 | 0.0004381459 | 0.0003964755 | 0.00036105 | 0.0003445551 | 0.0003341218 | 0.0003134878 | 0.0003483797 | 0.0003243131 | 0.0003329002 | 0.0003409375 | 0.0003320482 | 0.0003752094 | 0.0004189855 | 0.0003794953 | 0.0004362599 | 0.000450771 | 0.0004609414 | 0.0004305302
65.4 | 0.0004186607 | 0.0003873593 | 0.0003862804 | 0.0003816052 | 0.0003214562 | 0.0003367425 | 0.0003451203 | 0.0003168891 | 0.0003528807 | 0.0003511978 | 0.0003409067 | 0.0003635764 | 0.0003824915 | 0.0003881895 | 0.0004239356 | 0.0004373614 | 0.0004196768 | 0.0004750836 | 0.0004490321
65.5 | 0.000431996 | 0.0004146583 | 0.0003963801 | 0.0003756787 | 0.0003270668 | 0.0003513155 | 0.0003183349 | 0.0003306504 | 0.0003424774 | 0.0003309133 | 0.0003588396 | 0.0003463679 | 0.0003839044 | 0.0003743868 | 0.0003871244 | 0.0004280573 | 0.000423843 | 0.0004601588 | 0.0004564922
65.6 | 0.0004404262 | 0.0004305919 | 0.0003773737 | 0.0003763862 | 0.0003435035 | 0.0003541292 | 0.000315373 | 0.0003215657 | 0.0003423094 | 0.0003278547 | 0.0003500356 | 0.0003740263 | 0.0003988027 | 0.000372554 | 0.0003960112 | 0.0004501355 | 0.0004425367 | 0.0004449723 | 0.0004582587
65.7 | 0.0004369097 | 0.0004319532 | 0.0003962465 | 0.0003639946 | 0.0003429572 | 0.000328119 | 0.0003482416 | 0.0003431254 | 0.0003410652 | 0.0003254907 | 0.000374575 | 0.0003574112 | 0.0004003399 | 0.0004285142 | 0.000406548 | 0.0004582383 | 0.0004452015 | 0.0004497193 | 0.0004180953
65.8 | 0.0004395043 | 0.0004120967 | 0.0004240644 | 0.0003845105 | 0.0003487853 | 0.0003692047 | 0.0003558752 | 0.0003404695 | 0.0003311693 | 0.0003706837 | 0.0003749923 | 0.0003795142 | 0.0003923722 | 0.0003825197 | 0.0004096513 | 0.0004153971 | 0.000461106 | 0.0004590572 | 0.0004605647
65.9 | 0.0004348394 | 0.0004119148 | 0.0003772426 | 0.0003891782 | 0.0003478836 | 0.0003350876 | 0.0003516086 | 0.0003389573 | 0.0003550853 | 0.0003272934 | 0.0003272134 | 0.000363814 | 0.0003736778 | 0.0003943663 | 0.0004352905 | 0.000423096 | 0.000444938 | 0.0004717611 | 0.0004679854
66 | 0.0004434986 | 0.0004358583 | 0.0004069442 | 0.0003738878 | 0.0003691096 | 0.0003295336 | 0.0003525405 | 0.0003491688 | 0.0003305095 | 0.0003373384 | 0.0003678987 | 0.0003725457 | 0.0003775862 | 0.0003823831 | 0.0004262452 | 0.0004134069 | 0.0004564111 | 0.0004766007 | 0.0004723213
66.1 | 0.0004423976 | 0.0004252342 | 0.0003941618 | 0.0003768802 | 0.0003533259 | 0.0003477634 | 0.0003544043 | 0.0003543425 | 0.0003473115 | 0.0003327358 | 0.000371425 | 0.0003735798 | 0.0003711369 | 0.0003944846 | 0.0004279211 | 0.0004540928 | 0.0004451626 | 0.0004221676 | 0.0004410929
66.2 | 0.0004373494 | 0.0004214324 | 0.0003886509 | 0.0003866032 | 0.0003437446 | 0.0003840108 | 0.0003480413 | 0.0003248148 | 0.0003422347 | 0.000339059 | 0.0003336781 | 0.0003859937 | 0.0003817477 | 0.0003841422 | 0.0004211373 | 0.0004332355 | 0.0004735412 | 0.0004590886 | 0.000470194
66.3 | 0.0004647865 | 0.0004353301 | 0.0004220543 | 0.000376266 | 0.0003462938 | 0.0003809796 | 0.0003354502 | 0.0003566348 | 0.0003432896 | 0.0003450857 | 0.00033797 | 0.0003690306 | 0.0003873103 | 0.0004125565 | 0.0004182804 | 0.000453511 | 0.0004588291 | 0.000442298 | 0.0004522189
66.4 | 0.0004475966 | 0.0004264175 | 0.0004119442 | 0.0003938387 | 0.0003675184 | 0.0003715251 | 0.0003631937 | 0.000377729 | 0.0003344366 | 0.0003544202 | 0.0003449249 | 0.0003655618 | 0.0003828377 | 0.0003716046 | 0.0004181993 | 0.0004265465 | 0.0004586532 | 0.0004673515 | 0.0004830671
66.5 | 0.0004494353 | 0.0004395479 | 0.0004244292 | 0.0003889777 | 0.000341549 | 0.0003435257 | 0.0003417541 | 0.0003320303 | 0.0003613012 | 0.0003446141 | 0.0003694321 | 0.0003714571 | 0.0003870115 | 0.0004155263 | 0.0004064245 | 0.0004684714 | 0.0004380884 | 0.0004508949 | 0.0004762117
66.6 | 0.0004472489 | 0.0004368617 | 0.0004085821 | 0.0003803096 | 0.0003783689 | 0.0003609322 | 0.0003488792 | 0.0003470633 | 0.0003574081 | 0.0003588761 | 0.0003659901 | 0.000381999 | 0.000386832 | 0.0003921735 | 0.0004084385 | 0.0004554622 | 0.0004505545 | 0.0004486588 | 0.0004691191
66.7 | 0.000449351 | 0.0004346284 | 0.0004260937 | 0.0003660409 | 0.0003627396 | 0.0003700634 | 0.0003406032 | 0.0003502753 | 0.0003423135 | 0.0003643366 | 0.0003286705 | 0.0003486731 | 0.0003740682 | 0.0004125566 | 0.0004171252 | 0.0004338146 | 0.0004420671 | 0.0004925281 | 0.0004657268
66.8 | 0.0004615099 | 0.0004355111 | 0.0004114294 | 0.0003960934 | 0.0003349365 | 0.0003539904 | 0.0003358364 | 0.0003597663 | 0.0003621018 | 0.0003445704 | 0.0003759654 | 0.0003653731 | 0.0003762831 | 0.0003892072 | 0.0004466824 | 0.0004457567 | 0.0004513965 | 0.0004644479 | 0.0004569067
66.9 | 0.0004654897 | 0.0004378296 | 0.0004330728 | 0.0003596022 | 0.0003599815 | 0.0003545847 | 0.0003252098 | 0.000351075 | 0.0003683592 | 0.0003451465 | 0.0003525703 | 0.0003528308 | 0.0003620365 | 0.0004054335 | 0.0003990772 | 0.00042212 | 0.0004320918 | 0.0004742598 | 0.0004700349
67 | 0.0004537795 | 0.0004416001 | 0.0003832707 | 0.0003637947 | 0.0003673783 | 0.0003672516 | 0.0003322273 | 0.0003253047 | 0.0003190695 | 0.0003481991 | 0.0003374869 | 0.00037573 | 0.000388358 | 0.000386628 | 0.0004251064 | 0.0004319612 | 0.0004542891 | 0.0004497783 | 0.0004531929
67.1 | 0.0004595271 | 0.0004367999 | 0.0004029994 | 0.0003830766 | 0.0003535679 | 0.0003550045 | 0.0003470838 | 0.0003162988 | 0.0003313705 | 0.0004027073 | 0.0003514505 | 0.0003340313 | 0.0004010091 | 0.0004087876 | 0.0004414661 | 0.0004735058 | 0.0004621411 | 0.000449929 | 0.0004647544
67.2 | 0.0004579841 | 0.0004355854 | 0.0004179028 | 0.0004013151 | 0.0003641732 | 0.0003535841 | 0.0003655569 | 0.00033941 | 0.0003392589 | 0.0003635448 | 0.0003595601 | 0.0003705898 | 0.0004183473 | 0.0004159849 | 0.0004577151 | 0.0004662196 | 0.0004482031 | 0.0004655162 | 0.0004743359
67.3 | 0.0004496579 | 0.000460782 | 0.0004003531 | 0.0003910365 | 0.0003732454 | 0.0003643127 | 0.000336174 | 0.0003876028 | 0.0003660733 | 0.0004037871 | 0.0003753905 | 0.0003979587 | 0.0003853751 | 0.0004318151 | 0.0004119513 | 0.0004384114 | 0.0004434103 | 0.0004581843 | 0.0004621556
67.4 | 0.0004581969 | 0.0004365658 | 0.0004287239 | 0.0003786667 | 0.0003636815 | 0.0003504977 | 0.0003670403 | 0.0003558791 | 0.0003749285 | 0.0003446844 | 0.000345403 | 0.0003522223 | 0.0003736818 | 0.0004166857 | 0.0004288663 | 0.0004134839 | 0.0004797916 | 0.0004727092 | 0.0004502041
67.5 | 0.0004975293 | 0.0004683162 | 0.0004298472 | 0.0003677148 | 0.0003948741 | 0.0003881614 | 0.0003576307 | 0.0003400666 | 0.0003668083 | 0.0003623534 | 0.0003511497 | 0.0003525814 | 0.0003879222 | 0.0004150469 | 0.0004328311 | 0.0004534224 | 0.0004288846 | 0.0004556507 | 0.0004516787
67.6 | 0.0004661319 | 0.000446163 | 0.0004259698 | 0.0003724443 | 0.0003794176 | 0.000376837 | 0.0003299494 | 0.0003530135 | 0.0003605254 | 0.0003707821 | 0.0003629655 | 0.0003642084 | 0.0003705398 | 0.0004080416 | 0.0003802383 | 0.0004655097 | 0.0004644344 | 0.0004463156 | 0.0004308919
67.7 | 0.0004551558 | 0.0004413821 | 0.0004378948 | 0.0003865429 | 0.0003599071 | 0.0003840236 | 0.0003775556 | 0.0003504571 | 0.0003415845 | 0.0003617104 | 0.0003584709 | 0.0003886125 | 0.000393511 | 0.0003973726 | 0.0004511347 | 0.0004150385 | 0.0004697191 | 0.0004478449 | 0.0004803217
67.8 | 0.000460372 | 0.0004625542 | 0.0004181481 | 0.000398132 | 0.0003637172 | 0.0003490449 | 0.0003392361 | 0.0003501535 | 0.0003455213 | 0.0003340807 | 0.0003233647 | 0.0003785495 | 0.0003767022 | 0.0004096547 | 0.0004460466 | 0.0004363611 | 0.0004387483 | 0.0004640709 | 0.0004992889
67.9 | 0.0004747817 | 0.0004510883 | 0.0004289167 | 0.0004012954 | 0.0003527109 | 0.0003416871 | 0.0003678412 | 0.0003713962 | 0.0003632916 | 0.0003866523 | 0.0003736492 | 0.0003478376 | 0.0003921766 | 0.0004032997 | 0.000428777 | 0.0004494402 | 0.0004469567 | 0.0004642542 | 0.0004532573
68 | 0.0004592789 | 0.000459995 | 0.0004462481 | 0.0003760437 | 0.0003658285 | 0.0003871644 | 0.0003553421 | 0.0003706987 | 0.0003850061 | 0.0003312494 | 0.0003718108 | 0.0003799095 | 0.0004041109 | 0.0004240266 | 0.0004015716 | 0.0004759581 | 0.0004743937 | 0.0004842553 | 0.0004636847
68.1 | 0.0004834796 | 0.0004595316 | 0.0004065029 | 0.000380611 | 0.0003899096 | 0.0003623343 | 0.0003654239 | 0.0003440363 | 0.0003494757 | 0.0003709622 | 0.000396281 | 0.0003466812 | 0.0003855872 | 0.0004069002 | 0.0004404006 | 0.0004403474 | 0.0004489375 | 0.0004975781 | 0.0004757877
68.2 | 0.0004341545 | 0.0004553229 | 0.0004216739 | 0.0004171312 | 0.0003646668 | 0.00039734 | 0.0003534954 | 0.0003499959 | 0.0003327504 | 0.000355963 | 0.000362901 | 0.0003845683 | 0.000408178 | 0.0003972758 | 0.0004169163 | 0.0004510429 | 0.0004665999 | 0.0004605781 | 0.000484894
68.3 | 0.0004524762 | 0.0004535662 | 0.000418251 | 0.0004117943 | 0.0003511696 | 0.0003690378 | 0.0003400473 | 0.0003357818 | 0.0003621825 | 0.0003250376 | 0.0003425656 | 0.000378074 | 0.0003889671 | 0.0004193073 | 0.0004203771 | 0.0004545942 | 0.000456193 | 0.0004621557 | 0.0004653459
68.4 | 0.0004516478 | 0.0004395169 | 0.0004169367 | 0.000409106 | 0.0003603741 | 0.0003834461 | 0.000357095 | 0.0003615348 | 0.0003741391 | 0.0003836476 | 0.0003673486 | 0.000353311 | 0.0003862315 | 0.0004010096 | 0.0004610406 | 0.0004458955 | 0.0004782742 | 0.0004756077 | 0.0004649721
68.5 | 0.0004783573 | 0.0004993883 | 0.0004401067 | 0.0003857896 | 0.0003783973 | 0.0003597445 | 0.000367867 | 0.0003623688 | 0.000371069 | 0.0003536905 | 0.0003148645 | 0.000377838 | 0.000382191 | 0.0004175057 | 0.0004380342 | 0.0004670955 | 0.0004514413 | 0.0004624542 | 0.0004725392
68.6 | 0.0004702294 | 0.0004730671 | 0.0004038352 | 0.0004052173 | 0.0003917117 | 0.0003828427 | 0.0003425705 | 0.0003380312 | 0.0003840313 | 0.0003846768 | 0.0003679486 | 0.0003748046 | 0.0003831303 | 0.000401065 | 0.0004269147 | 0.0004184883 | 0.0004512448 | 0.0004820867 | 0.0004607165
68.7 | 0.0004839349 | 0.0004638683 | 0.0004251625 | 0.0003692257 | 0.0003967893 | 0.0003497012 | 0.0003600563 | 0.0003522191 | 0.0003700028 | 0.000344458 | 0.0003725683 | 0.0003731327 | 0.000390808 | 0.0003857819 | 0.0004362021 | 0.0004656471 | 0.0004580872 | 0.000485852 | 0.0004949458
68.8 | 0.0004918983 | 0.0004398423 | 0.0004313329 | 0.0004097236 | 0.0003819771 | 0.00036111 | 0.0003427413 | 0.0003679262 | 0.0003461888 | 0.0003757155 | 0.0003602402 | 0.0004152568 | 0.0003904485 | 0.0004017522 | 0.000441624 | 0.0004324416 | 0.0004691571 | 0.0004701967 | 0.0004877776
68.9 | 0.0004955583 | 0.0004538701 | 0.0004075583 | 0.0004269927 | 0.0003731789 | 0.0003489258 | 0.0003933422 | 0.0003544922 | 0.0003545765 | 0.0003784633 | 0.0003652245 | 0.0003726688 | 0.0003982566 | 0.0003884114 | 0.0004254662 | 0.0004582379 | 0.0004638695 | 0.0004925428 | 0.0004757189
69 | 0.0005004572 | 0.0004561972 | 0.0004571795 | 0.000415369 | 0.0003671119 | 0.0003806578 | 0.0003696074 | 0.0003396378 | 0.0003700031 | 0.0003520407 | 0.000362612 | 0.0003830818 | 0.0004138344 | 0.0004255837 | 0.0004205231 | 0.0004709354 | 0.0004655349 | 0.0004566539 | 0.0004900222
69.1 | 0.0004655755 | 0.0004885109 | 0.0004516847 | 0.0003733679 | 0.0003925653 | 0.0003916892 | 0.0003570369 | 0.000358274 | 0.0003545947 | 0.0003392361 | 0.0003344968 | 0.0003779919 | 0.0004177001 | 0.0004035546 | 0.0004605051 | 0.0004726445 | 0.0004504889 | 0.0004574488 | 0.0004538487
69.2 | 0.0004939852 | 0.0004858966 | 0.0004593727 | 0.0004317508 | 0.0003692824 | 0.0003688246 | 0.0003485727 | 0.0003197057 | 0.000382485 | 0.0003676014 | 0.0003660798 | 0.0003686317 | 0.0003991524 | 0.0004318631 | 0.0004357886 | 0.000431331 | 0.0004953717 | 0.0004704586 | 0.0004687039
69.3 | 0.0005090803 | 0.0004434039 | 0.0004337449 | 0.0004011453 | 0.0003859402 | 0.0003822206 | 0.0003734056 | 0.0003780166 | 0.0003819784 | 0.0003216539 | 0.0003782723 | 0.0003437927 | 0.0003920074 | 0.000400624 | 0.0004252 | 0.0004597608 | 0.0004561909 | 0.0004597827 | 0.000480379
69.4 | 0.0004884682 | 0.0004748172 | 0.0004500731 | 0.0004496868 | 0.0003970674 | 0.0003469693 | 0.0003728645 | 0.0003702211 | 0.0003661981 | 0.0003401723 | 0.0003442488 | 0.0003686776 | 0.000410073 | 0.0004287156 | 0.0004424674 | 0.0004639943 | 0.0004558565 | 0.0004801011 | 0.000485349
69.5 | 0.0004576494 | 0.0004819891 | 0.0004409769 | 0.0003821784 | 0.0003907136 | 0.0003784982 | 0.0003563836 | 0.0003480369 | 0.000328097 | 0.0003935857 | 0.0003663792 | 0.0003789422 | 0.0004117052 | 0.0004135691 | 0.0004170294 | 0.0004211948 | 0.0004780144 | 0.0004958237 | 0.0004698286
69.6 | 0.0004925571 | 0.0004822281 | 0.0004372751 | 0.0004596143 | 0.0004017912 | 0.0003922839 | 0.0003832682 | 0.0003201933 | 0.0003503134 | 0.000367105 | 0.0003667666 | 0.0003744834 | 0.0003985706 | 0.0003926503 | 0.0004473761 | 0.0004659762 | 0.0004657899 | 0.0004670192 | 0.0004778799
69.7 | 0.0004744415 | 0.0004895591 | 0.0004221988 | 0.0004313619 | 0.000405611 | 0.0003966737 | 0.000353654 | 0.0003686175 | 0.0003630716 | 0.0003653163 | 0.0003644955 | 0.0003728272 | 0.0003935094 | 0.0003930937 | 0.0004121257 | 0.0004526272 | 0.0004382373 | 0.0004585288 | 0.0004841975
69.8 | 0.000471932 | 0.0004839266 | 0.0004598571 | 0.0003842441 | 0.0003810461 | 0.0003851064 | 0.0003792657 | 0.000380322 | 0.0003641982 | 0.0003597407 | 0.000373333 | 0.0003631161 | 0.0003891274 | 0.0004443436 | 0.0004409886 | 0.0004451387 | 0.0004585732 | 0.0005128892 | 0.0004489254
69.9 | 0.0004990871 | 0.0004475451 | 0.0004559165 | 0.0003991003 | 0.0003783405 | 0.0003633305 | 0.0003903834 | 0.0003511203 | 0.0003744361 | 0.0003819108 | 0.00039013 | 0.0003800843 | 0.0003874537 | 0.0004231407 | 0.0004433726 | 0.0004443541 | 0.0004930716 | 0.0004858328 | 0.000501625
70 | 0.0005282918 | 0.0005024409 | 0.0004340385 | 0.000410999 | 0.0003980581 | 0.0003890367 | 0.0003674486 | 0.0003873964 | 0.0004042355 | 0.0003478667 | 0.0003423926 | 0.0003954865 | 0.0003849418 | 0.0004193525 | 0.0004295411 | 0.0004543469 | 0.0004848939 | 0.000466109 | 0.0004662245
70.1 | 0.0005036862 | 0.0004887598 | 0.0004757743 | 0.0003983185 | 0.0004041582 | 0.0004100102 | 0.00040717 | 0.0003428547 | 0.0003366939 | 0.0003938268 | 0.0003660512 | 0.0003850756 | 0.0004291841 | 0.000425277 | 0.0004328048 | 0.000454247 | 0.0004724475 | 0.0004864121 | 0.000481346
70.2 | 0.0004969879 | 0.0004298581 | 0.0004719539 | 0.0004493727 | 0.0003999877 | 0.0004166861 | 0.0004080175 | 0.0004039688 | 0.0003450548 | 0.0003468564 | 0.0003330183 | 0.0003741853 | 0.0003892194 | 0.000398402 | 0.000468207 | 0.0004755817 | 0.0004471601 | 0.0004542224 | 0.0004767675
70.3 | 0.0005059406 | 0.0004840162 | 0.0004718555 | 0.0004678703 | 0.0003895471 | 0.0003908948 | 0.0003910412 | 0.0004060052 | 0.0003619473 | 0.0003957506 | 0.0003922575 | 0.000385528 | 0.0003982386 | 0.000396579 | 0.000447678 | 0.0004703731 | 0.0004750838 | 0.0005158741 | 0.0004882914
70.4 | 0.0004959227 | 0.0004573935 | 0.0004614561 | 0.0004067472 | 0.0004207463 | 0.0004100564 | 0.0004243644 | 0.0003864587 | 0.0003752608 | 0.0003870245 | 0.0004010881 | 0.0003869525 | 0.000411763 | 0.0004127016 | 0.000451218 | 0.0004239773 | 0.0004603906 | 0.0004660764 | 0.0005008887
70.5 | 0.0004760655 | 0.0004967533 | 0.0004274044 | 0.0004072597 | 0.0003912161 | 0.0003921528 | 0.0003648391 | 0.0003537786 | 0.0003738038 | 0.0003448119 | 0.0003711071 | 0.000352924 | 0.0004361437 | 0.0004268589 | 0.0004378732 | 0.0004552274 | 0.000488674 | 0.0004865409 | 0.0004789527
70.6 | 0.0005203595 | 0.0004857628 | 0.0004316245 | 0.0004632524 | 0.0003761491 | 0.0003776685 | 0.0003650324 | 0.0003663274 | 0.0003746824 | 0.0003293233 | 0.0003457112 | 0.0004004414 | 0.0004226615 | 0.0004009546 | 0.0004109349 | 0.0004828246 | 0.000475818 | 0.0004476782 | 0.0004866508
70.7 | 0.0005114724 | 0.0004760879 | 0.0004502781 | 0.000443605 | 0.0004275942 | 0.0003959419 | 0.0003813557 | 0.0003827535 | 0.0003752625 | 0.0003718863 | 0.0004221341 | 0.0003682595 | 0.0004285041 | 0.0004206834 | 0.0004381909 | 0.0004556853 | 0.0004733578 | 0.0005053264 | 0.0005083597
70.8 | 0.0004985413 | 0.0004836913 | 0.0004727105 | 0.0004272202 | 0.0004147798 | 0.000394438 | 0.0003905868 | 0.0003759009 | 0.0003704682 | 0.0003493292 | 0.0003628434 | 0.000402886 | 0.000397878 | 0.0004349001 | 0.0004520597 | 0.0004405206 | 0.0005003738 | 0.0004912755 | 0.0004873666
70.9 | 0.0005202886 | 0.0004912116 | 0.0004575069 | 0.000442778 | 0.0004450675 | 0.0004258848 | 0.000368814 | 0.0004134915 | 0.00041395 | 0.0003717018 | 0.0003779322 | 0.0003650827 | 0.0004282121 | 0.0004365745 | 0.0004351772 | 0.0004816395 | 0.0004830821 | 0.0004360344 | 0.0004950461
71 | 0.0005348029 | 0.0004937278 | 0.0004580204 | 0.0004324387 | 0.0004585964 | 0.0004207042 | 0.0003397407 | 0.0003919567 | 0.0003728948 | 0.0003918534 | 0.0003857894 | 0.0003886159 | 0.0004086463 | 0.0004176849 | 0.0004168704 | 0.0004366445 | 0.0004727588 | 0.0005060359 | 0.0004462474
71.1 | 0.0005227031 | 0.0005187499 | 0.0004834927 | 0.000427456 | 0.0004296772 | 0.0004177701 | 0.0003810066 | 0.0003600116 | 0.0003735376 | 0.0003767054 | 0.0004048709 | 0.0004141727 | 0.0003930416 | 0.0004227648 | 0.0004648504 | 0.0004945574 | 0.000495205 | 0.0005025923 | 0.0004830506
71.2 | 0.0005203473 | 0.0005329382 | 0.0004452555 | 0.0004812538 | 0.0004160739 | 0.000397501 | 0.0003688436 | 0.0003862438 | 0.0003913641 | 0.0003668935 | 0.0003616654 | 0.0003882571 | 0.0003886091 | 0.0004425425 | 0.0004521573 | 0.0004523662 | 0.0004502523 | 0.0004855296 | 0.0005017399
71.3 | 0.0005386927 | 0.0005015954 | 0.0004905651 | 0.0004029402 | 0.0004481454 | 0.00038731 | 0.0003796916 | 0.0003696335 | 0.0003888384 | 0.0003976379 | 0.0004088177 | 0.0003654618 | 0.0004435609 | 0.0004409351 | 0.0004195813 | 0.0004785857 | 0.0004774423 | 0.0004908163 | 0.0004790326
71.4 | 0.0005366451 | 0.0005090764 | 0.0004520065 | 0.0004451899 | 0.0003814178 | 0.0003934344 | 0.0003993256 | 0.000381808 | 0.0004178273 | 0.0003474391 | 0.0003933786 | 0.0003729955 | 0.0004114008 | 0.000403512 | 0.0004640304 | 0.0004738529 | 0.0004803387 | 0.0004798467 | 0.0005090764
71.5 | 0.0005175443 | 0.0004912522 | 0.0004777101 | 0.0004534526 | 0.0004150532 | 0.0003994228 | 0.000402336 | 0.0003652607 | 0.0003632533 | 0.0003722192 | 0.0003915079 | 0.0003928996 | 0.0004083334 | 0.0004525779 | 0.0004479318 | 0.0004586478 | 0.0004882862 | 0.0004826813 | 0.0004981213
71.6 | 0.0005448132 | 0.0005259218 | 0.0004791965 | 0.0004234813 | 0.000424282 | 0.0003916795 | 0.0004091296 | 0.0004016899 | 0.0004000627 | 0.0003710892 | 0.0003602078 | 0.0003821473 | 0.0004029418 | 0.0003978792 | 0.0004086872 | 0.0004651033 | 0.0005044637 | 0.0005171818 | 0.0004979978
71.7 | 0.0005444469 | 0.00048852 | 0.000487799 | 0.0004440976 | 0.0004087033 | 0.0004181694 | 0.0003967922 | 0.0003678971 | 0.0004175951 | 0.0003618359 | 0.0003712592 | 0.0003768554 | 0.0004061839 | 0.0004250873 | 0.0004540308 | 0.0004890252 | 0.0004714652 | 0.0004851556 | 0.0004891563
71.8 | 0.0005134935 | 0.0004899033 | 0.0004695633 | 0.0004271969 | 0.000442889 | 0.0004230758 | 0.0004169449 | 0.0003813412 | 0.0003824909 | 0.0003917579 | 0.0003972341 | 0.0004107688 | 0.0004230863 | 0.0004247128 | 0.0004529469 | 0.0004486115 | 0.0004877071 | 0.0004815432 | 0.0004940179
71.9 | 0.0005484908 | 0.0004941772 | 0.000489946 | 0.0004195869 | 0.0003884994 | 0.0004196138 | 0.0004064764 | 0.0003747202 | 0.0003957616 | 0.0003756503 | 0.0003827808 | 0.0003655954 | 0.0004103854 | 0.000425125 | 0.0004406988 | 0.0004658436 | 0.0004970354 | 0.0004886533 | 0.0005077432
72 | 0.0005608534 | 0.000495628 | 0.0004754168 | 0.0004173375 | 0.0004362739 | 0.0004716271 | 0.0003942326 | 0.0003859508 | 0.0004075671 | 0.0003456988 | 0.000394338 | 0.0003955039 | 0.0004264787 | 0.0004440954 | 0.000487137 | 0.0004530559 | 0.000483737 | 0.0004772275 | 0.0005167839
72.1 | 0.0005150697 | 0.0005017762 | 0.0004599715 | 0.0004227887 | 0.0004143138 | 0.0004291759 | 0.0003677504 | 0.0003635149 | 0.000394288 | 0.0003856745 | 0.0004054516 | 0.0003299364 | 0.0004257531 | 0.0004200328 | 0.0004278613 | 0.0004573402 | 0.000472889 | 0.0004521786 | 0.0004841786
72.2 | 0.0005366263 | 0.0005153267 | 0.0004514556 | 0.0004853166 | 0.0004027821 | 0.000384529 | 0.0003929332 | 0.0004257979 | 0.0003760137 | 0.0003931595 | 0.0003745312 | 0.0004054725 | 0.0004087725 | 0.0004289931 | 0.0004354323 | 0.0004759715 | 0.0004637031 | 0.0005251899 | 0.0005069633
72.3 | 0.0005534696 | 0.0004812386 | 0.0004820314 | 0.0004367537 | 0.0004415884 | 0.0004251409 | 0.0004164897 | 0.0004000813 | 0.0003524059 | 0.0003737412 | 0.0003993563 | 0.0003813212 | 0.0004108658 | 0.0004395497 | 0.0004474505 | 0.0004855942 | 0.0004772535 | 0.0005208303 | 0.000488901
72.4 | 0.0005283287 | 0.0004960112 | 0.0005321521 | 0.0004525371 | 0.0004210315 | 0.000401021 | 0.0003976991 | 0.0003771593 | 0.000400103 | 0.0003869356 | 0.0003872756 | 0.0003781996 | 0.0004366489 | 0.000454685 | 0.0004533045 | 0.0004691931 | 0.0004733315 | 0.000462523 | 0.0005286172
72.5 | 0.0005535588 | 0.0005399355 | 0.0004907551 | 0.0004294512 | 0.0004007874 | 0.0003935604 | 0.0004259128 | 0.000355392 | 0.000385385 | 0.0004092124 | 0.0003550174 | 0.0003886891 | 0.0004161307 | 0.0004380532 | 0.0004431353 | 0.0004472867 | 0.0005108485 | 0.0004670328 | 0.0005234633
72.6 | 0.0005351165 | 0.0005273448 | 0.0004941729 | 0.0004600079 | 0.0004297814 | 0.0004344572 | 0.0003967625 | 0.0004007358 | 0.000410106 | 0.0004168783 | 0.0003881792 | 0.0003964312 | 0.0004396052 | 0.0004720338 | 0.0004871259 | 0.0004902059 | 0.0004859462 | 0.0005009635 | 0.000496678
72.7 | 0.0005274026 | 0.0005303575 | 0.0004659238 | 0.0004362453 | 0.0003979308 | 0.0004379872 | 0.0003912977 | 0.0004164456 | 0.0003651346 | 0.0003391811 | 0.0003972598 | 0.0004177051 | 0.0004273653 | 0.0004118097 | 0.0004500425 | 0.0004964278 | 0.0004659607 | 0.0004748533 | 0.000509498
72.8 | 0.0005344803 | 0.0005187601 | 0.0005246303 | 0.0004899491 | 0.0004352461 | 0.000434848 | 0.0004093317 | 0.0004018166 | 0.0003950092 | 0.0003832961 | 0.0003631966 | 0.0003877403 | 0.0004063026 | 0.0004395022 | 0.0004509225 | 0.0004533324 | 0.0005043816 | 0.0004857586 | 0.0005390021
72.9 | 0.0005007857 | 0.0005277499 | 0.0004828018 | 0.000447386 | 0.0004321381 | 0.000392031 | 0.0004379883 | 0.000407796 | 0.0003633784 | 0.000403205 | 0.000367755 | 0.0004125901 | 0.00041536 | 0.0004453376 | 0.0004535206 | 0.0004786896 | 0.0004478541 | 0.0004664991 | 0.0004813913
73 | 0.0005506826 | 0.0005220633 | 0.0005029465 | 0.0004334745 | 0.0004402095 | 0.0004298368 | 0.0004163589 | 0.0003775799 | 0.0004079227 | 0.0004010053 | 0.0003874297 | 0.0004225448 | 0.0004063233 | 0.000419098 | 0.0004351323 | 0.0005000402 | 0.0004763801 | 0.0005096176 | 0.0005134106
73.1 | 0.0005521616 | 0.0005298524 | 0.0005004993 | 0.0004938654 | 0.0004438264 | 0.0004259112 | 0.000422734 | 0.0004128888 | 0.0003732831 | 0.000402938 | 0.0003913452 | 0.0003920354 | 0.0004062822 | 0.0004922007 | 0.0004378092 | 0.0004720312 | 0.0005085088 | 0.0004786692 | 0.0004673825
73.2 | 0.0005803061 | 0.0005297928 | 0.0005183542 | 0.000448816 | 0.0004084226 | 0.0004277497 | 0.0004025756 | 0.0003961039 | 0.0004075391 | 0.0003740801 | 0.000403547 | 0.0003751712 | 0.0004187888 | 0.0004289101 | 0.000443074 | 0.0004500123 | 0.000450816 | 0.0005090659 | 0.0004793009
73.3 | 0.0005730982 | 0.0005475351 | 0.0004570458 | 0.0005044621 | 0.0004390039 | 0.0004713167 | 0.0004293612 | 0.0004094395 | 0.0004104113 | 0.0004060589 | 0.0004147278 | 0.0004298455 | 0.000459335 | 0.0004259452 | 0.0004725531 | 0.0004981124 | 0.0004885274 | 0.0005417465 | 0.0005027974
73.4 | 0.0005773324 | 0.0005944615 | 0.0004815543 | 0.000433308 | 0.0004507905 | 0.0004360999 | 0.0003833961 | 0.0003978161 | 0.0004038285 | 0.0003888939 | 0.0003878492 | 0.0004291335 | 0.0004224102 | 0.0004570261 | 0.0004250333 | 0.0005004838 | 0.0005078991 | 0.0005090125 | 0.0004641079
73.5 | 0.0005924787 | 0.0005115355 | 0.0005213812 | 0.0004857003 | 0.0004560709 | 0.0004084361 | 0.0004180841 | 0.000416416 | 0.0004269171 | 0.0003788887 | 0.0004063445 | 0.0004339608 | 0.0004121751 | 0.0004453334 | 0.0004224514 | 0.0004564987 | 0.0004798207 | 0.0004650079 | 0.0004745196
73.6 | 0.0005556518 | 0.0005786543 | 0.0005244828 | 0.0004797036 | 0.0004354639 | 0.0003999702 | 0.0004106387 | 0.0003850601 | 0.0004443087 | 0.0003876691 | 0.0003763461 | 0.0003876833 | 0.0004522241 | 0.0003888896 | 0.0004589445 | 0.0004932884 | 0.0004721674 | 0.0004897982 | 0.0005274674
73.7 | 0.0005574965 | 0.0005740075 | 0.0004908301 | 0.000482924 | 0.0004245545 | 0.0004078318 | 0.0004258702 | 0.0003416275 | 0.0003665438 | 0.0003847189 | 0.0003848371 | 0.0003880472 | 0.0003939831 | 0.0004019107 | 0.0004627712 | 0.0004699464 | 0.0005011144 | 0.0004929099 | 0.0005381113
73.8 | 0.0005255441 | 0.0005747753 | 0.0005144823 | 0.000523556 | 0.0004359925 | 0.0004409298 | 0.0004233527 | 0.0004112547 | 0.0004041457 | 0.0003742571 | 0.0004112117 | 0.0004085725 | 0.0004239777 | 0.0004573415 | 0.0004578727 | 0.0004772295 | 0.0005234067 | 0.0005092756 | 0.0005154406
73.9 | 0.000557093 | 0.0005216966 | 0.0005089077 | 0.000468217 | 0.0004530897 | 0.0004140075 | 0.00041499 | 0.0004125269 | 0.0004078767 | 0.0003635264 | 0.0004057284 | 0.0004033118 | 0.0004266066 | 0.0004552294 | 0.0004800595 | 0.0004817145 | 0.0004942861 | 0.0004733983 | 0.0005176179
74 | 0.0005653249 | 0.0006052568 | 0.0005520245 | 0.0004757238 | 0.0004573786 | 0.0003970918 | 0.0004344997 | 0.0004076097 | 0.0004291225 | 0.0004296017 | 0.0004009791 | 0.00042197 | 0.0003598223 | 0.0004638372 | 0.0004304538 | 0.0004318482 | 0.0004768664 | 0.0005408965 | 0.0005413666
74.1 | 0.0005534837 | 0.0005102631 | 0.0004856009 | 0.000452248 | 0.0004411185 | 0.0004428246 | 0.0004264157 | 0.0004233379 | 0.0004157075 | 0.0003898134 | 0.0003703804 | 0.0004285852 | 0.0004673316 | 0.0004504851 | 0.0004579905 | 0.0005255982 | 0.0005088287 | 0.0005510933 | 0.0005305635
74.2 | 0.0005880437 | 0.0005417408 | 0.0005065133 | 0.0004847989 | 0.0004640333 | 0.0004230252 | 0.0004290751 | 0.0004270123 | 0.0003604023 | 0.0003989166 | 0.0004043438 | 0.0004000652 | 0.0004396838 | 0.0004281115 | 0.0004975673 | 0.0004808515 | 0.0005063044 | 0.0005418476 | 0.000479984
74.3 | 0.0005619272 | 0.0005697496 | 0.000527689 | 0.0005053627 | 0.0004395611 | 0.0004473597 | 0.0004376281 | 0.0004239464 | 0.0003902706 | 0.0004080593 | 0.0003569198 | 0.0004327052 | 0.0004415971 | 0.0004761014 | 0.0004919157 | 0.0005004937 | 0.0004882279 | 0.0004938977 | 0.0004831694
74.4 | 0.000589216 | 0.0005636293 | 0.0005094238 | 0.000479504 | 0.0004420418 | 0.0004293669 | 0.0004126482 | 0.0004003977 | 0.0003997456 | 0.0003645907 | 0.0004033935 | 0.0003893906 | 0.0004395201 | 0.0004655375 | 0.0005136231 | 0.0005102451 | 0.0004841636 | 0.0004914872 | 0.0005010009
74.5 | 0.000613736 | 0.0005921911 | 0.0005306424 | 0.0004764917 | 0.0004272416 | 0.0004691064 | 0.0004231229 | 0.0004309495 | 0.0004205998 | 0.0004112815 | 0.0004385994 | 0.0003655357 | 0.0004140296 | 0.0004594618 | 0.0004842374 | 0.0004918146 | 0.0005240959 | 0.0005228572 | 0.0005493844
74.6 | 0.0005974791 | 0.0006023509 | 0.0005344797 | 0.0004881101 | 0.0004721481 | 0.0004502545 | 0.0004230722 | 0.0004089758 | 0.0003992647 | 0.0004231866 | 0.0004193032 | 0.0004622812 | 0.0004399495 | 0.0004384572 | 0.0005016519 | 0.0004998394 | 0.0005147241 | 0.0005325122 | 0.0005226685
74.7 | 0.0006007849 | 0.0006024241 | 0.0005230538 | 0.0005202035 | 0.0004786242 | 0.0004604917 | 0.00040647 | 0.0003926438 | 0.000438388 | 0.0004277048 | 0.000401514 | 0.0004373468 | 0.0004772889 | 0.0004298119 | 0.0004575128 | 0.0004590975 | 0.0005315515 | 0.0005431981 | 0.0005165885
74.8 | 0.0006021619 | 0.0005695802 | 0.0005706195 | 0.0004925721 | 0.0004654816 | 0.0004385439 | 0.0004237535 | 0.000400743 | 0.0004296918 | 0.0004106554 | 0.0004324849 | 0.0004212395 | 0.0004388657 | 0.0004658855 | 0.0004925407 | 0.0005122626 | 0.0005107848 | 0.0005466374 | 0.0005491521
74.9 | 0.0006665147 | 0.0005994985 | 0.0005841036 | 0.0005038438 | 0.0004523404 | 0.000449449 | 0.0004727582 | 0.0004338961 | 0.0004359342 | 0.0004036582 | 0.0004282692 | 0.0004308297 | 0.0003995778 | 0.0004731741 | 0.0005006197 | 0.0004499423 | 0.0004704663 | 0.0005060467 | 0.0005708483
75 | 0.0005781083 | 0.0006219148 | 0.0005221214 | 0.0005294124 | 0.0003922421 | 0.0004840863 | 0.0004465579 | 0.0004359056 | 0.0004260823 | 0.0004379237 | 0.0004187521 | 0.0003861385 | 0.0004739183 | 0.000435632 | 0.0004964247 | 0.0004909988 | 0.0005499814 | 0.0005094228 | 0.0005514438
75.1 | 0.0005960387 | 0.0005845246 | 0.0005744954 | 0.00047546 | 0.0004449551 | 0.000450203 | 0.0004466647 | 0.000422496 | 0.0004021613 | 0.0003923824 | 0.0004360821 | 0.0004364998 | 0.0004224217 | 0.0004840906 | 0.0004466762 | 0.0004786176 | 0.0004853762 | 0.00052592 | 0.0005289022
75.2 | 0.0006345288 | 0.0005117867 | 0.0004733242 | 0.0005025294 | 0.0004605265 | 0.0004344864 | 0.000414965 | 0.0003947951 | 0.0004299133 | 0.0004132244 | 0.0003811266 | 0.0004564303 | 0.0004310394 | 0.000403293 | 0.0004924017 | 0.0005023503 | 0.0005084167 | 0.0004970775 | 0.0005026267
75.3 | 0.0005554429 | 0.0006268452 | 0.0005280586 | 0.0005188686 | 0.0004758833 | 0.0004743547 | 0.0004622938 | 0.0004368855 | 0.0003833735 | 0.0004599262 | 0.0004056886 | 0.0004315469 | 0.000470691 | 0.0004374105 | 0.0004870637 | 0.0004817705 | 0.0005176365 | 0.000497229 | 0.0005198029
75.4 | 0.0005642898 | 0.0006335293 | 0.0005709945 | 0.0005011776 | 0.0004362548 | 0.0004460328 | 0.0004562619 | 0.0004144382 | 0.000414291 | 0.0004122564 | 0.0004178128 | 0.0004294857 | 0.0003892757 | 0.0004486333 | 0.0004724013 | 0.0004465495 | 0.0005238249 | 0.0004819732 | 0.0005534992
75.5 | 0.0006358247 | 0.0005871059 | 0.0005449251 | 0.0005157148 | 0.0004997925 | 0.0004446598 | 0.0004179439 | 0.0004127648 | 0.0004231254 | 0.0004291351 | 0.0004106019 | 0.000403227 | 0.0004154669 | 0.000468585 | 0.0004570603 | 0.0005119094 | 0.0004873278 | 0.0005124217 | 0.000550842
75.6 | 0.0005921705 | 0.0006037581 | 0.0005435568 | 0.0005088813 | 0.0004897744 | 0.0004967094 | 0.0004521423 | 0.0004193724 | 0.000434975 | 0.000450346 | 0.0003964393 | 0.0004418572 | 0.000395678 | 0.0004745174 | 0.0005095145 | 0.0005353271 | 0.0004973636 | 0.0005172568 | 0.0005365051
75.7 | 0.0006457672 | 0.0005814301 | 0.0005994411 | 0.0004609007 | 0.000439661 | 0.0004461131 | 0.0004322403 | 0.0004476728 | 0.0004227974 | 0.0003999682 | 0.0004182004 | 0.0004448616 | 0.0004607149 | 0.0004724914 | 0.0005015921 | 0.0004717453 | 0.0004692865 | 0.0005114239 | 0.0005239366
75.8 | 0.0006363841 | 0.000565857 | 0.0005939897 | 0.0005286788 | 0.0004635362 | 0.0004835961 | 0.0004233877 | 0.0004521469 | 0.0004322594 | 0.0004534183 | 0.0004088265 | 0.0004244037 | 0.0004331508 | 0.0004524738 | 0.0005548153 | 0.0004792905 | 0.0005132755 | 0.0005058092 | 0.0005347529
75.9 | 0.0005975957 | 0.0006196346 | 0.0005275245 | 0.0005018751 | 0.0004790331 | 0.0004634144 | 0.0004493949 | 0.0004443548 | 0.0004301964 | 0.0004399276 | 0.0003883693 | 0.0004075625 | 0.0004733301 | 0.0005054713 | 0.0004597131 | 0.0005203105 | 0.0004990873 | 0.0005241401 | 0.0006260468
76 | 0.00065143 | 0.0005309801 | 0.00057344 | 0.0005054309 | 0.000496189 | 0.0004612984 | 0.0004361599 | 0.0004293048 | 0.0003881865 | 0.0004179719 | 0.0004111951 | 0.0004165171 | 0.0003942034 | 0.0004268932 | 0.0005027169 | 0.0005047961 | 0.0004859178 | 0.0005438113 | 0.0005003014
76.1 | 0.0006643893 | 0.0006279534 | 0.0006000877 | 0.0005242266 | 0.0005052934 | 0.000472647 | 0.0004492615 | 0.0004528855 | 0.0004417079 | 0.0004087148 | 0.000440951 | 0.0004730068 | 0.0004030124 | 0.0004674683 | 0.000475188 | 0.000479947 | 0.0005198252 | 0.0005218621 | 0.0004885644
76.2 | 0.0006364505 | 0.0006835579 | 0.0005657975 | 0.0005740516 | 0.0005104964 | 0.0005026214 | 0.0004113986 | 0.0004593668 | 0.000421772 | 0.0004420131 | 0.0004142557 | 0.000427315 | 0.0004592125 | 0.0004522086 | 0.0005078195 | 0.0004791971 | 0.0004589196 | 0.0005027538 | 0.0004926003
76.3 | 0.0006379619 | 0.0006040243 | 0.0006210235 | 0.0005243256 | 0.0004920702 | 0.0004581455 | 0.000480589 | 0.0004717231 | 0.0004184502 | 0.0004319688 | 0.0004837084 | 0.0004045208 | 0.000491179 | 0.000455407 | 0.0005040761 | 0.0005279698 | 0.0005159433 | 0.000591456 | 0.0005703573
76.4 | 0.000644789 | 0.0006467893 | 0.0005690762 | 0.0005956275 | 0.000460615 | 0.0004612044 | 0.0004586147 | 0.0004672088 | 0.0004469343 | 0.0004454568 | 0.0004121208 | 0.0004308697 | 0.0004790302 | 0.0004670179 | 0.0004026684 | 0.0005356605 | 0.0004924254 | 0.0005155935 | 0.0005085697
76.5 | 0.0006176559 | 0.0006002701 | 0.000583221 | 0.0004538658 | 0.0004808599 | 0.0004449797 | 0.0004584001 | 0.0004569438 | 0.000430492 | 0.0004319485 | 0.0004225907 | 0.0004151953 | 0.0004986084 | 0.0004808462 | 0.0004911533 | 0.0004615312 | 0.000513279 | 0.0005224068 | 0.0005592127
76.6 | 0.0006043977 | 0.0006230491 | 0.0005793682 | 0.0005059374 | 0.0005288744 | 0.000465017 | 0.0004488335 | 0.0004450407 | 0.0004687214 | 0.0004330586 | 0.0004046696 | 0.0003929394 | 0.0004607277 | 0.0004432534 | 0.000469775 | 0.0004913861 | 0.0004868909 | 0.0004885205 | 0.0005698568
76.7 | 0.0006691136 | 0.000623403 | 0.0005496944 | 0.0005074358 | 0.0004846322 | 0.0004836421 | 0.000475035 | 0.0004862094 | 0.0004760726 | 0.0004320095 | 0.0004388576 | 0.0004649302 | 0.0004052972 | 0.0004648672 | 0.0005334316 | 0.0005326082 | 0.0004752613 | 0.0005541448 | 0.0005371888
76.8 | 0.0006435869 | 0.0006292241 | 0.0005696191 | 0.00053716 | 0.0005122755 | 0.000480044 | 0.0004981402 | 0.0004423112 | 0.0004369179 | 0.0004018025 | 0.000403018 | 0.0004070659 | 0.0004693205 | 0.0004729753 | 0.0005398508 | 0.0004956939 | 0.0005223152 | 0.0005308659 | 0.000560759
76.9 | 0.0006458484 | 0.0006244647 | 0.0005820733 | 0.0004962145 | 0.0004799692 | 0.0004415437 | 0.0004541011 | 0.000399455 | 0.0003943642 | 0.0004266445 | 0.000428803 | 0.0004052495 | 0.0004934768 | 0.0004917833 | 0.0004865363 | 0.0004862071 | 0.0005336196 | 0.0005265626 | 0.0005336875
77 | 0.0006914892 | 0.000582363 | 0.0006254431 | 0.0005548082 | 0.0004807717 | 0.0004638268 | 0.0004869139 | 0.0004689597 | 0.0004399438 | 0.0004356909 | 0.0004726283 | 0.0004235592 | 0.0004435969 | 0.0004790079 | 0.0004852516 | 0.0005355469 | 0.0005369074 | 0.000546174 | 0.0005118692
77.1 | 0.0006907878 | 0.000674579 | 0.0005510552 | 0.0006005801 | 0.0005171806 | 0.0004975355 | 0.0005192535 | 0.0004253984 | 0.0004216317 | 0.0004467079 | 0.0004685273 | 0.0004230336 | 0.0004541629 | 0.0004514325 | 0.000438728 | 0.0005097102 | 0.0005083133 | 0.0005100327 | 0.0005147895
77.2 | 0.0006484239 | 0.0006534277 | 0.0006393392 | 0.0005536529 | 0.0005515851 | 0.0004764179 | 0.0005212083 | 0.0004244692 | 0.0005015472 | 0.0004172351 | 0.0004726962 | 0.0004619502 | 0.0004482364 | 0.0004611689 | 0.00052518 | 0.0005131513 | 0.000488593 | 0.0005770248 | 0.0005257843
77.3 | 0.0006732157 | 0.0006534003 | 0.0005518726 | 0.0005113634 | 0.0004799001 | 0.0004781604 | 0.0004713346 | 0.000477996 | 0.0004741892 | 0.0004344551 | 0.000453965 | 0.0004747835 | 0.0004470645 | 0.0004364184 | 0.0004820708 | 0.00055223 | 0.0006065726 | 0.0004980536 | 0.0005485019
77.4 | 0.0006442944 | 0.0006380037 | 0.0005386262 | 0.0005482961 | 0.0005071999 | 0.0004554083 | 0.0004407385 | 0.0004503054 | 0.0004788385 | 0.0004515922 | 0.0004533245 | 0.000423078 | 0.000481108 | 0.0004444607 | 0.000479756 | 0.000516062 | 0.0005421565 | 0.000569991 | 0.0005175936
77.5 | 0.0006831117 | 0.0006299488 | 0.0006104533 | 0.000545797 | 0.0005052812 | 0.0005250872 | 0.000443792 | 0.00041038 | 0.0004540987 | 0.0004320664 | 0.0004354656 | 0.0004528163 | 0.0004775512 | 0.0004461494 | 0.000440589 | 0.0005419428 | 0.0004871779 | 0.0005455097 | 0.0005026783
77.6 | 0.0006909684 | 0.0006146969 | 0.0005418916 | 0.0005563306 | 0.0005371486 | 0.0005070902 | 0.0005120217 | 0.0004332448 | 0.0005000477 | 0.0004581703 | 0.0004058034 | 0.0004026094 | 0.0005126062 | 0.0004950015 | 0.0004890783 | 0.0004891017 | 0.0005473474 | 0.0005891578 | 0.0005498031
77.7 | 0.0006490212 | 0.0006259613 | 0.0006042141 | 0.0006076121 | 0.0005084254 | 0.0005112337 | 0.000470488 | 0.0004483557 | 0.0005081912 | 0.0004505745 | 0.0004667672 | 0.0004488382 | 0.0004752087 | 0.0004985999 | 0.0005380075 | 0.0005024141 | 0.0005783184 | 0.0004967419 | 0.0005621338
77.8 | 0.0006796024 | 0.0006481321 | 0.0006374599 | 0.0006003413 | 0.0004596731 | 0.0004584036 | 0.0004917271 | 0.0003986718 | 0.0005194687 | 0.0004403728 | 0.000458091 | 0.0004573433 | 0.0004445424 | 0.0004907115 | 0.0004605573 | 0.0005186483 | 0.0005343289 | 0.0005522844 | 0.0005371441
77.9 | 0.0006792148 | 0.0006705925 | 0.0006256095 | 0.0005373245 | 0.0004991714 | 0.0005390175 | 0.0004451728 | 0.0004932796 | 0.0004097941 | 0.0004265806 | 0.0004620484 | 0.0004755989 | 0.0004849739 | 0.0004690555 | 0.0004791097 | 0.000499641 | 0.0005678776 | 0.0005552097 | 0.0004898571
78 | 0.0006606063 | 0.00065867 | 0.0005908175 | 0.0006434491 | 0.0004711206 | 0.0005228772 | 0.0004661025 | 0.0004772152 | 0.0004962359 | 0.0004394655 | 0.0004800654 | 0.0004652391 | 0.0004655579 | 0.0005213261 | 0.0005192442 | 0.0005632643 | 0.0005224161 | 0.0004876958 | 0.0005418291
78.1 | 0.0007476591 | 0.0006507934 | 0.000642006 | 0.0005280199 | 0.000456404 | 0.0004431808 | 0.0004957945 | 0.0005003428 | 0.000418233 | 0.0004382431 | 0.0004736924 | 0.0004728992 | 0.0004504569 | 0.0004414566 | 0.0005140151 | 0.0005231008 | 0.0005509097 | 0.0005204613 | 0.0005726734
78.2 | 0.0006801378 | 0.0006509781 | 0.0006435361 | 0.0006043587 | 0.0005129076 | 0.0005038164 | 0.0005039005 | 0.0004644976 | 0.0004936938 | 0.0004662819 | 0.0004177457 | 0.0004920518 | 0.0004867257 | 0.0004616654 | 0.0004873961 | 0.0005067957 | 0.0005509654 | 0.0005567618 | 0.0006258862
78.3 | 0.000658497 | 0.0006803424 | 0.0006575792 | 0.0005550083 | 0.0005395768 | 0.0005115384 | 0.0005116761 | 0.0004916415 | 0.0004216005 | 0.000428681 | 0.0004351521 | 0.0003988951 | 0.0004582691 | 0.0005342348 | 0.0005098361 | 0.0005267261 | 0.0006111428 | 0.0005105908 | 0.0005071277
78.4 | 0.0006890746 | 0.0007398717 | 0.0006511306 | 0.000574946 | 0.0004852465 | 0.0005725576 | 0.000510315 | 0.0004173398 | 0.0004333381 | 0.0004321199 | 0.0004572352 | 0.0004612551 | 0.0004584054 | 0.0004888058 | 0.0005004879 | 0.000561892 | 0.0004732217 | 0.0005742247 | 0.0005934985
78.5 | 0.0006846289 | 0.0006520645 | 0.0006242087 | 0.0005865878 | 0.000542668 | 0.000491654 | 0.0005414689 | 0.0004912811 | 0.0004933903 | 0.000472936 | 0.0004970634 | 0.0004261253 | 0.0004647615 | 0.0004615762 | 0.000502526 | 0.000548813 | 0.0005496739 | 0.0005915994 | 0.0005404379
78.6 | 0.000726421 | 0.0007693225 | 0.0006815338 | 0.0005104908 | 0.0006153385 | 0.0004650761 | 0.0004849785 | 0.0004563863 | 0.0005099479 | 0.000473809 | 0.000457093 | 0.000432536 | 0.0004361894 | 0.000487726 | 0.0004987845 | 0.0005361895 | 0.0005797223 | 0.0005170308 | 0.0005441135
78.7 | 0.0006935198 | 0.000692614 | 0.0005916453 | 0.0005711177 | 0.0004925962 | 0.0005803314 | 0.0004907566 | 0.0005190148 | 0.0004428688 | 0.0004916526 | 0.000429683 | 0.0004311271 | 0.0005004378 | 0.0005339207 | 0.0004645525 | 0.0005641633 | 0.0005491573 | 0.0005448008 | 0.0005177335
78.8 | 0.0007040317 | 0.000755453 | 0.000606944 | 0.0005702594 | 0.0005833053 | 0.0005551188 | 0.0005444511 | 0.0004495625 | 0.000503186 | 0.0004845492 | 0.0004165309 | 0.0004966303 | 0.0004969347 | 0.0005107336 | 0.0005128832 | 0.0005023805 | 0.0005675512 | 0.0005308016 | 0.0005875639
78.9 | 0.0006738552 | 0.0007240324 | 0.0006057491 | 0.0005731726 | 0.0005334732 | 0.0005238771 | 0.0005007299 | 0.0004986865 | 0.000454689 | 0.0004375577 | 0.0003978395 | 0.0004902754 | 0.0005500255 | 0.0004815797 | 0.0005435336 | 0.0005376662 | 0.0005916036 | 0.0005619222 | 0.0004698027
79 | 0.000739318 | 0.0006749939 | 0.0006095315 | 0.0005061586 | 0.0005186731 | 0.000543645 | 0.0005488758 | 0.0004598457 | 0.0004419396 | 0.0004595589 | 0.0004722376 | 0.0004633465 | 0.0005215905 | 0.0004409431 | 0.0005135921 | 0.00054278 | 0.000531275 | 0.0004969018 | 0.0005478797
79.1 | 0.0007232796 | 0.0007358498 | 0.0006473423 | 0.0006183531 | 0.0005195318 | 0.000542078 | 0.0005533113 | 0.0005326694 | 0.0004357552 | 0.0004596029 | 0.0004518789 | 0.0004348455 | 0.0004334837 | 0.000533697 | 0.0005121181 | 0.0005462504 | 0.0005786875 | 0.0005558079 | 0.0005218742
79.2 | 0.0006870192 | 0.0007489156 | 0.0005688823 | 0.0006320695 | 0.0005569849 | 0.0004660225 | 0.0004114667 | 0.0004796919 | 0.0004151623 | 0.0004493138 | 0.0004341001 | 0.0004764198 | 0.0004857745 | 0.0005213415 | 0.0004901377 | 0.0005639796 | 0.0005234058 | 0.000590019 | 0.0005450082
79.3 | 0.000792184 | 0.0006590368 | 0.0006034748 | 0.0006339244 | 0.0005208197 | 0.0005078413 | 0.0004876478 | 0.0005252824 | 0.0005004038 | 0.0004721613 | 0.0004401936 | 0.0004895941 | 0.0005058561 | 0.0004297426 | 0.0005627513 | 0.0005113845 | 0.0005844738 | 0.0006260047 | 0.0005116269
79.4 | 0.0007474734 | 0.0007322144 | 0.0006068139 | 0.0006096021 | 0.0005365775 | 0.0005814496 | 0.0005158204 | 0.0004354893 | 0.0004662942 | 0.0004466721 | 0.0005279507 | 0.0004228375 | 0.0005014117 | 0.0005014392 | 0.0005675949 | 0.0005460319 | 0.0006036852 | 0.0005114088 | 0.0006015823
79.5 | 0.0007366094 | 0.0006730847 | 0.0005924502 | 0.0005798313 | 0.0005952726 | 0.0004637216 | 0.0005287915 | 0.0004842496 | 0.0004555985 | 0.0004721715 | 0.0004287929 | 0.0004512145 | 0.0004573996 | 0.0004778084 | 0.0005910576 | 0.0005026057 | 0.0005226987 | 0.0005949061 | 0.0005196822
79.6 | 0.0007401452 | 0.0007452885 | 0.0006636618 | 0.000623376 | 0.0005423243 | 0.0005927645 | 0.0005001324 | 0.0004257498 | 0.0004570712 | 0.0004813622 | 0.0004926484 | 0.0004411651 | 0.0004193931 | 0.0005535284 | 0.0005587094 | 0.0006032648 | 0.0005521038 | 0.0005850188 | 0.0005475627
79.7 | 0.0007825987 | 0.0007033957 | 0.0007058506 | 0.0005682151 | 0.0006021628 | 0.0005530092 | 0.0006070981 | 0.0004937563 | 0.000489012 | 0.0004299883 | 0.0004425295 | 0.000423476 | 0.0005358002 | 0.0005707717 | 0.0005116779 | 0.0005321368 | 0.0005572066 | 0.0005980926 | 0.0005361307
79.8 | 0.0007989692 | 0.0007243658 | 0.0007218387 | 0.0005547647 | 0.0006117732 | 0.0005172983 | 0.0005132243 | 0.0004820436 | 0.0005298772 | 0.0004884528 | 0.0004840177 | 0.0004588455 | 0.0005408334 | 0.0005389856 | 0.0005138444 | 0.0005287536 | 0.0005688608 | 0.0005771261 | 0.0005227323
79.9 | 0.0007906475 | 0.0007369786 | 0.0006658928 | 0.0006013184 | 0.0005559428 | 0.0005495478 | 0.0005000655 | 0.0004368756 | 0.0005065882 | 0.0004881248 | 0.0004495362 | 0.0004392195 | 0.0005258219 | 0.0004876891 | 0.0005247094 | 0.0005686092 | 0.0005059443 | 0.0005300179 | 0.0006178491
80 | 0.0007079071 | 0.0006842636 | 0.0006777867 | 0.0006773424 | 0.0005627419 | 0.0005772116 | 0.0005464691 | 0.0004841643 | 0.0005123116 | 0.0004671929 | 0.0005027472 | 0.0004519109 | 0.0004679231 | 0.0004709002 | 0.0004353923 | 0.0005958431 | 0.0005606056 | 0.0006012327 | 0.0005889548
80.1 | 0.0007916785 | 0.0007312054 | 0.0006985479 | 0.0005928241 | 0.0006001323 | 0.0005354844 | 0.0005122727 | 0.0004754286 | 0.0004866949 | 0.0005050252 | 0.0004930372 | 0.0005203776 | 0.0004736889 | 0.0005217405 | 0.0005276475 | 0.0005397684 | 0.0006018198 | 0.0005656373 | 0.000528483
80.2 | 0.0007457814 | 0.0007584402 | 0.0006770524 | 0.0006443893 | 0.0006084338 | 0.0005077807 | 0.000501635 | 0.0005278012 | 0.0004351665 | 0.0004286417 | 0.0005058253 | 0.0004783461 | 0.0005115432 | 0.0006083114 | 0.0005424502 | 0.0005542706 | 0.0005676009 | 0.0006610727 | 0.0006153483
80.3 | 0.0007946414 | 0.0007702675 | 0.0007616528 | 0.0005785438 | 0.0005698748 | 0.0005392875 | 0.0006266001 | 0.000590796 | 0.0004894802 | 0.0004587915 | 0.0004176675 | 0.0004867171 | 0.0004532016 | 0.0004735436 | 0.0005419132 | 0.0005332852 | 0.0005956608 | 0.0005722343 | 0.000605488
80.4 | 0.0007810638 | 0.0008095941 | 0.0006642472 | 0.0006339608 | 0.0005853825 | 0.0005526058 | 0.0005422742 | 0.0005165547 | 0.0005282856 | 0.0005211406 | 0.0004516408 | 0.0005098044 | 0.0004491505 | 0.0005478132 | 0.0005119999 | 0.0005008463 | 0.0005880986 | 0.0005893153 | 0.0005948671
80.5 | 0.0008037263 | 0.000707529 | 0.0007450859 | 0.0006397732 | 0.0006064386 | 0.0006040706 | 0.000579659 | 0.0005141558 | 0.0004974186 | 0.0004605888 | 0.0004749097 | 0.0004749711 | 0.0005033548 | 0.0005466937 | 0.0004745964 | 0.0004989993 | 0.0005579428 | 0.0005869478 | 0.0005324342
80.6 | 0.0008513349 | 0.0008161277 | 0.0007225778 | 0.000695062 | 0.0005239357 | 0.0006214889 | 0.0005464449 | 0.0005312527 | 0.0004856572 | 0.0005161711 | 0.000428972 | 0.0004217043 | 0.0004377064 | 0.00047404 | 0.000548263 | 0.000550556 | 0.0006203516 | 0.0006076156 | 0.0006681037
80.7 | 0.0008508932 | 0.0007783445 | 0.000703188 | 0.0006940717 | 0.0005313166 | 0.0005680621 | 0.0005858821 | 0.0004830339 | 0.000513244 | 0.0004886712 | 0.000450167 | 0.0004536334 | 0.0005452271 | 0.0005045183 | 0.0005675947 | 0.00056659 | 0.0005121003 | 0.0005444877 | 0.0005985333
80.8 | 0.0007837225 | 0.0007651162 | 0.0007238514 | 0.0006202852 | 0.0005951916 | 0.0005578154 | 0.0005581613 | 0.0004943876 | 0.0005436305 | 0.0004741829 | 0.0004059317 | 0.0004390337 | 0.0005609375 | 0.0004915459 | 0.000493121 | 0.0005291886 | 0.0006071067 | 0.0005994121 | 0.0005779945
80.9 | 0.000865454 | 0.0007727445 | 0.0007681106 | 0.0006525282 | 0.0005714396 | 0.0005857809 | 0.0005167858 | 0.0004631404 | 0.0005126107 | 0.0005033694 | 0.0004741702 | 0.0004406509 | 0.0004862169 | 0.0005744598 | 0.0005413433 | 0.0005475671 | 0.0005697896 | 0.000658752 | 0.000595154
81 | 0.0008171809 | 0.0007694396 | 0.0006860231 | 0.0006366019 | 0.000558577 | 0.0005638451 | 0.0005375616 | 0.000510763 | 0.0005354764 | 0.000495523 | 0.0004667274 | 0.0005204514 | 0.0005202842 | 0.0006041413 | 0.000595351 | 0.0005691468 | 0.0005781484 | 0.0005893762 | 0.000520359
81.1 | 0.0008315772 | 0.0008237785 | 0.0007041983 | 0.0005719543 | 0.00061307 | 0.000591482 | 0.0006195867 | 0.0004744773 | 0.0004647602 | 0.0004251496 | 0.0005206178 | 0.0004892194 | 0.0004776586 | 0.0004880858 | 0.000601054 | 0.0005460897 | 0.0005972521 | 0.0006538837 | 0.0005942439
81.2 | 0.0009038401 | 0.0008392164 | 0.0006349591 | 0.0007174852 | 0.0006230673 | 0.0005622701 | 0.0006464047 | 0.0005146824 | 0.000550602 | 0.0004940763 | 0.0005425418 | 0.0005170172 | 0.0005152032 | 0.0005268918 | 0.0005793435 | 0.0006435906 | 0.0006171404 | 0.0005462718 | 0.0005689985
81.3 | 0.0007162207 | 0.0007948139 | 0.000751685 | 0.0006938419 | 0.000610712 | 0.0006229223 | 0.0006502856 | 0.0004644063 | 0.0005238299 | 0.0003838083 | 0.0004182895 | 0.0004275421 | 0.0005163461 | 0.0005010407 | 0.0005297418 | 0.000605293 | 0.0006315791 | 0.0006134542 | 0.0005941347
81.4 | 0.0008218726 | 0.0007753487 | 0.0006746318 | 0.0006318904 | 0.0006014223 | 0.0006062205 | 0.0005585491 | 0.0004923433 | 0.0005897626 | 0.0004422378 | 0.000426581 | 0.0005011984 | 0.0005265597 | 0.0005612885 | 0.000596934 | 0.0005892228 | 0.0006064653 | 0.0005808838 | 0.0005899721
81.5 | 0.0008495396 | 0.0008201956 | 0.0007804019 | 0.0006671349 | 0.000649458 | 0.0006027698 | 0.0005852767 | 0.0005395424 | 0.0004997249 | 0.0005569339 | 0.0004964798 | 0.0004642641 | 0.0004946046 | 0.0005724191 | 0.0005423279 | 0.0005865734 | 0.0005589411 | 0.0005819916 | 0.0006208902
81.6 | 0.0008100247 | 0.0008206713 | 0.0008588226 | 0.0006667113 | 0.0005888936 | 0.0006246367 | 0.0005912067 | 0.0005208547 | 0.0004503 | 0.0005275528 | 0.0005104476 | 0.0005281607 | 0.0004386646 | 0.0004988367 | 0.0005867697 | 0.0004844346 | 0.0006415854 | 0.0005462211 | 0.0006171277
81.7 | 0.0008554479 | 0.0008897636 | 0.0007580494 | 0.0007623878 | 0.0006731622 | 0.0006144504 | 0.0007078165 | 0.000515526 | 0.0004615457 | 0.0005264672 | 0.0004933948 | 0.0005059106 | 0.0005214485 | 0.0005344941 | 0.0005425614 | 0.0005524023 | 0.0005701304 | 0.0005690433 | 0.0006765532
81.8 | 0.0008377214 | 0.0008126305 | 0.0007455237 | 0.0007302668 | 0.0006873585 | 0.0006095794 | 0.0005985168 | 0.0005094217 | 0.0006140726 | 0.000473917 | 0.0004971743 | 0.0005013918 | 0.0005395627 | 0.0004912231 | 0.0006159915 | 0.0006166146 | 0.0006351441 | 0.0005418324 | 0.0006552687
81.9 | 0.0008943906 | 0.0008648913 | 0.0007573572 | 0.0006356825 | 0.000654487 | 0.0005750857 | 0.0005910486 | 0.0005347257 | 0.0004626014 | 0.0004848256 | 0.0004275913 | 0.0005382763 | 0.0004731745 | 0.0005262753 | 0.000516766 | 0.0005774558 | 0.0006500322 | 0.0005724394 | 0.0007120783
82 | 0.0008465818 | 0.0008391302 | 0.000829746 | 0.0007294489 | 0.0006787672 | 0.0005814562 | 0.0006250047 | 0.0006795842 | 0.0005620022 | 0.0005772728 | 0.0004865426 | 0.000442009 | 0.0005151275 | 0.0006151842 | 0.0005486183 | 0.000536698 | 0.0005263208 | 0.0006811608 | 0.0005850099
82.1 | 0.0009025122 | 0.0008977309 | 0.0007742505 | 0.000762518 | 0.0005587221 | 0.0006434156 | 0.0006272054 | 0.0005122055 | 0.0005238129 | 0.0004727564 | 0.000523291 | 0.0005034359 | 0.0004945122 | 0.0005012723 | 0.000608983 | 0.0005704474 | 0.0006663069 | 0.0005944523 | 0.0006877978
82.2 | 0.0008756357 | 0.0008374652 | 0.0007809496 | 0.0007363819 | 0.0007514928 | 0.0006398384 | 0.0005679536 | 0.0005008151 | 0.0005253708 | 0.0006030584 | 0.0005418623 | 0.0005997119 | 0.0005343476 | 0.0005314182 | 0.0006024486 | 0.0005957442 | 0.0006416943 | 0.0006317405 | 0.0006340908
82.3 | 0.0008475646 | 0.0008394825 | 0.0007776382 | 0.0007977103 | 0.0006977309 | 0.0007016967 | 0.0006289721 | 0.0006062687 | 0.0004825368 | 0.00045454 | 0.0004960998 | 0.00051595 | 0.0006079181 | 0.0005295836 | 0.0006355151 | 0.0006356498 | 0.0006221402 | 0.0007063814 | 0.0006761013
82.4 | 0.0008865096 | 0.0009109107 | 0.0007665916 | 0.0006615005 | 0.000657648 | 0.00058694 | 0.0006233689 | 0.00058197 | 0.0005671649 | 0.0004724339 | 0.0004463134 | 0.0004763831 | 0.0005868665 | 0.000576433 | 0.0005398464 | 0.0005962459 | 0.0007055639 | 0.0006013815 | 0.0005227797
82.5 | 0.0008531986 | 0.0007878479 | 0.0007562019 | 0.0007356473 | 0.0005924857 | 0.0007139894 | 0.0006737769 | 0.0005985438 | 0.0005293471 | 0.0005340609 | 0.0005971112 | 0.0004796677 | 0.0005139655 | 0.0005045404 | 0.0006022697 | 0.0005641268 | 0.0006153323 | 0.0006796473 | 0.0006168118
82.6 | 0.0009252057 | 0.0008514012 | 0.000808063 | 0.000799447 | 0.0006322031 | 0.0006683115 | 0.0006122659 | 0.0005459228 | 0.0005733867 | 0.0005987194 | 0.0004933074 | 0.0006495793 | 0.0005409183 | 0.0005252824 | 0.0006296069 | 0.0005910751 | 0.0005591286 | 0.0006217814 | 0.0006520882
82.7 | 0.0009068406 | 0.0009032151 | 0.0007548545 | 0.0007733255 | 0.000709421 | 0.0006116985 | 0.0006434138 | 0.000566525 | 0.0005651667 | 0.0006037466 | 0.0004969794 | 0.0005550435 | 0.0005997033 | 0.0005226027 | 0.0006735434 | 0.0006548862 | 0.00059916 | 0.0005741657 | 0.000646708
82.8 | 0.0009063205 | 0.0008896408 | 0.0008220189 | 0.0006267065 | 0.0006185983 | 0.0006523793 | 0.0005612428 | 0.0005960023 | 0.000583298 | 0.000558134 | 0.0005047195 | 0.000498664 | 0.0005243424 | 0.0006297251 | 0.000654686 | 0.000630847 | 0.0005927641 | 0.0006475911 | 0.0007667205
82.9 | 0.0009606317 | 0.0009221055 | 0.0007667233 | 0.0008268237 | 0.0006515636 | 0.0006341238 | 0.0005478775 | 0.0004559091 | 0.000577307 | 0.0006037309 | 0.0004602231 | 0.0005103374 | 0.0006039867 | 0.0006001866 | 0.000578323 | 0.0006169345 | 0.0006143549 | 0.0006780046 | 0.000663581
83 | 0.0008856477 | 0.0009583859 | 0.0007493341 | 0.0007768265 | 0.0006886738 | 0.0006729177 | 0.0006385043 | 0.0005622143 | 0.000484871 | 0.0005791795 | 0.0005091245 | 0.0005163093 | 0.0004939815 | 0.0005882178 | 0.0005834985 | 0.0006450698 | 0.0005481883 | 0.0005906858 | 0.0006252065
83.1 | 0.0009535221 | 0.0009265465 | 0.0008666938 | 0.0006831291 | 0.0006330817 | 0.0007288577 | 0.0006064033 | 0.0005269459 | 0.0005048509 | 0.0005598156 | 0.0005292259 | 0.0004621877 | 0.0006432901 | 0.000496671 | 0.0006239413 | 0.0005203002 | 0.0006679019 | 0.0006244723 | 0.0006729119
83.2 | 0.0009507672 | 0.0008926432 | 0.0008061078 | 0.0007369638 | 0.0007557669 | 0.0007104462 | 0.0006540316 | 0.0005001954 | 0.0006754129 | 0.0005085993 | 0.000532831 | 0.0005314852 | 0.0006125431 | 0.0006270044 | 0.0006633192 | 0.0006627875 | 0.0007318307 | 0.0006267306 | 0.0006150006
83.3 | 0.0009836446 | 0.0008479616 | 0.000772966 | 0.0007108334 | 0.0007118279 | 0.0006548304 | 0.0006485168 | 0.000690911 | 0.0006058923 | 0.0005814532 | 0.0004870838 | 0.0005298687 | 0.0004920155 | 0.0005668533 | 0.0006709804 | 0.0006025839 | 0.0006599475 | 0.0006792775 | 0.0006398806
83.4 | 0.0008997249 | 0.0009543042 | 0.0009491924 | 0.0007920947 | 0.0007401325 | 0.0007323308 | 0.0005579478 | 0.0005775496 | 0.0006723828 | 0.0005515876 | 0.0005335025 | 0.0005061538 | 0.0006071891 | 0.0006918868 | 0.0005961108 | 0.0006995639 | 0.0007325744 | 0.000606968 | 0.0007184341
83.5 | 0.001055083 | 0.0009034577 | 0.0008886602 | 0.0008017679 | 0.0007121982 | 0.0006032505 | 0.0005701829 | 0.0005681036 | 0.0006748932 | 0.0005192224 | 0.0004385446 | 0.0006491402 | 0.0005539252 | 0.0004789473 | 0.0006175782 | 0.0006216115 | 0.0006283885 | 0.0006953436 | 0.0006808798
83.6 | 0.0009381732 | 0.000930623 | 0.0008843511 | 0.0008423773 | 0.0008140235 | 0.0006599768 | 0.0007085342 | 0.0007606381 | 0.0006276928 | 0.000580104 | 0.0004899451 | 0.000525605 | 0.0005793279 | 0.0005365783 | 0.0006463999 | 0.0006527395 | 0.0006809691 | 0.000705225 | 0.0007582351
83.7 | 0.001044472 | 0.0009354998 | 0.0008847062 | 0.0008755442 | 0.0006534266 | 0.0007136948 | 0.0006409875 | 0.0006015095 | 0.0006310093 | 0.000673257 | 0.0005429405 | 0.0006120768 | 0.0006093374 | 0.0006382715 | 0.0005285789 | 0.0006122816 | 0.0006910925 | 0.0006841206 | 0.0005497378
83.8 | 0.0009306443 | 0.0008809941 | 0.0007941088 | 0.0008168369 | 0.0008301477 | 0.0007645208 | 0.0006259301 | 0.0006228456 | 0.0005284066 | 0.0005569808 | 0.0006249867 | 0.0004899051 | 0.0005056489 | 0.0006544941 | 0.0006671661 | 0.0006766638 | 0.0006919223 | 0.0005968913 | 0.0006368788
83.9 | 0.001052558 | 0.0009950343 | 0.0008813604 | 0.0007645331 | 0.0007923608 | 0.0006764883 | 0.000730928 | 0.0005584486 | 0.000616704 | 0.000567334 | 0.0005731222 | 0.000503659 | 0.0006279618 | 0.0006638861 | 0.0005661472 | 0.0006872653 | 0.0007079599 | 0.0005422512 | 0.0006409482
84 | 0.001027641 | 0.001055456 | 0.0007909684 | 0.0008492958 | 0.0008183449 | 0.0007596861 | 0.0007426167 | 0.0005929931 | 0.000556939 | 0.0004139654 | 0.0005769376 | 0.0006166962 | 0.0005646711 | 0.0005928274 | 0.0006509956 | 0.0006068357 | 0.0006567536 | 0.0007424055 | 0.0006204103
84.1 | 0.0009508345 | 0.0009404516 | 0.0008890778 | 0.0007596748 | 0.0006290862 | 0.0008046768 | 0.0006370565 | 0.0005668208 | 0.0006412854 | 0.0005416508 | 0.0005142425 | 0.0004922612 | 0.0005870779 | 0.0005198698 | 0.0006655159 | 0.0006495002 | 0.0006940963 | 0.0007084095 | 0.0007640615
84.2 | 0.000979917 | 0.0009961372 | 0.0009168089 | 0.0009546224 | 0.000787055 | 0.0006344932 | 0.0006602892 | 0.0005472825 | 0.0005130214 | 0.0005953164 | 0.0005217001 | 0.0005292921 | 0.0006783101 | 0.0006332897 | 0.0006465769 | 0.0006373401 | 0.0006419156 | 0.0006534631 | 0.0006967576
84.3 | 0.00100093 | 0.001023891 | 0.000859339 | 0.0007858562 | 0.0007196783 | 0.000817938 | 0.0006882309 | 0.0006706086 | 0.0006388633 | 0.0005391245 | 0.000598361 | 0.0004876317 | 0.0005769443 | 0.0007501357 | 0.0007165701 | 0.0006889976 | 0.0006648186 | 0.0007889881 | 0.0007474734
84.4 | 0.001065379 | 0.0008695046 | 0.0009303078 | 0.0008733816 | 0.0007492435 | 0.0007740728 | 0.0007107892 | 0.0006312442 | 0.0007011959 | 0.0005609576 | 0.0004687584 | 0.0005153518 | 0.0005602274 | 0.0005679009 | 0.0006371193 | 0.0006063256 | 0.0007143816 | 0.0006803553 | 0.0006597512
84.5 | 0.001087609 | 0.001029936 | 0.0008929131 | 0.0008358605 | 0.0007743444 | 0.0007896557 | 0.0006093536 | 0.000575656 | 0.0007359658 | 0.0005631727 | 0.0005536493 | 0.000466919 | 0.0005140201 | 0.0006229129 | 0.0006394585 | 0.000610951 | 0.0005744418 | 0.0006835296 | 0.0006024449
84.6 | 0.001068807 | 0.001067792 | 0.0008613068 | 0.0007929162 | 0.0008664897 | 0.0006161817 | 0.0007058862 | 0.0005781941 | 0.000566768 | 0.0005386683 | 0.0004209765 | 0.0005706714 | 0.0005690769 | 0.0005038838 | 0.0006130095 | 0.0006595969 | 0.0006604462 | 0.000680143 | 0.0007616948
84.7 | 0.000944934 | 0.0009165311 | 0.0009273462 | 0.0007575687 | 0.0007039003 | 0.0008221687 | 0.0006336265 | 0.0006632584 | 0.0005600034 | 0.000619146 | 0.0004421026 | 0.0005547205 | 0.0004558596 | 0.0006127282 | 0.000650417 | 0.0006662791 | 0.0006108453 | 0.0006536862 | 0.000685463
84.8 | 0.0009611493 | 0.0008931653 | 0.0007574691 | 0.0008786135 | 0.0006273132 | 0.0007098316 | 0.0006226026 | 0.0006213111 | 0.0005109458 | 0.0005687583 | 0.0005370711 | 0.0005735805 | 0.0006543088 | 0.0004458446 | 0.0006852863 | 0.0006379187 | 0.0006448245 | 0.0005764228 | 0.0006893108
84.9 | 0.0009862799 | 0.0009209644 | 0.0008547732 | 0.0008544491 | 0.0008062344 | 0.0007329191 | 0.0005964227 | 0.0005910811 | 0.0005932583 | 0.0005898555 | 0.0004692544 | 0.0005693206 | 0.0006871855 | 0.0004767754 | 0.0006913667 | 0.0007227897 | 0.0005448409 | 0.0006370268 | 0.0006009653
85 | 0.001051929 | 0.00100459 | 0.0007854968 | 0.0006428585 | 0.0007716153 | 0.0007076997 | 0.0006447698 | 0.0005011053 | 0.0005787527 | 0.0006043639 | 0.000474581 | 0.0006016373 | 0.0005742001 | 0.0004727805 | 0.0006382537 | 0.0006387 | 0.0006517397 | 0.0005494897 | 0.0006286376
85.1 | 0.0009889029 | 0.0008720499 | 0.0008799496 | 0.0008212269 | 0.0006893043 | 0.0007316387 | 0.0006366123 | 0.0006357393 | 0.0005130682 | 0.0004818706 | 0.0003460138 | 0.0004850563 | 0.0004537364 | 0.0005748588 | 0.0006132639 | 0.0006489323 | 0.0006364238 | 0.0005968893 | 0.0006795702
85.2 | 0.0009484514 | 0.0009907433 | 0.0008272222 | 0.0007317443 | 0.0007058729 | 0.0005460064 | 0.000553042 | 0.0005675559 | 0.0005089515 | 0.0004933045 | 0.0004835454 | 0.0004955225 | 0.0005548613 | 0.0004791851 | 0.0004633894 | 0.0006173888 | 0.0005244948 | 0.0006345181 | 0.0005927123
85.3 | 0.0009548693 | 0.000859153 | 0.0007894507 | 0.0008596718 | 0.000795465 | 0.0007257679 | 0.0005326169 | 0.0005038467 | 0.0004419969 | 0.00052438 | 0.0005778628 | 0.000545699 | 0.0006373631 | 0.0006478277 | 0.0006628677 | 0.0006139581 | 0.0006089921 | 0.0006257315 | 0.0006087295
85.4 | 0.001063475 | 0.0009579939 | 0.0007953925 | 0.0006592131 | 0.0006519716 | 0.0006316509 | 0.0006141709 | 0.0004714701 | 0.0005521458 | 0.0004824377 | 0.0005050929 | 0.0004922368 | 0.0005648049 | 0.0004985375 | 0.0004910039 | 0.0005227914 | 0.0006188549 | 0.0006087602 | 0.000530524
85.5 | 0.0008649565 | 0.0007724423 | 0.0008257496 | 0.0008599238 | 0.0007746831 | 0.0005918588 | 0.0006564056 | 0.0007099666 | 0.0005124269 | 0.0005494818 | 0.0003946597 | 0.0004463806 | 0.0004713868 | 0.0004492702 | 0.0006517984 | 0.0005541974 | 0.0005317249 | 0.0005531782 | 0.0006717425
85.6 | 0.0008813234 | 0.0007961193 | 0.0006603634 | 0.0006996121 | 0.0006140894 | 0.0007691059 | 0.0005536864 | 0.0005497513 | 0.0005094474 | 0.00045295 | 0.0006082296 | 0.0004321569 | 0.000482482 | 0.0004613517 | 0.0004514012 | 0.000516775 | 0.0005748859 | 0.0005852842 | 0.000584731
85.7 | 0.000971636 | 0.0009857615 | 0.0006730031 | 0.0007617696 | 0.0006846616 | 0.0006358533 | 0.0006465167 | 0.0004025931 | 0.0004905058 | 0.0003487583 | 0.000505137 | 0.0004401332 | 0.000591397 | 0.0005436907 | 0.0005327966 | 0.0006321375 | 0.0005197084 | 0.0005267869 | 0.0006498561
85.8 | 0.0008300441 | 0.000853533 | 0.0007351595 | 0.0008120927 | 0.0006470857 | 0.0005846561 | 0.000691318 | 0.0005626146 | 0.0004615374 | 0.0004390194 | 0.000420931 | 0.0004373165 | 0.0006025601 | 0.0004784092 | 0.00049968 | 0.000522898 | 0.000585438 | 0.000595056 | 0.0005024684
85.9 | 0.000895131 | 0.0008189934 | 0.0008847316 | 0.0006852773 | 0.0006239337 | 0.0005657991 | 0.0005224551 | 0.0004347952 | 0.000466097 | 0.0004577182 | 0.0004511205 | 0.0004834882 | 0.0004652747 | 0.0004890065 | 0.0004845448 | 0.000535956 | 0.0005072359 | 0.0006005689 | 0.0005772127
86 | 0.0008775564 | 0.0007961193 | 0.0006845218 | 0.0006833968 | 0.0005411205 | 0.0005920449 | 0.000565029 | 0.0004474015 | 0.0004221477 | 0.0005374368 | 0.0004246822 | 0.0004054913 | 0.0004791096 | 0.0005373703 | 0.000426893 | 0.0005136591 | 0.0005363685 | 0.000534286 | 0.0005644095
86.1 | 0.0009355132 | 0.0008798222 | 0.0007547746 | 0.0006305826 | 0.0005755209 | 0.0005526336 | 0.0006038349 | 0.0004799226 | 0.0004773764 | 0.0004176859 | 0.000536658 | 0.0004521761 | 0.0004356992 | 0.0004148744 | 0.0005800787 | 0.0005013832 | 0.0004668421 | 0.0005711864 | 0.0005811521
86.2 | 0.0007967935 | 0.0007098414 | 0.0006663048 | 0.0006833968 | 0.000603779 | 0.0006427075 | 0.0005231776 | 0.0004627698 | 0.0004601066 | 0.0004266704 | 0.0004121753 | 0.0005162443 | 0.0004155274 | 0.0003868835 | 0.0006296988 | 0.0004858993 | 0.0005033818 | 0.0004938375 | 0.0005537566
86.3 | 0.0007818913 | 0.0007362268 | 0.0006960758 | 0.0007239351 | 0.0005978741 | 0.0005182226 | 0.0005291166 | 0.0005587486 | 0.0003503569 | 0.0002484079 | 0.0005190443 | 0.0002885023 | 0.0004039721 | 0.0004586828 | 0.0005431068 | 0.000534983 | 0.0004868244 | 0.0005446441 | 0.0004979154
86.4 | 0.0008712872 | 0.0008182459 | 0.0007226018 | 0.0006257394 | 0.0006766566 | 0.000493889 | 0.0006853797 | 0.0005348917 | 0.0005015217 | 0.0004722651 | 0.0003561551 | 0.0004572591 | 0.0004363895 | 0.0005275633 | 0.0004755067 | 0.0004451915 | 0.0003218482 | 0.0005878316 | 0.0006424128
86.5 | 0.0007999285 | 0.0006749707 | 0.0006863591 | 0.0006579862 | 0.0006122249 | 0.0005909265 | 0.0004537256 | 0.0005421097 | 0.0004718926 | 0.0003152206 | 0.000407612 | 0.000440281 | 0.0003840817 | 0.0003368789 | 0.0005326148 | 0.0005122607 | 0.0005719025 | 0.0005481479 | 0.0004808531
86.6 | 0.0008392801 | 0.0008340398 | 0.0006543733 | 0.000627152 | 0.0004887388 | 0.0005520836 | 0.0005439974 | 0.0003713829 | 0.0004681588 | 0.0003703403 | 0.0004145472 | 0.0003711166 | 0.0004548037 | 0.0004476085 | 0.0004773054 | 0.0005638314 | 0.0005592938 | 0.0005484722 | 0.0004796664
86.7 | 0.000859825 | 0.0008527876 | 0.0007600911 | 0.0005909781 | 0.0005087325 | 0.0006295381 | 0.0005764814 | 0.0005146323 | 0.0003792716 | 0.000403743 | 0.0004472955 | 0.0004169756 | 0.000505344 | 0.000368135 | 0.0004569724 | 0.0003757437 | 0.0004780474 | 0.0006062007 | 0.0005326312
86.8 | 0.0006968895 | 0.000885219 | 0.000732495 | 0.0007154892 | 0.0004853817 | 0.0003895056 | 0.0003826899 | 0.0004038135 | 0.0003795672 | 0.0003156985 | 0.0003637491 | 0.0004007878 | 0.0003700521 | 0.0005262129 | 0.0004685213 | 0.0004004902 | 0.0004822284 | 0.0004391918 | 0.0005036801
86.9 | 0.000848023 | 0.0006383557 | 0.0006028254 | 0.000615706 | 0.0006349299 | 0.0004938595 | 0.0004963037 | 0.0005641165 | 0.000431404 | 0.0004806826 | 0.0004098276 | 0.0002632893 | 0.0003705404 | 0.0003652024 | 0.0004527921 | 0.0004989892 | 0.0004295203 | 0.0005165513 | 0.000529138
87 | 0.0007165999 | 0.0006913124 | 0.0006403878 | 0.000576417 | 0.0005981704 | 0.0005513205 | 0.0005581658 | 0.0004077299 | 0.0004425078 | 0.0002815796 | 0.000434309 | 0.0003717245 | 0.000461782 | 0.0002910909 | 0.000445586 | 0.0004622442 | 0.0005263409 | 0.0005407894 | 0.0005360818
87.1 | 0.0008114365 | 0.0006566805 | 0.0007053165 | 0.0005609776 | 0.0004930619 | 0.000474917 | 0.0004596608 | 0.000502566 | 0.0004513935 | 0.0002861415 | 0.0003300453 | 0.0003666357 | 0.0003010787 | 0.0004611049 | 0.0003978376 | 0.0004236706 | 0.0004939032 | 0.0004173541 | 0.0004637055
87.2 | 0.000758966 | 0.0006461597 | 0.0006272777 | 0.0005040123 | 0.0005005823 | 0.000574606 | 0.0004801523 | 0.0004392925 | 0.0004278749 | 0.0003917314 | 0.0003728557 | 0.0003307545 | 0.0003649345 | 0.0003397369 | 0.0003095744 | 0.0004467656 | 0.0003939865 | 0.0004369987 | 0.0003096601
87.3 | 0.0007118585 | 0.0007605558 | 0.0005480003 | 0.0005736997 | 0.0005037152 | 0.0005515661 | 0.0003876181 | 0.0004405417 | 0.0003823408 | 0.0003471287 | 0.0003790583 | 0.0003002713 | 0.0003620872 | 0.0002898631 | 0.000356756 | 0.0003874253 | 0.0004631026 | 0.0003583459 | 0.0005177504
87.4 | 0.0007389086 | 0.0007158258 | 0.0006511421 | 0.0005942126 | 0.0004776989 | 0.0005663993 | 0.0004858042 | 0.0003857038 | 0.0004706359 | 0.0003387567 | 0.0002502564 | 0.0004126016 | 0.0003798793 | 0.0003015478 | 0.0004481335 | 0.0003243038 | 0.0004752108 | 0.0003221875 | 0.0003795223
87.5 | 0.0006048254 | 0.0006512825 | 0.0005070385 | 0.000503377 | 0.0004160272 | 0.0005046642 | 0.0003590982 | 0.0004306135 | 0.0004104957 | 0.0002812087 | 0.0003595763 | 0.0004055546 | 0.0003469129 | 0.0003413882 | 0.0003069701 | 0.0004038676 | 0.0003608789 | 0.0004440902 | 0.0004253691
87.6 | 0.0006894337 | 0.0005551896 | 0.0006321883 | 0.0005231068 | 0.0004675221 | 0.0005768855 | 0.000488503 | 0.000397569 | 0.0003401512 | 0.000282266 | 0.0002431069 | 0.0003386341 | 0.0004004135 | 0.0003357298 | 0.0004963154 | 0.0003901812 | 0.000395654 | 0.0004448355 | 0.0002976368
87.7 | 0.0007338386 | 0.0006938321 | 0.0005104575 | 0.0005736841 | 0.0004670208 | 0.0004547827 | 0.0005232575 | 0.0003080778 | 0.0004614369 | 0.0003715049 | 0.0002918538 | 0.0002554674 | 0.0004122101 | 0.000390886 | 0.0003815698 | 0.0004446481 | 0.0004141181 | 0.000442707 | 0.0004214162
87.8 | 0.0007949163 | 0.000711578 | 0.0004423043 | 0.0004627971 | 0.0005612165 | 0.0004399616 | 0.0003088755 | 0.0004091296 | 0.0003531243 | 0.0003948526 | 0.0003393614 | 0.0002628449 | 0.0002611696 | 0.0004356426 | 0.0003806375 | 0.0003068099 | 0.0003889059 | 0.0005605672 | 0.0004791586
87.9 | 0.0006574186 | 0.000575214 | 0.0004959079 | 0.0006154085 | 0.0004772963 | 0.0003567368 | 0.00045981 | 0.0003494052 | 0.000420663 | 0.0002772295 | 0.0003622291 | 0.0003048039 | 0.0003901137 | 0.0003411037 | 0.000386864 | 0.0004241687 | 0.000377467 | 0.0003950198 | 0.0003202661
88 | 0.0006503483 | 0.0006245092 | 0.0005933648 | 0.0004455761 | 0.0003871206 | 0.0005134696 | 0.0003151915 | 0.0003227824 | 0.0002711421 | 0.000246598 | 0.0002108938 | 0.0002979857 | 0.0003490745 | 0.0002559616 | 0.000369862 | 0.0003659298 | 0.0003240503 | 0.0003485748 | 0.0004150823
88.1 | 0.0005732979 | 0.0006323603 | 0.0005226413 | 0.0005676257 | 0.0002531148 | 0.0003950112 | 0.0004113531 | 0.0004434038 | 0.000401578 | 0.000287601 | 0.0001410585 | 0.0001785566 | 0.0002794567 | 0.0004694593 | 0.000371248 | 0.0004053377 | 0.0002900081 | 0.0004093957 | 0.000383287
88.2 | 0.0006007318 | 0.0006077366 | 0.0005021491 | 0.0005400455 | 0.0004239326 | 0.000393528 | 0.000365629 | 0.0004038135 | 0.0003910174 | 0.0002847237 | 0.0002816997 | 0.000189876 | 0.0001956082 | 0.0002614706 | 0.0003849876 | 0.0003698104 | 0.0004294441 | 0.0002719891 | 0.0003648468
88.3 | 0.0006559316 | 0.0005037911 | 0.0005005823 | 0.0004034466 | 0.0004566986 | 0.0003687566 | 0.0003680102 | 0.0004204814 | 0.000317016 | 0.000275642 | 0.0001802319 | 0.0002200764 | 0.0003654509 | 0.0003011271 | 0.0002641253 | 0.000369394 | 0.0003092462 | 0.0003060043 | 0.0003389159
88.4 | 0.0005832805 | 0.0005197155 | 0.0005324452 | 0.0003589487 | 0.0003198424 | 0.0004204604 | 0.0003630227 | 0.0003227369 | 0.0003926723 | 0.0003468335 | 0.0002370571 | 0.0002644289 | 0.0002691665 | 0.0003080177 | 0.0003244777 | 0.0003306681 | 0.0003116214 | 0.0003687454 | 0.0003267498
88.5 | 0.0005981644 | 0.0004726129 | 0.0005674419 | 0.0004320595 | 0.0003650359 | 0.000417992 | 0.0004467056 | 0.0003512087 | 0.0002913011 | 0.0002680647 | 0.0002358373 | 0.0002206914 | 0.0002270412 | 0.0002856238 | 0.0003089292 | 0.0003920443 | 0.0003893629 | 0.0002588493 | 0.0004398646
88.6 | 0.0004799586 | 0.0005196469 | 0.0005078645 | 0.0004372694 | 0.0004397993 | 0.0004387266 | 0.0004456738 | 0.0002803547 | 0.0003662919 | 0.0003111645 | 0.0003249046 | 0.0002060913 | 0.0002422898 | 0.000311404 | 0.0002725506 | 0.0004449636 | 0.0003483676 | 0.0003485077 | 0.000315114
88.7 | 0.0004890863 | 0.0006368535 | 0.0005044975 | 0.0004302404 | 0.000400354 | 0.0003047298 | 0.0004503437 | 0.0004303771 | 0.0002741066 | 0.0002748561 | 0.0002485002 | 0.0002705831 | 0.0002862739 | 0.0003303241 | 0.0002460987 | 0.000262599 | 0.0003184666 | 0.0003358034 | 0.0004218622
88.8 | 0.0004670329 | 0.0004402836 | 0.0003759646 | 0.0004670425 | 0.0003655546 | 0.0003634432 | 0.0003065732 | 0.0002188055 | 0.0003379901 | 0.0002619152 | 0.0002908618 | 0.0001034943 | 0.000287607 | 0.000171578 | 0.0002361777 | 0.0003257818 | 0.0003306842 | 0.0003962117 | 0.0002920435
88.9 | 0.0005361789 | 0.0005366446 | 0.0004950934 | 0.0003802965 | 0.0004452254 | 0.0003810597 | 0.0003748608 | 0.0002879626 | 0.00021246 | 0.0002394335 | 0.0001537977 | 0.0001556995 | 0.0003274148 | 0.000316538 | 0.0004008448 | 0.000329503 | 0.0003067052 | 0.0004127837 | 0.0002320753
89 | 0.0004471795 | 0.0004773414 | 0.0003854351 | 0.0003993563 | 0.0002174704 | 0.0003045013 | 0.0002862233 | 0.000153508 | 0.0001250321 | 0.0003026458 | 0.0003278674 | 0.0002347876 | 0.0002701752 | 0.0002685004 | 0.0003385382 | 0.0003168887 | 0.0003534678 | 0.0002957386 | 0.0002941008
89.1 | 0.0003941962 | 0.0004805809 | 0.0004005135 | 0.0004832251 | 0.0002941625 | 0.0003572512 | 0.0002895919 | 0.0002596841 | 0.0002535975 | 0.0001748982 | 0.0001807924 | 5.11719e-05 | 0.0002736849 | 0.0001199562 | 0.0002323217 | 0.0003005976 | 0.0002565521 | 0.0003790105 | 0.0002870913
89.2 | 0.0004942238 | 0.0004779881 | 0.0003493933 | 0.0004611717 | 0.0003295233 | 0.00030662 | 0.0001977629 | 0.0002239742 | 0.0003291548 | 2.349755e-05 | 0.0002267936 | 0.0002280197 | 0.0002888391 | 0.0002022431 | 0.0002669683 | 0.0002656829 | 0.0003297576 | 0.0001378895 | 0.0002944538
89.3 | 0.0004364498 | 0.000416382 | 0.0004368136 | 0.0003185523 | 0.0001671713 | 0.0002375933 | 0.0002718635 | 0.0002928644 | 0.0001333546 | 0.0001090933 | 0.0001999026 | 0.0001593242 | 0.0001882921 | 0.000234164 | 0.0002828951 | 0.0003164307 | 0.0002427947 | 0.0001736328 | 0.0002692952
89.4 | 0.0003263193 | 0.0003820207 | 0.0003921014 | 0.0004053035 | 0.000185774 | 0.0001767464 | 0.0001974779 | 0.0002963058 | 0.0002227505 | 0.00017183 | 0.000238343 | 0.0001723641 | 0.0001293474 | 0.0001462881 | 0.0003164699 | 0.0003267788 | 0.0002946968 | 0.000366662 | 0.0001721019
89.5 | 0.000362649 | 0.0004343847 | 0.0003617711 | 0.0002077107 | 0.0002148819 | 0.000270033 | 0.0002705585 | 0.0001546975 | 0.0001453763 | 0.0002161888 | 8.656882e-05 | 0.0002164202 | 0.0001615987 | 0.0001868021 | 0.0002362971 | 0.0001996819 | 0.0002476328 | 0.0002344018 | 0.0003133252
89.6 | 0.0005091302 | 0.0004130501 | 0.0003267527 | 0.0002772242 | 0.0002316668 | 0.0002983086 | 0.0003823467 | 0.0002249253 | 0.0001273545 | 0.0001520806 | 2.170759e-05 | 0.0001189166 | 0.0002073543 | 0.0001943015 | 0.0002330711 | 0.0002209124 | 0.000318986 | 0.000199641 | 0.0002969095
89.7 | 0.0004417458 | 0.000372421 | 0.0002764329 | 0.0002374758 | 0.0002237235 | 0.0003307262 | 0.0003704349 | 0.0002105301 | 0.000184892 | 0.0001306131 | 0.0001820629 | 9.23639e-05 | 0.0002313513 | 0.0002262297 | 0.0002391475 | 0.0002952783 | 0.000336474 | 0.0002549175 | 0.0001814785
89.8 | 0.0002890951 | 0.000430605 | 0.0003076438 | 0.0002842838 | 0.0002800896 | 0.0002404679 | 0.0003009661 | 0.0001327061 | 0.0002894158 | 0.0001158694 | 8.79786e-05 | 0.0001956047 | 0.0002273831 | 0.0002067536 | 0.000185038 | 0.0002817684 | 0.0002380324 | 0.0003186267 | 0.0002909777
89.9 | 0.0004200668 | 0.0003448392 | 0.0003356807 | 0.0002594283 | 0.0002999523 | 0.0002297628 | 0.0002311656 | 0.0003274779 | 0.0001873938 | 0.0001552025 | 0.0001338405 | 0.0001250148 | 0.00016804 | 0.0002227941 | 0.0002665064 | 0.0003244346 | 0.0002247603 | 0.0001559594 | 0.0001894195
90 | 0 | 0 | 0 | 0 | 0 | 0 | 0 | 0 | 0 | 0 | 0 | 0 | 0 | 0 | 0 | 0 | 0 | 0 | 0

## VBS-2283_BRDF_500
Name / Comment : | MF / Surrey_VBS-2283
Date : | Oct 20 2015 Time 08:36:04 HC
Data file type : | Intensity BRDF
Calibration Value : | TM : 30.0 | PM : -90.0 | TL : 0.0 | Int : 354219.3
Calibration Filename : | C:\Program Files\STIL\Reflet Bench\Calibration\SPCal.txt
Polarizers : | Yes
Polarizer angle : | 0
Analyser angle : | 0
Reflection Source Aperture (field and diaphragm) : | 1
Transmission Source Aperture (field and diaphragm) : | 0
Collection Aperture (field and diaphragm) : | 1
Spectral Mode : | 0
Theta measure beginning : | -90
Theta measure end : | 90
Theta measure step : | 0.1
Scanning : | 2 axes
Phi measure beginning : | -90
Phi measure end : | 90
Phi measure step : | 10
Theta Lighting | 50
| -90 | -80 | -70 | -60 | -50 | -40 | -30 | -20 | -10 | 0 | 10 | 20 | 30 | 40 | 50 | 60 | 70 | 80 | 90
-90 | 0 | 0 | 0 | 0 | 0 | 0 | 0 | 0 | 0 | 0 | 0 | 0 | 0 | 0 | 0 | 0 | 0 | 0 | 0
-89.9 | 0.0003990886 | 0.0004144506 | 0.0006135019 | 0.0005095409 | 0.0005397556 | 0.0004958083 | 0.0002976606 | 0.0004090657 | 0.0004111365 | 0.0003621529 | 0.0004993474 | 0.0003356382 | 0.0005596663 | 0.0005834622 | 0.0007688765 | 0.001295677 | 0.002355264 | 0.004341965 | 0.004897011
-89.8 | 0.0005751204 | 0.0005715202 | 0.0005353053 | 0.0005623768 | 0.0004677976 | 0.0005795665 | 0.0005881207 | 0.000447198 | 0.0003860596 | 0.0003720136 | 0.0003775136 | 0.0004891436 | 0.0005279974 | 0.0007140736 | 0.0008437654 | 0.001355932 | 0.002423912 | 0.004486072 | 0.005025607
-89.7 | 0.0005578705 | 0.0005382568 | 0.0004576737 | 0.0006525255 | 0.0005071009 | 0.0005167745 | 0.0004597825 | 0.0004420001 | 0.0005774792 | 0.0004345392 | 0.0004129596 | 0.0004846087 | 0.0004500858 | 0.0005463546 | 0.0007953298 | 0.001332512 | 0.002714502 | 0.004601234 | 0.005313771
-89.6 | 0.0006440139 | 0.0005719769 | 0.0005779071 | 0.0005478799 | 0.0005757704 | 0.0005440686 | 0.0005523987 | 0.0006057659 | 0.0005357755 | 0.0004691647 | 0.0004052722 | 0.0004719605 | 0.0004962504 | 0.0006843774 | 0.0009525567 | 0.001500292 | 0.002690866 | 0.004937704 | 0.005619798
-89.5 | 0.0006621032 | 0.0005765987 | 0.0005778616 | 0.0006187197 | 0.0005818476 | 0.0005759959 | 0.0005170192 | 0.0005980195 | 0.0004488827 | 0.0005157514 | 0.0005127654 | 0.0005119445 | 0.0005769148 | 0.0006245486 | 0.0007850937 | 0.001458106 | 0.002904967 | 0.004990265 | 0.005688408
-89.4 | 0.000593876 | 0.0006745791 | 0.0006435931 | 0.0006331439 | 0.0006567379 | 0.0005108568 | 0.0004674794 | 0.0004686374 | 0.0005592039 | 0.0005108077 | 0.0004149293 | 0.0004817138 | 0.0007292399 | 0.0007917856 | 0.0009398137 | 0.001442303 | 0.002782792 | 0.00502682 | 0.005730007
-89.3 | 0.0007191346 | 0.0006246939 | 0.0006757504 | 0.0005941198 | 0.0006184291 | 0.0005471359 | 0.000511934 | 0.0004933043 | 0.0006031555 | 0.0004489667 | 0.0005028743 | 0.0005059689 | 0.0006396798 | 0.0007680112 | 0.000990256 | 0.001463784 | 0.002894247 | 0.005184852 | 0.00583142
-89.2 | 0.0007466189 | 0.0006185588 | 0.000714363 | 0.0007557208 | 0.0006097476 | 0.0005868154 | 0.0006624738 | 0.0005719734 | 0.000606958 | 0.0005310075 | 0.0006653916 | 0.000588354 | 0.0006483687 | 0.0007599049 | 0.0009830401 | 0.001543854 | 0.00294626 | 0.00518787 | 0.005990963
-89.1 | 0.000818145 | 0.0006135945 | 0.0007062843 | 0.00071436 | 0.0007214937 | 0.0006012338 | 0.0004945153 | 0.0005060154 | 0.0005023828 | 0.0005593125 | 0.0005441345 | 0.0007542155 | 0.0006421896 | 0.0006705815 | 0.0009758256 | 0.001580819 | 0.003075912 | 0.005459583 | 0.006224848
-89 | 0.000665384 | 0.0006811761 | 0.0007398848 | 0.0007983211 | 0.0006446834 | 0.0006547691 | 0.0006810241 | 0.0006588095 | 0.0005515773 | 0.00068615 | 0.0005471906 | 0.0006174158 | 0.0006287765 | 0.0008162435 | 0.001139664 | 0.001624409 | 0.003120711 | 0.005601091 | 0.006190677
-88.9 | 0.0007986993 | 0.0006931308 | 0.0007844484 | 0.0006837851 | 0.0007609731 | 0.0006392514 | 0.0005156432 | 0.0006211482 | 0.0005852472 | 0.0005321955 | 0.0006240769 | 0.0005463022 | 0.0007016924 | 0.0008371316 | 0.001056537 | 0.001624931 | 0.003173754 | 0.005700649 | 0.006428995
-88.8 | 0.0008341532 | 0.0007296842 | 0.0006983784 | 0.0006312225 | 0.0007639281 | 0.0006466263 | 0.0005759003 | 0.0006149873 | 0.0005852907 | 0.0004829087 | 0.0004906438 | 0.0006863313 | 0.0007734232 | 0.0007971433 | 0.001022961 | 0.001685807 | 0.003354802 | 0.005775611 | 0.006543657
-88.7 | 0.0007089656 | 0.0007642451 | 0.0007213729 | 0.0008875753 | 0.0007508734 | 0.0007785131 | 0.0006219355 | 0.0005079386 | 0.0005989868 | 0.0006128372 | 0.0006437731 | 0.0005348282 | 0.0007729424 | 0.0008408422 | 0.001138048 | 0.001765509 | 0.003243288 | 0.005878308 | 0.006560628
-88.6 | 0.000821166 | 0.0008209299 | 0.0008266352 | 0.0007026455 | 0.0006879364 | 0.0007321688 | 0.0007166167 | 0.0006546324 | 0.0005218952 | 0.0006016385 | 0.0006804521 | 0.0007257705 | 0.0006332844 | 0.0007850507 | 0.001132254 | 0.00166571 | 0.003433199 | 0.005789857 | 0.006833884
-88.5 | 0.0008118568 | 0.0007610157 | 0.000851096 | 0.0007864579 | 0.0007573311 | 0.0007386504 | 0.0006708565 | 0.0007251735 | 0.0007024621 | 0.000688691 | 0.0005825069 | 0.0005873222 | 0.0006722142 | 0.0009281014 | 0.001235133 | 0.00173088 | 0.003368521 | 0.005966622 | 0.006855275
-88.4 | 0.0008502292 | 0.0008407185 | 0.0008416586 | 0.0007560661 | 0.0007587053 | 0.0007902736 | 0.000717711 | 0.0006546324 | 0.0005820865 | 0.0004998118 | 0.000633971 | 0.0006269666 | 0.0008145081 | 0.001024436 | 0.001237057 | 0.001933022 | 0.003684399 | 0.006173802 | 0.007107755
-88.3 | 0.0008661731 | 0.0008321987 | 0.0007610861 | 0.00081591 | 0.0007279218 | 0.0007898169 | 0.0007440989 | 0.0005982952 | 0.0005347225 | 0.0007220852 | 0.0006621389 | 0.0007252873 | 0.0008451609 | 0.00078546 | 0.001203256 | 0.0019491 | 0.003647092 | 0.006448411 | 0.00719996
-88.2 | 0.0007784981 | 0.0007588177 | 0.0008686851 | 0.0007248009 | 0.0008576457 | 0.000703927 | 0.0006371212 | 0.0006741448 | 0.0007303592 | 0.0005814848 | 0.000659875 | 0.000565356 | 0.0007200042 | 0.0008925123 | 0.001427111 | 0.001984284 | 0.003790279 | 0.006491419 | 0.007278385
-88.1 | 0.0007767132 | 0.0008594109 | 0.0008197625 | 0.0007587457 | 0.0008610849 | 0.0006860646 | 0.0008281314 | 0.0006666582 | 0.0006370523 | 0.0007048424 | 0.0007303689 | 0.0007733137 | 0.0008354019 | 0.0009462417 | 0.001298898 | 0.002152346 | 0.003776753 | 0.006450398 | 0.007418138
-88 | 0.0007836534 | 0.0007417781 | 0.0009648291 | 0.0007711133 | 0.0008304393 | 0.0006864767 | 0.0008408422 | 0.0007545349 | 0.0006285325 | 0.0007012203 | 0.000619611 | 0.0006475818 | 0.0008722267 | 0.0009393676 | 0.001258634 | 0.002016163 | 0.003835695 | 0.006653156 | 0.007525648
-87.9 | 0.0008975037 | 0.0008540404 | 0.0008681341 | 0.0009721674 | 0.0008539337 | 0.0007965504 | 0.0006367087 | 0.0006802841 | 0.0007335199 | 0.0007057363 | 0.0007614011 | 0.0007774435 | 0.0008407575 | 0.0009825179 | 0.001371862 | 0.001979745 | 0.003729337 | 0.006927315 | 0.007658396
-87.8 | 0.0008816546 | 0.0008144742 | 0.0009183381 | 0.0009009722 | 0.0009420193 | 0.0007370497 | 0.00095422 | 0.0007382549 | 0.0006790998 | 0.0006814069 | 0.0007177228 | 0.0007801835 | 0.0008108032 | 0.0009497441 | 0.001308377 | 0.00197356 | 0.004033441 | 0.006907623 | 0.007780414
-87.7 | 0.0008832112 | 0.0008756248 | 0.0009466011 | 0.001004726 | 0.000891317 | 0.0008120082 | 0.0008003039 | 0.0006581142 | 0.0007248551 | 0.0006159239 | 0.0007716647 | 0.000835523 | 0.0008382889 | 0.001078644 | 0.001414327 | 0.002141207 | 0.004151967 | 0.00711782 | 0.007799386
-87.6 | 0.001032993 | 0.0009937876 | 0.001021627 | 0.0009672062 | 0.0008968112 | 0.0008101593 | 0.0007093305 | 0.000791229 | 0.0007611356 | 0.0006504223 | 0.0007833579 | 0.0008238838 | 0.0009127649 | 0.001009314 | 0.001514782 | 0.002115919 | 0.004158359 | 0.007158243 | 0.007994737
-87.5 | 0.0009227845 | 0.0008889049 | 0.0009038547 | 0.0009059199 | 0.001081646 | 0.0007867942 | 0.0008228412 | 0.0006445991 | 0.0008466983 | 0.0007446957 | 0.0007348384 | 0.0007682762 | 0.0009254089 | 0.001023747 | 0.001395288 | 0.0022789 | 0.004129493 | 0.007274847 | 0.008117164
-87.4 | 0.00100238 | 0.000935787 | 0.0009472879 | 0.0009284572 | 0.0009900351 | 0.0008743945 | 0.00082772 | 0.0007536446 | 0.0006402129 | 0.0007305339 | 0.0007961259 | 0.0007771678 | 0.0009520963 | 0.001209623 | 0.001347544 | 0.002264651 | 0.004140102 | 0.007286588 | 0.008152618
-87.3 | 0.001048393 | 0.0009977195 | 0.0009690063 | 0.0009091998 | 0.0009672405 | 0.0009096218 | 0.0007836246 | 0.0007519953 | 0.0006728087 | 0.0006174389 | 0.0008174507 | 0.000742322 | 0.0009245846 | 0.0009749603 | 0.001515686 | 0.002247071 | 0.004252528 | 0.007312631 | 0.008140668
-87.2 | 0.0009919106 | 0.0009239519 | 0.001009133 | 0.0009122419 | 0.0008709804 | 0.0007837657 | 0.0008207152 | 0.0006934762 | 0.0008603574 | 0.000713635 | 0.0007158661 | 0.0008369385 | 0.001047437 | 0.001105991 | 0.001556831 | 0.002408073 | 0.004253722 | 0.007393956 | 0.008278936
-87.1 | 0.001004715 | 0.0008581952 | 0.0009533172 | 0.0009559121 | 0.0009924557 | 0.0008235575 | 0.0007597657 | 0.0007209492 | 0.0007635416 | 0.0008238423 | 0.0007935148 | 0.0007765458 | 0.0008685172 | 0.001024791 | 0.001493002 | 0.002217752 | 0.004258347 | 0.007425314 | 0.008206581
-87 | 0.001075319 | 0.0009296824 | 0.001055844 | 0.0009459103 | 0.0009922257 | 0.0007154161 | 0.000938134 | 0.0006967292 | 0.0007518437 | 0.0007803332 | 0.0007162346 | 0.0008060228 | 0.0008568366 | 0.001144291 | 0.001511065 | 0.002424432 | 0.004412307 | 0.007495994 | 0.008359636
-86.9 | 0.0009106295 | 0.0009002831 | 0.001042074 | 0.0009267771 | 0.001029629 | 0.0009312177 | 0.0007196701 | 0.0007414149 | 0.0008003527 | 0.0007670887 | 0.0008794278 | 0.0006479303 | 0.0009848791 | 0.0009727746 | 0.001465143 | 0.002293837 | 0.004457195 | 0.007496604 | 0.008309282
-86.8 | 0.001056415 | 0.001010291 | 0.001033244 | 0.0009078498 | 0.0009454571 | 0.00074227 | 0.0008902382 | 0.000853891 | 0.0007754305 | 0.0006535815 | 0.0009256419 | 0.0008289012 | 0.000946522 | 0.001038654 | 0.00165325 | 0.002431392 | 0.004459298 | 0.007557929 | 0.008349202
-86.7 | 0.001129592 | 0.001007502 | 0.001121266 | 0.00108622 | 0.0009816317 | 0.001007555 | 0.0008452321 | 0.0008299823 | 0.0007660144 | 0.0008178 | 0.0007687826 | 0.0008083529 | 0.0008917344 | 0.00115828 | 0.001591969 | 0.002349404 | 0.004542553 | 0.0076513 | 0.008436042
-86.6 | 0.001092356 | 0.001018949 | 0.001065594 | 0.0009787573 | 0.0008858903 | 0.0009602127 | 0.0008343888 | 0.0008356115 | 0.0008294261 | 0.0008508133 | 0.0006960666 | 0.0008236053 | 0.0009541303 | 0.00114397 | 0.001471628 | 0.00235462 | 0.00444732 | 0.007693701 | 0.008398526
-86.5 | 0.001091824 | 0.001058381 | 0.001048011 | 0.001065042 | 0.0009692268 | 0.0009731707 | 0.0007212383 | 0.0008347815 | 0.0007385628 | 0.0007700679 | 0.0006724436 | 0.001004041 | 0.0009609959 | 0.001198824 | 0.001668975 | 0.002553153 | 0.004623641 | 0.007917685 | 0.008471498
-86.4 | 0.001126437 | 0.001043278 | 0.001077017 | 0.001163582 | 0.001061665 | 0.0008876568 | 0.0008165202 | 0.000851831 | 0.0009057006 | 0.0008562729 | 0.0008311653 | 0.0008175711 | 0.0009796538 | 0.001205686 | 0.001694606 | 0.002468133 | 0.004819605 | 0.007998064 | 0.008770643
-86.3 | 0.001007188 | 0.0009809769 | 0.001030068 | 0.0009852107 | 0.001034846 | 0.000912947 | 0.0009242614 | 0.0008756722 | 0.0008002016 | 0.0008737161 | 0.0008702458 | 0.0008217215 | 0.0009269338 | 0.001112244 | 0.001649322 | 0.00258188 | 0.004746435 | 0.008072497 | 0.008771674
-86.2 | 0.001042185 | 0.001163244 | 0.001015792 | 0.001097384 | 0.001057321 | 0.0009837704 | 0.001010282 | 0.0008465586 | 0.0008400208 | 0.0007824826 | 0.0009617092 | 0.001017792 | 0.00104413 | 0.001161559 | 0.001715684 | 0.002519389 | 0.004811227 | 0.008090308 | 0.008883337
-86.1 | 0.001161251 | 0.001063056 | 0.001152315 | 0.001143461 | 0.001038078 | 0.0009481564 | 0.0009329869 | 0.0007926061 | 0.0008383751 | 0.000917785 | 0.0006934765 | 0.0007857814 | 0.0009552431 | 0.001209447 | 0.001663689 | 0.002674555 | 0.004873012 | 0.007968518 | 0.008978842
-86 | 0.00107871 | 0.001130152 | 0.0009681986 | 0.001118225 | 0.001139492 | 0.001019026 | 0.00100143 | 0.0009080318 | 0.0008513882 | 0.0007599976 | 0.0009689954 | 0.0009072981 | 0.0009686957 | 0.001272375 | 0.001703934 | 0.002555665 | 0.004819197 | 0.00826177 | 0.00899602
-85.9 | 0.001130392 | 0.001062231 | 0.001199311 | 0.001101743 | 0.001095469 | 0.001049125 | 0.0008408422 | 0.0008756662 | 0.0008958319 | 0.0009060096 | 0.0008261444 | 0.0009400236 | 0.001016131 | 0.001240175 | 0.0016265 | 0.002717406 | 0.004913937 | 0.008314227 | 0.009063638
-85.8 | 0.001112696 | 0.0010965 | 0.001080527 | 0.001226668 | 0.001083448 | 0.001145009 | 0.0009124155 | 0.0008638277 | 0.000921221 | 0.0006772067 | 0.0008057957 | 0.0008380228 | 0.001151055 | 0.001277958 | 0.001674448 | 0.002601394 | 0.004834428 | 0.008323451 | 0.009035036
-85.7 | 0.001239167 | 0.001124349 | 0.0009668917 | 0.001290689 | 0.00104248 | 0.0009844106 | 0.0009057034 | 0.0008518268 | 0.0008341756 | 0.0008068351 | 0.0009380059 | 0.0009406795 | 0.0009459161 | 0.00127343 | 0.001631726 | 0.0027791 | 0.004969726 | 0.008437984 | 0.009112223
-85.6 | 0.001213143 | 0.001115835 | 0.001208658 | 0.001102162 | 0.001065974 | 0.001035521 | 0.0009575796 | 0.000981805 | 0.0009171053 | 0.0007865982 | 0.0009705999 | 0.0009939572 | 0.001042487 | 0.001294834 | 0.001674081 | 0.002793952 | 0.004911124 | 0.008335297 | 0.009174057
-85.5 | 0.001133807 | 0.00117423 | 0.00117824 | 0.001220535 | 0.001046185 | 0.0009341854 | 0.0009311074 | 0.000892365 | 0.000882644 | 0.000807627 | 0.0008493496 | 0.0008723003 | 0.001072341 | 0.001114302 | 0.001866487 | 0.002739386 | 0.005021743 | 0.008436527 | 0.009241424
-85.4 | 0.001146904 | 0.001179043 | 0.001141872 | 0.001065044 | 0.001035439 | 0.001066927 | 0.001010974 | 0.0007869655 | 0.000914776 | 0.0009090373 | 0.0009607585 | 0.001036472 | 0.001043355 | 0.001283974 | 0.001738013 | 0.002741368 | 0.005116426 | 0.008385398 | 0.009150713
-85.3 | 0.001215625 | 0.001191833 | 0.001232488 | 0.001275775 | 0.001177837 | 0.001093369 | 0.0009734254 | 0.0009213977 | 0.000906657 | 0.000898878 | 0.000783473 | 0.0008409348 | 0.001122848 | 0.001224843 | 0.001731541 | 0.002790644 | 0.005053895 | 0.00851545 | 0.009087406
-85.2 | 0.001300199 | 0.001162907 | 0.001088283 | 0.001155341 | 0.001230612 | 0.001069191 | 0.0009626524 | 0.0009054154 | 0.0008734031 | 0.0009340543 | 0.0008477714 | 0.0008727365 | 0.001112194 | 0.001372782 | 0.001913237 | 0.002788184 | 0.005174176 | 0.008660325 | 0.009240504
-85.1 | 0.001258615 | 0.001194565 | 0.001157936 | 0.001082352 | 0.001047953 | 0.0009850999 | 0.0009379081 | 0.0009573769 | 0.001119105 | 0.001002211 | 0.0009010802 | 0.001009396 | 0.001082724 | 0.001351474 | 0.001875536 | 0.002846434 | 0.00521398 | 0.008829803 | 0.009443436
-85 | 0.00134725 | 0.00130396 | 0.001279702 | 0.001167383 | 0.001135036 | 0.001025487 | 0.001015508 | 0.001021487 | 0.0009374325 | 0.0008400576 | 0.001006784 | 0.0009666059 | 0.00111774 | 0.00138966 | 0.001822846 | 0.002938371 | 0.005419574 | 0.008887374 | 0.009553289
-84.9 | 0.001367577 | 0.00123759 | 0.001279037 | 0.001235751 | 0.001183104 | 0.001066292 | 0.001068388 | 0.0009559302 | 0.0009782294 | 0.0009128936 | 0.0009634132 | 0.001108998 | 0.001209624 | 0.001327235 | 0.001878103 | 0.002939035 | 0.005359497 | 0.00897059 | 0.009654651
-84.8 | 0.001356524 | 0.001231557 | 0.001270254 | 0.001256672 | 0.001154112 | 0.001226195 | 0.001125137 | 0.001042826 | 0.0008989359 | 0.0009607678 | 0.0008960266 | 0.001112445 | 0.001063661 | 0.001360804 | 0.001848104 | 0.003009169 | 0.005667307 | 0.009029002 | 0.009733921
-84.7 | 0.001329132 | 0.001343255 | 0.00122983 | 0.001272061 | 0.001164024 | 0.001093278 | 0.0009810027 | 0.0009787335 | 0.0009987716 | 0.0009169105 | 0.001065332 | 0.000945176 | 0.001184541 | 0.001309314 | 0.001866914 | 0.003011 | 0.005607345 | 0.009189895 | 0.009703538
-84.6 | 0.001317874 | 0.001329119 | 0.001240825 | 0.001331761 | 0.001279532 | 0.001107229 | 0.001137187 | 0.0008723396 | 0.001030541 | 0.001019257 | 0.0009511685 | 0.0009088984 | 0.001170814 | 0.001374515 | 0.001895714 | 0.002880958 | 0.005574107 | 0.009126108 | 0.009824978
-84.5 | 0.00139632 | 0.001291455 | 0.001406002 | 0.00127162 | 0.001321477 | 0.001106305 | 0.001128627 | 0.0009702576 | 0.0009819006 | 0.0009211341 | 0.0009743513 | 0.0009877966 | 0.00118185 | 0.001417825 | 0.001873002 | 0.003016189 | 0.005632123 | 0.009344 | 0.009602653
-84.4 | 0.0013599 | 0.001294713 | 0.001387565 | 0.001146943 | 0.00128798 | 0.001138594 | 0.001109763 | 0.0009848842 | 0.0009131787 | 0.000971781 | 0.001060146 | 0.001099858 | 0.001080254 | 0.001471576 | 0.001917901 | 0.003045323 | 0.005709449 | 0.009202109 | 0.009743535
-84.3 | 0.001356733 | 0.001322964 | 0.001279702 | 0.001380111 | 0.001265687 | 0.0012778 | 0.001132727 | 0.0009714477 | 0.0008837995 | 0.001022517 | 0.001057597 | 0.0009918579 | 0.001221671 | 0.00134046 | 0.001969914 | 0.003072154 | 0.005567046 | 0.009207832 | 0.009903005
-84.2 | 0.001377832 | 0.001309572 | 0.001243502 | 0.001202597 | 0.001155126 | 0.001168449 | 0.001144024 | 0.001111644 | 0.00101326 | 0.0009758739 | 0.0009367347 | 0.001052612 | 0.001278779 | 0.001458117 | 0.001823904 | 0.003212158 | 0.005748302 | 0.009336093 | 0.009797756
-84.1 | 0.001269247 | 0.0012827 | 0.001331889 | 0.001250566 | 0.001345577 | 0.001271457 | 0.001133334 | 0.0009235637 | 0.001021243 | 0.0009709828 | 0.0009331273 | 0.001039826 | 0.00111653 | 0.001456764 | 0.001968796 | 0.003032641 | 0.005572522 | 0.009082094 | 0.009739382
-84 | 0.001382652 | 0.001230767 | 0.001362452 | 0.001233711 | 0.00128062 | 0.00107204 | 0.00103574 | 0.001070046 | 0.0009786163 | 0.0008572595 | 0.0009490982 | 0.001072328 | 0.001218064 | 0.001403756 | 0.001875934 | 0.003039569 | 0.005590003 | 0.009069945 | 0.009456139
-83.9 | 0.001321191 | 0.001218697 | 0.001268514 | 0.001282918 | 0.001253943 | 0.001142131 | 0.001030606 | 0.001060425 | 0.0009274081 | 0.001049143 | 0.001008253 | 0.0009376279 | 0.001097222 | 0.00131813 | 0.001978364 | 0.003015335 | 0.005519735 | 0.008921031 | 0.009565547
-83.8 | 0.001260714 | 0.001286201 | 0.001194722 | 0.001211858 | 0.001254054 | 0.001198569 | 0.001092006 | 0.001081511 | 0.0009721133 | 0.0007871298 | 0.0009488035 | 0.001039233 | 0.001224088 | 0.001433317 | 0.002033161 | 0.003090214 | 0.005509692 | 0.008746837 | 0.009379768
-83.7 | 0.001373773 | 0.00131163 | 0.001222921 | 0.001273496 | 0.001160231 | 0.001100335 | 0.001054684 | 0.0009244082 | 0.001032095 | 0.0008946943 | 0.0009829229 | 0.001099968 | 0.001112933 | 0.001370865 | 0.001902793 | 0.002936168 | 0.005426076 | 0.008715252 | 0.009195305
-83.6 | 0.001276665 | 0.001261953 | 0.001317677 | 0.001343925 | 0.001192885 | 0.001264681 | 0.001139288 | 0.0009832426 | 0.001020024 | 0.0008160912 | 0.0009608567 | 0.001085568 | 0.001174395 | 0.001353748 | 0.001836087 | 0.002969483 | 0.005325322 | 0.008525881 | 0.009092756
-83.5 | 0.001215473 | 0.001297957 | 0.001314958 | 0.001265289 | 0.001251658 | 0.001140296 | 0.00101099 | 0.001010309 | 0.0009803122 | 0.0008960662 | 0.001079972 | 0.00100153 | 0.001077868 | 0.001365153 | 0.001860074 | 0.003032183 | 0.005365988 | 0.008577675 | 0.00896704
-83.4 | 0.001304113 | 0.001264705 | 0.001261526 | 0.001137508 | 0.001223611 | 0.001068776 | 0.001056963 | 0.0009704312 | 0.0009472929 | 0.001012939 | 0.0009601757 | 0.0009440968 | 0.001061142 | 0.001328103 | 0.001961682 | 0.002979952 | 0.005254091 | 0.008393449 | 0.008975608
-83.3 | 0.001284899 | 0.001205861 | 0.001283062 | 0.00124257 | 0.001212663 | 0.00111978 | 0.0009639179 | 0.001020472 | 0.000928312 | 0.0008540883 | 0.0009630029 | 0.0009991304 | 0.00122666 | 0.001310947 | 0.001724073 | 0.00293912 | 0.005307759 | 0.008356271 | 0.008827795
-83.2 | 0.001322993 | 0.001321845 | 0.001249165 | 0.001237613 | 0.001298046 | 0.001105274 | 0.001010477 | 0.0009068007 | 0.0009918503 | 0.0008073651 | 0.0009761915 | 0.001025245 | 0.001134125 | 0.001326737 | 0.001768025 | 0.002970952 | 0.005209332 | 0.008305239 | 0.008700092
-83.1 | 0.00124298 | 0.001217587 | 0.001199623 | 0.001174678 | 0.001073305 | 0.001130991 | 0.001013773 | 0.001015144 | 0.0009335634 | 0.0009405439 | 0.0009527459 | 0.0009279981 | 0.001057139 | 0.001295724 | 0.001804762 | 0.002835359 | 0.005261789 | 0.008193091 | 0.008645309
-83 | 0.001170877 | 0.001187788 | 0.001220765 | 0.001235325 | 0.001218415 | 0.001130617 | 0.0009740012 | 0.0009376184 | 0.0009560635 | 0.0008510826 | 0.0009088475 | 0.0009040239 | 0.001075238 | 0.001317519 | 0.001792067 | 0.002849597 | 0.005089877 | 0.008122161 | 0.00857411
-82.9 | 0.001111759 | 0.001166038 | 0.001232271 | 0.001171633 | 0.001195975 | 0.00113456 | 0.0008452112 | 0.0009847241 | 0.0009498795 | 0.0008634214 | 0.0009282768 | 0.0009168529 | 0.001140104 | 0.001309998 | 0.001742532 | 0.002852765 | 0.005130721 | 0.008056756 | 0.00842468
-82.8 | 0.001259173 | 0.00125407 | 0.001210508 | 0.001123338 | 0.001156135 | 0.0009663092 | 0.0009844207 | 0.0009267922 | 0.0008687558 | 0.0009610433 | 0.0009087713 | 0.0009640502 | 0.001115871 | 0.00132603 | 0.001771625 | 0.002857697 | 0.005012574 | 0.00781217 | 0.008287561
-82.7 | 0.001237535 | 0.00117962 | 0.001235092 | 0.001153815 | 0.001105872 | 0.001127339 | 0.0009067528 | 0.0009192373 | 0.0008684125 | 0.0008666083 | 0.0008356474 | 0.001026269 | 0.001038212 | 0.001244918 | 0.001772672 | 0.002664768 | 0.004899445 | 0.00783733 | 0.008289701
-82.6 | 0.00114528 | 0.001194825 | 0.001156422 | 0.001182257 | 0.001153153 | 0.001003024 | 0.001014435 | 0.0008152289 | 0.0008733443 | 0.0008984987 | 0.0009161907 | 0.0009862027 | 0.001098811 | 0.001341773 | 0.001769806 | 0.002718546 | 0.004890711 | 0.007735069 | 0.008143526
-82.5 | 0.001261372 | 0.001282423 | 0.001201944 | 0.001135546 | 0.001049716 | 0.001068766 | 0.001003445 | 0.0009443815 | 0.0008762336 | 0.0009362126 | 0.0009435455 | 0.0009176241 | 0.001025008 | 0.001183579 | 0.001741568 | 0.002803998 | 0.00491841 | 0.007740858 | 0.008148784
-82.4 | 0.001200194 | 0.001206086 | 0.001179912 | 0.001174043 | 0.00113007 | 0.001008893 | 0.0009350468 | 0.0008838829 | 0.0008846017 | 0.0007797941 | 0.0009433313 | 0.0009494931 | 0.001082338 | 0.001321553 | 0.001697233 | 0.00276897 | 0.004786606 | 0.00765732 | 0.008009536
-82.3 | 0.001124951 | 0.001127668 | 0.001170647 | 0.00118723 | 0.0009999674 | 0.000950097 | 0.0009657948 | 0.0008917828 | 0.0008773559 | 0.0007265725 | 0.0007934073 | 0.0009123917 | 0.00107853 | 0.001186554 | 0.001673465 | 0.002681988 | 0.004797443 | 0.007514725 | 0.007943744
-82.2 | 0.001270883 | 0.001115488 | 0.001133362 | 0.001145588 | 0.001158115 | 0.001028582 | 0.0009688808 | 0.0008747954 | 0.0009012824 | 0.0008752242 | 0.0009040088 | 0.0009050636 | 0.001008113 | 0.001268247 | 0.00169357 | 0.002700457 | 0.004703014 | 0.007492822 | 0.007871654
-82.1 | 0.001114297 | 0.001058695 | 0.00112507 | 0.001153909 | 0.001094433 | 0.0009891387 | 0.0009377729 | 0.0009426298 | 0.000847805 | 0.0007734531 | 0.0008750954 | 0.001005924 | 0.001051462 | 0.001203147 | 0.001677323 | 0.002668756 | 0.004791792 | 0.007415157 | 0.007766882
-82 | 0.001122453 | 0.001130659 | 0.001105382 | 0.001087536 | 0.001099266 | 0.001008947 | 0.0009017281 | 0.0009348985 | 0.000902571 | 0.000808471 | 0.0008350971 | 0.0008589828 | 0.001050693 | 0.001219091 | 0.001680908 | 0.002686744 | 0.004783818 | 0.007387616 | 0.007719203
-81.9 | 0.001158066 | 0.001172368 | 0.001188662 | 0.00115781 | 0.0009932388 | 0.001005291 | 0.0008980197 | 0.0008124635 | 0.000868694 | 0.0008422297 | 0.0008146829 | 0.001024545 | 0.0009971421 | 0.001266587 | 0.001666378 | 0.00267343 | 0.004645887 | 0.007383944 | 0.007723065
-81.8 | 0.001197637 | 0.001157862 | 0.00119963 | 0.001127323 | 0.001060225 | 0.001006336 | 0.0009652692 | 0.0009218107 | 0.0009033053 | 0.0007921911 | 0.0008464906 | 0.0008870204 | 0.001055487 | 0.00118043 | 0.001677834 | 0.002603032 | 0.004641634 | 0.00722626 | 0.007558172
-81.7 | 0.001142409 | 0.001135164 | 0.001150109 | 0.001157717 | 0.001147093 | 0.0009950661 | 0.0009220348 | 0.0008644123 | 0.0008600507 | 0.0007858833 | 0.0008218382 | 0.0009680978 | 0.0009909703 | 0.001265886 | 0.001627419 | 0.002571356 | 0.004633243 | 0.007222934 | 0.007517632
-81.6 | 0.001128587 | 0.001142143 | 0.001194305 | 0.001183304 | 0.001074234 | 0.001010761 | 0.0008948915 | 0.0008695966 | 0.0008722416 | 0.0009225905 | 0.0007720298 | 0.0009279199 | 0.0009746508 | 0.001220697 | 0.001793449 | 0.002596481 | 0.00455811 | 0.00714752 | 0.007421047
-81.5 | 0.001070493 | 0.001171156 | 0.001112613 | 0.001033085 | 0.001088551 | 0.0009315292 | 0.0009784407 | 0.0008359804 | 0.0008742217 | 0.0008042023 | 0.0008447966 | 0.0008621121 | 0.001028905 | 0.001239912 | 0.001637954 | 0.002598623 | 0.004504 | 0.007111477 | 0.007352607
-81.4 | 0.001139891 | 0.001060094 | 0.001162328 | 0.0011247 | 0.001075585 | 0.00100966 | 0.0008884595 | 0.0008605841 | 0.0008913969 | 0.0008063115 | 0.000806471 | 0.0008516234 | 0.001013674 | 0.001179989 | 0.001646979 | 0.002555167 | 0.004492601 | 0.007017533 | 0.007270447
-81.3 | 0.001206366 | 0.001129241 | 0.001095483 | 0.001094985 | 0.001045162 | 0.000992706 | 0.0009301265 | 0.0008891481 | 0.0008721319 | 0.0008258352 | 0.0008862087 | 0.0008728235 | 0.0009459501 | 0.00117775 | 0.001627348 | 0.002603368 | 0.004547211 | 0.00696846 | 0.007228095
-81.2 | 0.001210281 | 0.001124796 | 0.001158406 | 0.001026144 | 0.001120789 | 0.0008998326 | 0.0008720802 | 0.0007560615 | 0.0008252007 | 0.0007715519 | 0.0007599025 | 0.000854787 | 0.001046144 | 0.001229127 | 0.001620307 | 0.002494195 | 0.004467654 | 0.006946887 | 0.007188462
-81.1 | 0.001172735 | 0.00116305 | 0.001163225 | 0.001141615 | 0.001015306 | 0.001018402 | 0.0008466353 | 0.0008944379 | 0.0008409896 | 0.0007059299 | 0.0008359501 | 0.0008396628 | 0.0009535926 | 0.001133862 | 0.001641348 | 0.002507501 | 0.004352417 | 0.006851718 | 0.007057819
-81 | 0.001110967 | 0.00110608 | 0.001109639 | 0.001069518 | 0.0009669038 | 0.0009771402 | 0.0008097353 | 0.0008661284 | 0.0008588368 | 0.0008561486 | 0.0008780252 | 0.0008183131 | 0.001015671 | 0.001159843 | 0.001563463 | 0.002453089 | 0.004396517 | 0.006817729 | 0.006969534
-80.9 | 0.001088746 | 0.001156268 | 0.00103573 | 0.001088409 | 0.001061772 | 0.0009851622 | 0.0008261853 | 0.0007884202 | 0.0007760662 | 0.0008017994 | 0.0007596951 | 0.0007980425 | 0.001006163 | 0.00111709 | 0.001659085 | 0.002488404 | 0.004275308 | 0.006767975 | 0.00691621
-80.8 | 0.001116295 | 0.00109783 | 0.001076168 | 0.00102149 | 0.001052815 | 0.0009267545 | 0.0009343404 | 0.0008440449 | 0.0008774125 | 0.0007832725 | 0.0008190563 | 0.0008718106 | 0.0009309465 | 0.001196481 | 0.001565399 | 0.00256835 | 0.004332966 | 0.00666115 | 0.006902788
-80.7 | 0.001123114 | 0.001101432 | 0.001050366 | 0.001032959 | 0.001026173 | 0.0008509882 | 0.0008471287 | 0.0008011409 | 0.0007489776 | 0.0007441637 | 0.0008826783 | 0.0008427672 | 0.0009453702 | 0.001154616 | 0.001543292 | 0.002500198 | 0.004258472 | 0.006618892 | 0.006846326
-80.6 | 0.001205179 | 0.001063408 | 0.00110364 | 0.001119248 | 0.001000684 | 0.0008710479 | 0.0008868497 | 0.000834335 | 0.0007679934 | 0.0007760239 | 0.0009007107 | 0.0008380607 | 0.001008761 | 0.001124745 | 0.001562015 | 0.002503656 | 0.004231509 | 0.006546638 | 0.006837983
-80.5 | 0.001131074 | 0.001114069 | 0.00109889 | 0.001027701 | 0.001020977 | 0.0009427167 | 0.0008805548 | 0.0008182906 | 0.0008631408 | 0.0008096511 | 0.0008196557 | 0.0008376538 | 0.000935074 | 0.001097931 | 0.00153024 | 0.002434325 | 0.004229822 | 0.00651175 | 0.006646456
-80.4 | 0.001094564 | 0.001082572 | 0.001073472 | 0.001088677 | 0.00105047 | 0.0009020733 | 0.0008390256 | 0.0007928642 | 0.0007860628 | 0.0007543408 | 0.00083494 | 0.0008266349 | 0.0009796853 | 0.001127111 | 0.00157312 | 0.002470333 | 0.004195805 | 0.006451204 | 0.00656411
-80.3 | 0.001058117 | 0.001056876 | 0.001048233 | 0.001050865 | 0.0009726632 | 0.0009510156 | 0.0008779388 | 0.0008805808 | 0.0008047783 | 0.0007751676 | 0.0007973025 | 0.0007731063 | 0.0009892474 | 0.001231516 | 0.001581548 | 0.002353534 | 0.004175928 | 0.006440946 | 0.006548411
-80.2 | 0.001176136 | 0.001054367 | 0.001086936 | 0.001074108 | 0.0009460943 | 0.0009550063 | 0.0008989331 | 0.0008291225 | 0.0008059691 | 0.0007237863 | 0.0008074176 | 0.0008916013 | 0.0009842164 | 0.001156114 | 0.001550959 | 0.002416852 | 0.004160534 | 0.00622336 | 0.006472391
-80.1 | 0.001033595 | 0.001090755 | 0.001008354 | 0.001013336 | 0.0009646018 | 0.0008503472 | 0.0008781194 | 0.0007583468 | 0.0008478511 | 0.0007308842 | 0.0008058567 | 0.0008241845 | 0.0009369936 | 0.001108004 | 0.001612127 | 0.002403429 | 0.004031696 | 0.006240358 | 0.006424362
-80 | 0.001131009 | 0.00105836 | 0.001099882 | 0.001065975 | 0.001015795 | 0.0008996931 | 0.0008631709 | 0.0007858463 | 0.0007752904 | 0.0007540879 | 0.0007516651 | 0.0007632321 | 0.0009121351 | 0.001116128 | 0.001528865 | 0.002344212 | 0.00414998 | 0.00619086 | 0.006359373
-79.9 | 0.001113677 | 0.001112423 | 0.001116549 | 0.001009796 | 0.0009820443 | 0.0008584776 | 0.0008943432 | 0.0008616037 | 0.0007919697 | 0.0007804605 | 0.0007693809 | 0.0007084522 | 0.0009518379 | 0.001087907 | 0.001486875 | 0.002431037 | 0.00404837 | 0.006179138 | 0.006353175
-79.8 | 0.001069551 | 0.001095209 | 0.001021167 | 0.001027175 | 0.001016493 | 0.0009158372 | 0.0008723959 | 0.0008070944 | 0.0007920679 | 0.000748086 | 0.0007332434 | 0.0008232956 | 0.0009123751 | 0.001116301 | 0.001536256 | 0.002369955 | 0.004076487 | 0.006127869 | 0.006263801
-79.7 | 0.001068886 | 0.001041905 | 0.001047471 | 0.001058058 | 0.001037007 | 0.0009175173 | 0.0008157475 | 0.0007805211 | 0.0008388734 | 0.0007414334 | 0.0007721216 | 0.0008245342 | 0.0008881224 | 0.00109217 | 0.001436854 | 0.002321359 | 0.00399877 | 0.006138349 | 0.006244904
-79.6 | 0.001108621 | 0.001024446 | 0.001063713 | 0.0009911966 | 0.0009079258 | 0.0008701393 | 0.0008601453 | 0.0007836547 | 0.0008536284 | 0.0007444335 | 0.0007952524 | 0.000794353 | 0.0009469261 | 0.001083711 | 0.001535518 | 0.002359962 | 0.003949733 | 0.005935532 | 0.006166376
-79.5 | 0.001067622 | 0.001074923 | 0.001049445 | 0.001021416 | 0.001003751 | 0.0009052244 | 0.0008455508 | 0.0007730383 | 0.0007551128 | 0.0007368114 | 0.0007719728 | 0.0008183472 | 0.0008659134 | 0.001097162 | 0.001546604 | 0.002322133 | 0.003886433 | 0.005933715 | 0.006051894
-79.4 | 0.001046654 | 0.001057345 | 0.001086547 | 0.001036643 | 0.0009626709 | 0.0009231319 | 0.0009002864 | 0.0007651805 | 0.0008019643 | 0.0007068969 | 0.0007060802 | 0.0008366019 | 0.0009285988 | 0.001063941 | 0.001460579 | 0.002317068 | 0.003941012 | 0.005872921 | 0.006069638
-79.3 | 0.001056917 | 0.001015832 | 0.001097539 | 0.0009906749 | 0.0009794162 | 0.0008875863 | 0.000902218 | 0.0007280056 | 0.0007683764 | 0.0007717752 | 0.0007057434 | 0.0007735255 | 0.0008479436 | 0.001066193 | 0.001451683 | 0.00229461 | 0.003859149 | 0.005761244 | 0.005949117
-79.2 | 0.00105141 | 0.001024605 | 0.001060332 | 0.001082851 | 0.0009109218 | 0.0008774933 | 0.0008768166 | 0.0007632498 | 0.0007361686 | 0.0007425383 | 0.0007589737 | 0.0007902041 | 0.0009081998 | 0.001077987 | 0.001430322 | 0.00226925 | 0.003884494 | 0.005749641 | 0.005895664
-79.1 | 0.001017457 | 0.001033014 | 0.000952005 | 0.0009590643 | 0.0009533332 | 0.000902185 | 0.0007900583 | 0.0007433675 | 0.0008093902 | 0.0007837116 | 0.0007248128 | 0.0007691329 | 0.0008984518 | 0.0009735623 | 0.00146804 | 0.002226415 | 0.003797888 | 0.005747736 | 0.005916948
-79 | 0.001019327 | 0.00105783 | 0.001006712 | 0.0009952608 | 0.0008809908 | 0.0009113917 | 0.0008452403 | 0.0007742416 | 0.000761074 | 0.0007320617 | 0.0007765231 | 0.0007277182 | 0.0008564909 | 0.0009597384 | 0.001426683 | 0.002191602 | 0.00375509 | 0.005666099 | 0.005833047
-78.9 | 0.00101366 | 0.001009845 | 0.001108875 | 0.0009576413 | 0.0009607764 | 0.0009002799 | 0.0008281538 | 0.0008043804 | 0.0007578832 | 0.0007633405 | 0.0007498045 | 0.0007385291 | 0.0008935048 | 0.001049616 | 0.001392306 | 0.002211703 | 0.003804695 | 0.005647891 | 0.005793167
-78.8 | 0.001038301 | 0.0009834255 | 0.001024248 | 0.000993737 | 0.001023539 | 0.0008743709 | 0.0008034112 | 0.0007759641 | 0.0007892966 | 0.0007030213 | 0.0007513091 | 0.0007277663 | 0.0008523604 | 0.001017549 | 0.001458544 | 0.002211538 | 0.003777579 | 0.005671326 | 0.005625561
-78.7 | 0.001085892 | 0.0009861889 | 0.001025997 | 0.001022066 | 0.0009603983 | 0.0008481466 | 0.0008021902 | 0.0007822932 | 0.0007798052 | 0.0007238711 | 0.000766563 | 0.0008222179 | 0.0008780482 | 0.001031667 | 0.001376241 | 0.002170929 | 0.003785126 | 0.005546514 | 0.005653909
-78.6 | 0.001020181 | 0.001043061 | 0.001108068 | 0.0009700051 | 0.0009529613 | 0.0008662927 | 0.0008332598 | 0.0006749628 | 0.000703204 | 0.0007474239 | 0.0007207366 | 0.0007796196 | 0.0008607767 | 0.001077188 | 0.001374051 | 0.002228222 | 0.003740242 | 0.005490891 | 0.0057275
-78.5 | 0.001080303 | 0.0009297235 | 0.001061727 | 0.001024717 | 0.0008970682 | 0.0008257044 | 0.0008310196 | 0.0007364874 | 0.0007494729 | 0.0006543112 | 0.0007071461 | 0.000799231 | 0.0008412472 | 0.001035588 | 0.001360018 | 0.002210632 | 0.003699896 | 0.005515639 | 0.005589829
-78.4 | 0.001007013 | 0.001015214 | 0.0009782955 | 0.0009502766 | 0.0009188825 | 0.0008997429 | 0.0008092806 | 0.0008060609 | 0.0007018859 | 0.0006503469 | 0.0007600055 | 0.0007621517 | 0.0008537318 | 0.0009841326 | 0.001432158 | 0.002168168 | 0.003658155 | 0.005329537 | 0.005604997
-78.3 | 0.001012436 | 0.001008381 | 0.000998882 | 0.0009634602 | 0.0009056526 | 0.0008239343 | 0.0008117971 | 0.0006881247 | 0.0007893909 | 0.0006866637 | 0.0007446379 | 0.0007678251 | 0.000842507 | 0.00106162 | 0.001409396 | 0.002151585 | 0.003636668 | 0.005349283 | 0.005429841
-78.2 | 0.0009890153 | 0.000946991 | 0.0009813305 | 0.0009513563 | 0.0009567057 | 0.00085005 | 0.0008033689 | 0.0007376376 | 0.0007208955 | 0.0006645741 | 0.0006854073 | 0.0007433501 | 0.00082009 | 0.00101128 | 0.001401341 | 0.002175456 | 0.003631022 | 0.005296376 | 0.005427564
-78.1 | 0.0009955661 | 0.0009724989 | 0.001004109 | 0.0009868399 | 0.0009344302 | 0.0008228058 | 0.0007732641 | 0.0007633763 | 0.0006920625 | 0.0006758854 | 0.0006873202 | 0.0007204004 | 0.0008276307 | 0.001035501 | 0.00143127 | 0.002136391 | 0.003527797 | 0.005309567 | 0.005355839
-78 | 0.0009967585 | 0.00101525 | 0.001003698 | 0.0009073829 | 0.0009694825 | 0.0007994111 | 0.0008220957 | 0.0007252984 | 0.0007021316 | 0.0006900052 | 0.0007182666 | 0.0007614078 | 0.0007991176 | 0.0009906995 | 0.001364743 | 0.002138598 | 0.003589299 | 0.005228647 | 0.005367886
-77.9 | 0.0009945581 | 0.0009621157 | 0.0009163722 | 0.0009610055 | 0.0008674522 | 0.0008455412 | 0.0007516532 | 0.0006691727 | 0.0006945275 | 0.0006259224 | 0.0007085552 | 0.000746698 | 0.0008377282 | 0.0009615456 | 0.001324954 | 0.002118984 | 0.00351884 | 0.005175419 | 0.005270956
-77.8 | 0.001035971 | 0.0009596563 | 0.0009682892 | 0.0009482097 | 0.000943359 | 0.0008751693 | 0.000757848 | 0.0007236142 | 0.0007393469 | 0.0007027058 | 0.0006690237 | 0.0007761191 | 0.0008396582 | 0.000918963 | 0.001396428 | 0.002087848 | 0.003511504 | 0.005155173 | 0.005233158
-77.7 | 0.001022428 | 0.001018824 | 0.0009313906 | 0.0009237657 | 0.0008900851 | 0.0008358192 | 0.0008203507 | 0.0007512249 | 0.000711204 | 0.0006553448 | 0.0007189399 | 0.0006550998 | 0.0008128596 | 0.0009601031 | 0.001326163 | 0.00213086 | 0.00353381 | 0.005087262 | 0.005197561
-77.6 | 0.0009692503 | 0.0009589154 | 0.000947921 | 0.0009999799 | 0.0009403527 | 0.0008591099 | 0.0007873833 | 0.0007223707 | 0.0006468424 | 0.0006634738 | 0.0007084162 | 0.0007465488 | 0.0008487797 | 0.000989523 | 0.001358022 | 0.002110632 | 0.003497536 | 0.005032249 | 0.005181858
-77.5 | 0.001001455 | 0.001019218 | 0.0009861085 | 0.0009473786 | 0.0008848595 | 0.0008045444 | 0.0007428771 | 0.0007063163 | 0.0007938154 | 0.0007006351 | 0.0006908143 | 0.0007096471 | 0.0008157763 | 0.0009883056 | 0.001350059 | 0.002087249 | 0.003453251 | 0.00503252 | 0.005116143
-77.4 | 0.001014338 | 0.0009261628 | 0.0009413781 | 0.0009830821 | 0.000898066 | 0.00084826 | 0.0007737561 | 0.0006933799 | 0.0006791424 | 0.0006510331 | 0.0006986318 | 0.0007332807 | 0.0008767177 | 0.000967166 | 0.001319997 | 0.002092237 | 0.003430284 | 0.004963439 | 0.005053861
-77.3 | 0.0009526134 | 0.00100629 | 0.001020496 | 0.0009547548 | 0.0008746681 | 0.000829248 | 0.0007782206 | 0.000729297 | 0.0007125193 | 0.0006653881 | 0.0006990176 | 0.0006856597 | 0.0007981523 | 0.0009260851 | 0.001281383 | 0.002088265 | 0.00341112 | 0.004933853 | 0.005014678
-77.2 | 0.001011698 | 0.000969965 | 0.0008927806 | 0.000923317 | 0.0008848575 | 0.0008290482 | 0.0007350959 | 0.0007268763 | 0.0007189803 | 0.0007259074 | 0.0006988329 | 0.0007086955 | 0.0008104398 | 0.0009900902 | 0.001355644 | 0.0020216 | 0.003392116 | 0.004914388 | 0.005050363
-77.1 | 0.00100288 | 0.0009718483 | 0.0009374123 | 0.0009045998 | 0.0008753739 | 0.0008413584 | 0.0007932368 | 0.0007844041 | 0.0007038275 | 0.0006369844 | 0.0007232743 | 0.000700322 | 0.0007927801 | 0.0009220687 | 0.001293019 | 0.00207727 | 0.003338862 | 0.004842352 | 0.004929568
-77 | 0.0009323657 | 0.0009483391 | 0.001025847 | 0.0009535566 | 0.0008503726 | 0.0008383883 | 0.0007533562 | 0.0006958404 | 0.0007663533 | 0.0006577883 | 0.0006620454 | 0.0007299761 | 0.0008174038 | 0.0009895409 | 0.0012994 | 0.001969779 | 0.003340815 | 0.004809157 | 0.004893671
-76.9 | 0.0009766568 | 0.0009370372 | 0.0009722444 | 0.0008894139 | 0.0009686747 | 0.0008527662 | 0.0007380215 | 0.0007119203 | 0.000685774 | 0.000650251 | 0.0006348929 | 0.0007333906 | 0.0007662827 | 0.0009508091 | 0.001327118 | 0.002017765 | 0.003368767 | 0.004748933 | 0.004832246
-76.8 | 0.001013965 | 0.0009378835 | 0.0009232562 | 0.0008971848 | 0.0008782256 | 0.000870395 | 0.0007224547 | 0.000689876 | 0.0006860807 | 0.0006283244 | 0.0006327872 | 0.0007026484 | 0.0007642771 | 0.0009168648 | 0.00135813 | 0.001959138 | 0.003270675 | 0.004772786 | 0.004814273
-76.7 | 0.0009762037 | 0.0009481941 | 0.0009545309 | 0.000937729 | 0.0008973335 | 0.000784101 | 0.0007099432 | 0.0007041553 | 0.0006319622 | 0.0006893995 | 0.0006867005 | 0.0006591916 | 0.0007815262 | 0.0009217489 | 0.001325511 | 0.002021361 | 0.00334648 | 0.004698412 | 0.004774223
-76.6 | 0.0009517279 | 0.0008942726 | 0.0009894007 | 0.0009114105 | 0.000883936 | 0.0008063432 | 0.0007991099 | 0.0006809136 | 0.0006604068 | 0.0006485814 | 0.0006735138 | 0.0006882168 | 0.0007891894 | 0.0009888969 | 0.001316295 | 0.001964135 | 0.003248484 | 0.004630182 | 0.004736187
-76.5 | 0.0009665349 | 0.0009577264 | 0.0009529854 | 0.0008933981 | 0.0008543813 | 0.000819386 | 0.000746087 | 0.0006459224 | 0.0007482025 | 0.0006479839 | 0.0006676504 | 0.0006658723 | 0.0007888562 | 0.0009446251 | 0.001309411 | 0.001966806 | 0.003255469 | 0.004626322 | 0.004629746
-76.4 | 0.0009222901 | 0.0009271696 | 0.0009152982 | 0.0008811325 | 0.0008654169 | 0.0007869769 | 0.0007484014 | 0.0007058678 | 0.0006678286 | 0.0006365417 | 0.0006838844 | 0.0007060814 | 0.0008372443 | 0.0009419597 | 0.00130022 | 0.001979991 | 0.003196644 | 0.004550229 | 0.004683123
-76.3 | 0.0009566829 | 0.0009070134 | 0.0009199514 | 0.0009101999 | 0.0008606212 | 0.0007989215 | 0.0007490677 | 0.0006669536 | 0.0007034812 | 0.0006222469 | 0.0006559763 | 0.00071753 | 0.000766551 | 0.0008948326 | 0.001300419 | 0.00199145 | 0.003211152 | 0.004591926 | 0.004589677
-76.2 | 0.0009875226 | 0.000918644 | 0.0009874558 | 0.000911178 | 0.0008643969 | 0.0007967255 | 0.0007796557 | 0.000686809 | 0.000699002 | 0.0006371295 | 0.0006339607 | 0.0006715082 | 0.0007578752 | 0.0008945745 | 0.001292688 | 0.001941113 | 0.003221176 | 0.004546727 | 0.004618395
-76.1 | 0.0009282617 | 0.0009540625 | 0.0009006002 | 0.0008918753 | 0.0008339168 | 0.0008129217 | 0.0007260059 | 0.0006119515 | 0.0006409564 | 0.0006382163 | 0.0006547937 | 0.0007362055 | 0.0007736201 | 0.0009593118 | 0.001258208 | 0.001966086 | 0.003197633 | 0.004501706 | 0.00459929
-76 | 0.0009427273 | 0.0009290639 | 0.0009730847 | 0.0008795817 | 0.0008460937 | 0.0007729337 | 0.000732287 | 0.0007293546 | 0.000673429 | 0.0006333288 | 0.0006859469 | 0.0006724744 | 0.0008193724 | 0.0009515695 | 0.001302379 | 0.001941939 | 0.003168238 | 0.004445335 | 0.004480001
-75.9 | 0.0009108279 | 0.0009549256 | 0.000919332 | 0.0009009006 | 0.0008744145 | 0.000798341 | 0.0007740489 | 0.0006512457 | 0.0006705115 | 0.0006212704 | 0.0006440333 | 0.0006535102 | 0.0007844495 | 0.0009017285 | 0.001326589 | 0.001917871 | 0.003134844 | 0.004450503 | 0.004535395
-75.8 | 0.0009314653 | 0.0009222041 | 0.0009198602 | 0.0008310919 | 0.0008885117 | 0.0007531527 | 0.0007254432 | 0.000723602 | 0.0006685372 | 0.0006218775 | 0.0006325518 | 0.0006472665 | 0.0007597973 | 0.0009197248 | 0.001252287 | 0.001944163 | 0.003102829 | 0.004386105 | 0.004352498
-75.7 | 0.0009400839 | 0.0009180311 | 0.0008788801 | 0.0009097167 | 0.0007882054 | 0.0007688426 | 0.0007612473 | 0.0006861599 | 0.0006561014 | 0.0005988386 | 0.0005895093 | 0.0006542787 | 0.0007454275 | 0.0008951598 | 0.001249348 | 0.001926164 | 0.003125546 | 0.004356576 | 0.004381012
-75.6 | 0.0009045529 | 0.0009334071 | 0.0009433705 | 0.0008769479 | 0.0008587779 | 0.0008197622 | 0.0007587936 | 0.000679524 | 0.0006574351 | 0.0006250641 | 0.0006277988 | 0.0006910756 | 0.0007534407 | 0.0008991899 | 0.00123314 | 0.001894211 | 0.003005579 | 0.00428699 | 0.004381236
-75.5 | 0.0009336104 | 0.000915349 | 0.0008799488 | 0.0008743691 | 0.0008261488 | 0.0007698443 | 0.0007644256 | 0.0006912605 | 0.0006579637 | 0.0006652561 | 0.0006741676 | 0.000729659 | 0.0007970419 | 0.0008866131 | 0.001250742 | 0.001864453 | 0.003078469 | 0.004279848 | 0.004262152
-75.4 | 0.0009191595 | 0.0008716855 | 0.0009004475 | 0.0008629569 | 0.0008478776 | 0.0008260666 | 0.000706137 | 0.0006713746 | 0.0006727412 | 0.0006295329 | 0.0006674627 | 0.0006845853 | 0.0008172402 | 0.0008935845 | 0.001242471 | 0.001889387 | 0.003033485 | 0.004166253 | 0.00426177
-75.3 | 0.000932322 | 0.0009287628 | 0.0009106957 | 0.0008656785 | 0.0008255099 | 0.0007924577 | 0.0006821453 | 0.0006839947 | 0.0006189858 | 0.0006616945 | 0.0006725807 | 0.0006576618 | 0.0007587715 | 0.0008618852 | 0.001219324 | 0.001878308 | 0.002985529 | 0.004193738 | 0.004290941
-75.2 | 0.000929755 | 0.000891083 | 0.0009126588 | 0.0008486191 | 0.0008387252 | 0.0007936553 | 0.0006947691 | 0.0006440429 | 0.0007078825 | 0.0006546376 | 0.0006732842 | 0.0006442631 | 0.0007691752 | 0.0009104632 | 0.001197613 | 0.00184558 | 0.00299127 | 0.004120838 | 0.004279771
-75.1 | 0.0009085119 | 0.0009160138 | 0.0008749211 | 0.0008444519 | 0.0008438103 | 0.0007520851 | 0.0007134441 | 0.0006194155 | 0.0006170922 | 0.0006771563 | 0.0006391356 | 0.0006781115 | 0.0007403598 | 0.0009065346 | 0.001163559 | 0.001853095 | 0.002988695 | 0.004111301 | 0.004176717
-75 | 0.0009352275 | 0.0008403223 | 0.000932526 | 0.0008681301 | 0.0008019101 | 0.0007792936 | 0.0006954219 | 0.0006750269 | 0.0005697154 | 0.0006342455 | 0.0006915019 | 0.0006544513 | 0.0007192946 | 0.0008303385 | 0.001180193 | 0.001815816 | 0.00296575 | 0.004133258 | 0.004180655
-74.9 | 0.0009268043 | 0.000880278 | 0.0008188037 | 0.0008279631 | 0.0008448808 | 0.0007672434 | 0.0007589522 | 0.0006613776 | 0.0006733203 | 0.0006127427 | 0.0006401971 | 0.0006571758 | 0.0007107234 | 0.0008645415 | 0.001173342 | 0.001831103 | 0.002943205 | 0.004093938 | 0.00410024
-74.8 | 0.0009123192 | 0.0008726481 | 0.0008537606 | 0.0008863573 | 0.0008005846 | 0.0007189079 | 0.0007618644 | 0.0006261596 | 0.0006662016 | 0.0006095943 | 0.0006263853 | 0.0006414903 | 0.00073143 | 0.0008946866 | 0.001198759 | 0.001861978 | 0.002900484 | 0.003984368 | 0.004097278
-74.7 | 0.0009185131 | 0.0008869294 | 0.000935497 | 0.0008742577 | 0.0008589967 | 0.0007629841 | 0.0007045805 | 0.0006731537 | 0.0006898582 | 0.0006469902 | 0.0006406292 | 0.0006815193 | 0.0007108133 | 0.0008504674 | 0.001190277 | 0.001857088 | 0.002923358 | 0.004017256 | 0.004062626
-74.6 | 0.0008705309 | 0.0008884631 | 0.0008720973 | 0.0008327819 | 0.0008512155 | 0.0008075217 | 0.0007318615 | 0.0006993347 | 0.0006280671 | 0.0006088515 | 0.0006640828 | 0.0006564122 | 0.0007406044 | 0.0009394938 | 0.001197668 | 0.001840787 | 0.002868241 | 0.003947883 | 0.004023641
-74.5 | 0.0009131391 | 0.0008995148 | 0.000923703 | 0.0008147361 | 0.000836817 | 0.0007359224 | 0.0006980765 | 0.0006919172 | 0.0005923812 | 0.0006302462 | 0.0006120608 | 0.0006734995 | 0.0006939066 | 0.0008167931 | 0.00117606 | 0.001804369 | 0.002846114 | 0.003923786 | 0.003990319
-74.4 | 0.0009281639 | 0.0008816858 | 0.0009071124 | 0.0008338742 | 0.0008218997 | 0.00077801 | 0.0006626891 | 0.0006420229 | 0.0005962752 | 0.0006233185 | 0.0006081532 | 0.0006172402 | 0.0007068057 | 0.000873617 | 0.001223599 | 0.001794159 | 0.002856339 | 0.003936272 | 0.003927385
-74.3 | 0.0008539034 | 0.0009043139 | 0.0008765837 | 0.0008277414 | 0.0008254718 | 0.000752365 | 0.0006937011 | 0.0006562302 | 0.0006380631 | 0.00059308 | 0.000654899 | 0.0006401986 | 0.000719123 | 0.0008677705 | 0.001204425 | 0.00179886 | 0.002820334 | 0.003886403 | 0.003983671
-74.2 | 0.0008669795 | 0.0009047349 | 0.0008638968 | 0.0008496369 | 0.0007856148 | 0.0007767827 | 0.0006986993 | 0.0006478333 | 0.0006153539 | 0.0006523954 | 0.0006116371 | 0.000648167 | 0.0006955301 | 0.0008807481 | 0.001154755 | 0.001788187 | 0.002802464 | 0.003831877 | 0.003926339
-74.1 | 0.0009341515 | 0.000863736 | 0.000861044 | 0.0008064947 | 0.0008000221 | 0.0007829242 | 0.0006796591 | 0.0006397478 | 0.0006650144 | 0.0005984174 | 0.0006284766 | 0.0006065083 | 0.0007337021 | 0.0008424805 | 0.001205503 | 0.00177411 | 0.002784663 | 0.003859136 | 0.003922497
-74 | 0.0008709461 | 0.0009084255 | 0.0008708026 | 0.0008840186 | 0.0008013582 | 0.0007426613 | 0.0007163773 | 0.0006398522 | 0.0006364836 | 0.0005987527 | 0.0006311753 | 0.0006508126 | 0.0007581284 | 0.0008411886 | 0.001180015 | 0.001768552 | 0.002746678 | 0.00377797 | 0.003853637
-73.9 | 0.0008472103 | 0.0008524824 | 0.000882966 | 0.0008178878 | 0.0008264349 | 0.0007458426 | 0.0006938326 | 0.0006495089 | 0.0006234549 | 0.0006045451 | 0.0006226431 | 0.0006858954 | 0.0007127782 | 0.0008720395 | 0.001149744 | 0.001802182 | 0.002729616 | 0.003742289 | 0.003822171
-73.8 | 0.000899869 | 0.0008645481 | 0.0008790263 | 0.0008547901 | 0.0008264813 | 0.0007335937 | 0.0006854 | 0.0006087973 | 0.0006245811 | 0.0005986661 | 0.0006123944 | 0.0006096031 | 0.0007125302 | 0.0008423167 | 0.001133001 | 0.001700845 | 0.002732809 | 0.003727599 | 0.003763576
-73.7 | 0.0008836437 | 0.0008789697 | 0.000874814 | 0.00080906 | 0.0008037915 | 0.0007396377 | 0.0007056822 | 0.0006031181 | 0.000642767 | 0.0006142935 | 0.0005749583 | 0.0006779194 | 0.0006869567 | 0.0008903871 | 0.00114778 | 0.001762749 | 0.002706526 | 0.003722059 | 0.003744621
-73.6 | 0.0009173073 | 0.0008594932 | 0.0008276847 | 0.0008510106 | 0.0008071032 | 0.000739767 | 0.0007075833 | 0.0006730832 | 0.0006433548 | 0.0005738981 | 0.000625317 | 0.0006276483 | 0.0006990129 | 0.0008145628 | 0.001113061 | 0.001693907 | 0.002724448 | 0.003683771 | 0.003765263
-73.5 | 0.0009293346 | 0.0008760692 | 0.0008436829 | 0.0008468031 | 0.0007974934 | 0.0007308998 | 0.0006593423 | 0.000649933 | 0.0006331129 | 0.0005967472 | 0.0005725802 | 0.0006198335 | 0.0007286858 | 0.0008303573 | 0.001163594 | 0.001709133 | 0.002649092 | 0.003674295 | 0.003674963
-73.4 | 0.0009182771 | 0.0008685562 | 0.0008523464 | 0.0008501356 | 0.0007741098 | 0.0007334649 | 0.0007105948 | 0.000673291 | 0.0006122982 | 0.0006271166 | 0.0005765346 | 0.0005598429 | 0.0006979735 | 0.0008404097 | 0.001135591 | 0.00172098 | 0.002651786 | 0.003662149 | 0.003668811
-73.3 | 0.0009270942 | 0.0008662383 | 0.0008579473 | 0.0008299356 | 0.0007942564 | 0.0007331794 | 0.000667858 | 0.0006186534 | 0.0006504436 | 0.000545339 | 0.0005854437 | 0.0006371394 | 0.0007079656 | 0.0008296509 | 0.001150001 | 0.001740057 | 0.002680748 | 0.003557721 | 0.003649704
-73.2 | 0.0008455092 | 0.000894964 | 0.0008183259 | 0.0008139608 | 0.0007835115 | 0.0007365021 | 0.0006671145 | 0.0006113813 | 0.0006265902 | 0.0005505521 | 0.0006336365 | 0.0006142792 | 0.000733762 | 0.0008349512 | 0.001122203 | 0.001718249 | 0.002639108 | 0.003576589 | 0.003601439
-73.1 | 0.0008750329 | 0.0008626737 | 0.0008412951 | 0.0008192363 | 0.0007619044 | 0.0007332176 | 0.000669101 | 0.0006393885 | 0.0005887734 | 0.0005918457 | 0.0005880415 | 0.0005996664 | 0.0006670352 | 0.0008542574 | 0.001153009 | 0.00169351 | 0.002589419 | 0.003527302 | 0.003603851
-73 | 0.0009081013 | 0.0008535812 | 0.0008358456 | 0.0008095653 | 0.0007721831 | 0.000712772 | 0.0006807824 | 0.0006268913 | 0.0005992064 | 0.0006173198 | 0.0005861195 | 0.0006351179 | 0.0006781324 | 0.0008136262 | 0.001118531 | 0.001683413 | 0.002583756 | 0.003543959 | 0.003581
-72.9 | 0.0008637662 | 0.0008663738 | 0.0008780928 | 0.0008191116 | 0.000765057 | 0.0007209966 | 0.0006872935 | 0.0006218571 | 0.0006401372 | 0.0005724567 | 0.0006274471 | 0.0006539425 | 0.000657541 | 0.0008191387 | 0.001101957 | 0.001721925 | 0.002577902 | 0.003534708 | 0.003530447
-72.8 | 0.0008793507 | 0.0008305251 | 0.0008462458 | 0.0008110274 | 0.0007957904 | 0.0007331479 | 0.0006755044 | 0.0006266044 | 0.0006207511 | 0.0005974548 | 0.0006262546 | 0.0006278187 | 0.0006653759 | 0.0008112361 | 0.001128729 | 0.001659897 | 0.002530459 | 0.003477406 | 0.00351002
-72.7 | 0.0008729518 | 0.000855219 | 0.0008638318 | 0.0008161438 | 0.0008141429 | 0.0006810996 | 0.0006908178 | 0.0006331581 | 0.0006249037 | 0.0005933141 | 0.0005824784 | 0.0006205014 | 0.0006913707 | 0.0008301802 | 0.001105873 | 0.001675612 | 0.002554512 | 0.003506791 | 0.003511017
-72.6 | 0.0008560285 | 0.0008520258 | 0.0008462769 | 0.0007869384 | 0.0007635146 | 0.0007541766 | 0.00066674 | 0.0006632899 | 0.0005935714 | 0.0005669068 | 0.0005997903 | 0.0006202843 | 0.0006663284 | 0.0007908891 | 0.001134952 | 0.001625585 | 0.002524256 | 0.003418386 | 0.003463834
-72.5 | 0.0008405456 | 0.0008349548 | 0.0008524833 | 0.0008204368 | 0.0007895209 | 0.0006915339 | 0.0006430353 | 0.0006429797 | 0.0006232455 | 0.0006229846 | 0.0006223223 | 0.000568465 | 0.0006713442 | 0.0008419262 | 0.001082832 | 0.001662911 | 0.002494084 | 0.003392559 | 0.003404414
-72.4 | 0.0008804438 | 0.0008159673 | 0.0008571795 | 0.0007909855 | 0.0007628774 | 0.0007097428 | 0.0006945488 | 0.0006517458 | 0.0005580739 | 0.0006148245 | 0.0005696968 | 0.0005856599 | 0.0006788159 | 0.0008489407 | 0.001106368 | 0.001663024 | 0.002497429 | 0.003340446 | 0.003433945
-72.3 | 0.000863276 | 0.0008346248 | 0.0008612152 | 0.0008568243 | 0.0007894005 | 0.0007460888 | 0.0006413875 | 0.0006330818 | 0.0006578824 | 0.0005957705 | 0.0005645575 | 0.0006181317 | 0.0006745411 | 0.0008189549 | 0.001096034 | 0.00162805 | 0.002472344 | 0.003319193 | 0.003385545
-72.2 | 0.0008567716 | 0.0008571077 | 0.0008463231 | 0.000799749 | 0.0007762786 | 0.0006915994 | 0.0006400384 | 0.0006319885 | 0.0005944351 | 0.0005829459 | 0.0005689399 | 0.0006146387 | 0.0006901355 | 0.0007847473 | 0.001068043 | 0.001666974 | 0.002494733 | 0.003280706 | 0.003320515
-72.1 | 0.0008817445 | 0.0008195252 | 0.0008162023 | 0.0007736427 | 0.000776594 | 0.0007264235 | 0.0006650293 | 0.0006287343 | 0.0005819249 | 0.0005918639 | 0.0006153694 | 0.0005989771 | 0.000684342 | 0.0007876667 | 0.001082528 | 0.001625288 | 0.002427993 | 0.003264964 | 0.003380176
-72 | 0.0008737986 | 0.0008492299 | 0.0007993883 | 0.0008155279 | 0.0007388655 | 0.0007035898 | 0.0006980036 | 0.0005804198 | 0.0006019263 | 0.0005830016 | 0.0005715245 | 0.0005563787 | 0.0006861684 | 0.0008040611 | 0.001107909 | 0.001592355 | 0.002422714 | 0.003206732 | 0.003287451
-71.9 | 0.0008621602 | 0.0008412442 | 0.0008264815 | 0.0007980553 | 0.0007637954 | 0.0007078988 | 0.0006605873 | 0.0006518697 | 0.0005845668 | 0.0005391931 | 0.0005477784 | 0.0006371355 | 0.0006967092 | 0.0007883739 | 0.001048837 | 0.001607899 | 0.00242035 | 0.003244753 | 0.003322287
-71.8 | 0.0008450721 | 0.0008135655 | 0.0008298299 | 0.0008188799 | 0.0007520539 | 0.0007309364 | 0.0006628634 | 0.0006193423 | 0.0006093757 | 0.0005311384 | 0.0005791142 | 0.0005895174 | 0.0006622153 | 0.0007906293 | 0.00107462 | 0.001616915 | 0.002398628 | 0.003158745 | 0.003289003
-71.7 | 0.0008598057 | 0.0008810238 | 0.0008225381 | 0.0007882648 | 0.0008102369 | 0.0006919023 | 0.0006527583 | 0.0006359812 | 0.0006215407 | 0.0005693941 | 0.0005738219 | 0.0005730569 | 0.0006706493 | 0.0008107762 | 0.001102306 | 0.001578386 | 0.002397985 | 0.003159666 | 0.003262843
-71.6 | 0.0008263691 | 0.000803676 | 0.0008238237 | 0.0007990629 | 0.0007566011 | 0.0006993494 | 0.0005982736 | 0.0005783648 | 0.0005735262 | 0.0006005936 | 0.0005968708 | 0.0005816377 | 0.0006594392 | 0.0007965223 | 0.001094022 | 0.00159535 | 0.002402152 | 0.003191797 | 0.003240135
-71.5 | 0.0008404841 | 0.0008007755 | 0.0008573703 | 0.0007727414 | 0.000774833 | 0.0007162549 | 0.0006459516 | 0.0005902218 | 0.0006063884 | 0.0005478044 | 0.0005411692 | 0.0006049418 | 0.0006708418 | 0.0007745135 | 0.001086583 | 0.001614802 | 0.002412188 | 0.003131126 | 0.003207812
-71.4 | 0.0008416128 | 0.0008196649 | 0.0007747256 | 0.00080334 | 0.0007301639 | 0.0007257716 | 0.0006238965 | 0.0005894818 | 0.0005531281 | 0.0005815181 | 0.0005501919 | 0.0005666381 | 0.0006568229 | 0.0008169466 | 0.001087358 | 0.001581421 | 0.002349061 | 0.003114663 | 0.003142845
-71.3 | 0.0008738457 | 0.0008142993 | 0.0008322404 | 0.0008371582 | 0.0007519291 | 0.0007175471 | 0.0006533261 | 0.0006031983 | 0.0005972434 | 0.0005676637 | 0.0005333634 | 0.0005533988 | 0.0006537859 | 0.0007640161 | 0.001064319 | 0.001562788 | 0.00232505 | 0.003053819 | 0.003154975
-71.2 | 0.0008137685 | 0.0008170796 | 0.0007954954 | 0.0007631905 | 0.000788727 | 0.0006964853 | 0.0006426921 | 0.0005911127 | 0.0005647923 | 0.0005694457 | 0.0005959333 | 0.0005947679 | 0.0006527911 | 0.0007557258 | 0.001043095 | 0.001563745 | 0.002308541 | 0.003056288 | 0.003116275
-71.1 | 0.0008456499 | 0.0008348333 | 0.000802654 | 0.0007971446 | 0.0007424222 | 0.0006958951 | 0.0006392746 | 0.0005949737 | 0.0006194093 | 0.0005762107 | 0.0005642312 | 0.0006216272 | 0.0006659646 | 0.0007945282 | 0.001068218 | 0.001537416 | 0.002311263 | 0.002984652 | 0.003115873
-71 | 0.000806153 | 0.000826855 | 0.0007992609 | 0.0007971265 | 0.0007480937 | 0.0007300459 | 0.0006320547 | 0.0006288955 | 0.0005949267 | 0.0005518847 | 0.000581664 | 0.0005644887 | 0.0006712709 | 0.00077587 | 0.001046279 | 0.001551364 | 0.002303074 | 0.002994557 | 0.003105155
-70.9 | 0.0008273387 | 0.0008296044 | 0.0007979001 | 0.0007697387 | 0.000726226 | 0.0007171986 | 0.0006620442 | 0.0006070671 | 0.0005963481 | 0.0005614198 | 0.0005909486 | 0.0005412389 | 0.000701511 | 0.0007486969 | 0.001099235 | 0.001522095 | 0.002268193 | 0.003007213 | 0.003058968
-70.8 | 0.0008356144 | 0.0008299892 | 0.0008057399 | 0.0007889362 | 0.0007719369 | 0.0007185461 | 0.0006994255 | 0.0005967596 | 0.0005811123 | 0.0005364362 | 0.0005559559 | 0.000544445 | 0.0006251637 | 0.0007708942 | 0.001059132 | 0.001543508 | 0.002298779 | 0.002937439 | 0.002992421
-70.7 | 0.0008140786 | 0.0008063169 | 0.0007881707 | 0.0007445088 | 0.0007521917 | 0.0006694815 | 0.0006442648 | 0.0006183823 | 0.0005953768 | 0.0005095711 | 0.0005995777 | 0.0005719998 | 0.0006417833 | 0.0007641757 | 0.001022141 | 0.001550544 | 0.002267622 | 0.002927838 | 0.003010583
-70.6 | 0.0008176411 | 0.0008293842 | 0.0008245026 | 0.0007358678 | 0.0007287744 | 0.0006725441 | 0.0006436231 | 0.000568242 | 0.0005826616 | 0.0005402294 | 0.0005528987 | 0.0005867287 | 0.0006412507 | 0.0007899185 | 0.001055865 | 0.001533896 | 0.00221139 | 0.002902251 | 0.002972319
-70.5 | 0.0008463183 | 0.0008007673 | 0.0007728792 | 0.0007533033 | 0.0006992876 | 0.0006880896 | 0.0006597938 | 0.0006163633 | 0.0005756535 | 0.0005712865 | 0.0005731143 | 0.0005567119 | 0.0006402335 | 0.0007598547 | 0.001073243 | 0.001566256 | 0.002200509 | 0.00287599 | 0.003000383
-70.4 | 0.0008090258 | 0.0007983389 | 0.0008052708 | 0.0007624596 | 0.000756405 | 0.0006971244 | 0.000622622 | 0.0006119693 | 0.0005635301 | 0.0005528507 | 0.0005588512 | 0.0005532365 | 0.0006251225 | 0.0007611763 | 0.001026017 | 0.001481531 | 0.002195178 | 0.002834905 | 0.003005223
-70.3 | 0.0008383197 | 0.0008082786 | 0.0008095898 | 0.0007702746 | 0.0007192866 | 0.0006756551 | 0.0006310247 | 0.000617356 | 0.0005849278 | 0.0005263559 | 0.0005524126 | 0.0004923605 | 0.0006088514 | 0.0007419352 | 0.001037662 | 0.001455567 | 0.002181385 | 0.002845997 | 0.002896434
-70.2 | 0.0008209966 | 0.000792579 | 0.0008043758 | 0.000761262 | 0.0007528381 | 0.000663417 | 0.0006293423 | 0.0005959452 | 0.000556988 | 0.0005215289 | 0.0005624181 | 0.000561809 | 0.0006688044 | 0.0007338 | 0.001008482 | 0.001491135 | 0.002181732 | 0.002838546 | 0.002899756
-70.1 | 0.0008332159 | 0.0007984709 | 0.0008092839 | 0.0007749324 | 0.0007822945 | 0.0006941806 | 0.0006454594 | 0.0005887087 | 0.0005882111 | 0.0005744357 | 0.000518734 | 0.0005730923 | 0.0006275485 | 0.0007241351 | 0.001014659 | 0.001486294 | 0.00214268 | 0.002812277 | 0.002878998
-70 | 0.0008060515 | 0.0008421399 | 0.000796917 | 0.0007496241 | 0.0007318008 | 0.0007004503 | 0.0006368488 | 0.0006057695 | 0.0005704548 | 0.0005432413 | 0.0005449279 | 0.0005493512 | 0.0006372285 | 0.0007463814 | 0.0009798134 | 0.001480997 | 0.002127085 | 0.00277302 | 0.002901592
-69.9 | 0.0008307699 | 0.000795253 | 0.0007842762 | 0.0007801957 | 0.0007195647 | 0.0006961483 | 0.0006249445 | 0.0006342789 | 0.0005438125 | 0.0005339073 | 0.0005409967 | 0.0005443983 | 0.0006270406 | 0.0007259931 | 0.001038257 | 0.001504753 | 0.002124835 | 0.002752879 | 0.002843554
-69.8 | 0.0008030576 | 0.0007856503 | 0.0007842341 | 0.000775608 | 0.0007384965 | 0.0006761438 | 0.0006313102 | 0.0006075989 | 0.0005983648 | 0.0005203505 | 0.0005560635 | 0.0005499333 | 0.0006604356 | 0.0007793915 | 0.001016909 | 0.001472282 | 0.002123056 | 0.002717258 | 0.00278982
-69.7 | 0.0007711453 | 0.0007844557 | 0.0007987461 | 0.0007771761 | 0.0007493591 | 0.0006988946 | 0.0006186088 | 0.0005822093 | 0.0005938818 | 0.0005016441 | 0.0005292449 | 0.000567606 | 0.0006263514 | 0.0007724138 | 0.00102722 | 0.001484933 | 0.002069187 | 0.002700613 | 0.002823811
-69.6 | 0.0008143883 | 0.0007880026 | 0.0008035047 | 0.0007279077 | 0.0007181517 | 0.0006798668 | 0.0006363122 | 0.0005529137 | 0.000534296 | 0.0005279961 | 0.0005746348 | 0.0005728186 | 0.0006280414 | 0.0007761961 | 0.001016169 | 0.001456524 | 0.002077463 | 0.002695926 | 0.002769001
-69.5 | 0.0008161712 | 0.0008075874 | 0.0007672694 | 0.00075982 | 0.0007097185 | 0.000676058 | 0.000606491 | 0.0005828268 | 0.0005779211 | 0.000547295 | 0.0005485731 | 0.0005620796 | 0.000637798 | 0.0007683054 | 0.0009970336 | 0.00147354 | 0.002101454 | 0.002702644 | 0.002798827
-69.4 | 0.0008004062 | 0.0007902378 | 0.0008081514 | 0.0007702594 | 0.0007410841 | 0.0006376922 | 0.0006367622 | 0.0006367068 | 0.0005509312 | 0.0005379214 | 0.0005352159 | 0.000548063 | 0.0006482776 | 0.0007269148 | 0.001005526 | 0.001441184 | 0.002061709 | 0.002678573 | 0.002700466
-69.3 | 0.0008171544 | 0.0007936108 | 0.0007781478 | 0.0007462493 | 0.0007277345 | 0.0006483206 | 0.0006229821 | 0.0005819736 | 0.0005536353 | 0.0005511489 | 0.0005353482 | 0.000576481 | 0.0006252184 | 0.0007363863 | 0.0009816783 | 0.001447513 | 0.00204785 | 0.002638091 | 0.002701729
-69.2 | 0.000816399 | 0.0008004872 | 0.000775601 | 0.0007622945 | 0.0007135799 | 0.0006928193 | 0.0006446465 | 0.0006099155 | 0.0005771411 | 0.0005464147 | 0.0005609518 | 0.0005849195 | 0.0005973125 | 0.0007570159 | 0.0009654693 | 0.00138601 | 0.002074139 | 0.002635705 | 0.002677217
-69.1 | 0.000805884 | 0.0007871702 | 0.0007814217 | 0.0007387113 | 0.0007244444 | 0.0006681837 | 0.0006237495 | 0.0005731169 | 0.0005487089 | 0.000548726 | 0.0005552505 | 0.0005446393 | 0.0005877629 | 0.000751202 | 0.0009936233 | 0.001418803 | 0.002011288 | 0.002570613 | 0.002673472
-69 | 0.0007876525 | 0.0007951395 | 0.0007678665 | 0.000745553 | 0.0007064858 | 0.0006792593 | 0.0006350727 | 0.0005973334 | 0.0005629211 | 0.0005520014 | 0.0005738968 | 0.0005402843 | 0.0006109034 | 0.0007329819 | 0.0009990974 | 0.001392069 | 0.002013228 | 0.002597943 | 0.002660571
-68.9 | 0.0008025121 | 0.0007875246 | 0.0008019963 | 0.0007679299 | 0.0007156755 | 0.000642272 | 0.0006056264 | 0.0005433779 | 0.0005716052 | 0.0005149766 | 0.0005026278 | 0.0005590623 | 0.0006400238 | 0.0006984173 | 0.0009815293 | 0.001413422 | 0.00200588 | 0.002549626 | 0.002632917
-68.8 | 0.0007912844 | 0.0007753352 | 0.0007865834 | 0.0007522301 | 0.0007221689 | 0.000652473 | 0.0006412104 | 0.0005923474 | 0.0005704144 | 0.0005420217 | 0.0005261106 | 0.0005640751 | 0.0006355746 | 0.0007498903 | 0.0009699365 | 0.001413362 | 0.002001531 | 0.00252494 | 0.002627344
-68.7 | 0.0008164859 | 0.0007653868 | 0.0007872543 | 0.0007227317 | 0.0006863794 | 0.000656986 | 0.0006422713 | 0.0005389779 | 0.0005452037 | 0.0005346401 | 0.0005251232 | 0.000538086 | 0.0006065656 | 0.0007459786 | 0.0009910546 | 0.001393077 | 0.001985499 | 0.0025074 | 0.002599288
-68.6 | 0.000797702 | 0.0007944041 | 0.0007942415 | 0.0007444834 | 0.0007253487 | 0.0006853207 | 0.000616036 | 0.0005764347 | 0.0005563886 | 0.0005564855 | 0.0005267249 | 0.0005235186 | 0.0005964592 | 0.0007184936 | 0.0009695748 | 0.001370557 | 0.001961611 | 0.002502937 | 0.00253653
-68.5 | 0.0007788048 | 0.0007623566 | 0.0007766803 | 0.0007397474 | 0.0007201826 | 0.000660299 | 0.0005916579 | 0.0005663292 | 0.0005832417 | 0.0005202217 | 0.0005251663 | 0.0005221042 | 0.0005986593 | 0.0007249517 | 0.0009834316 | 0.001380546 | 0.001963526 | 0.00250545 | 0.002553979
-68.4 | 0.0007954745 | 0.0007941062 | 0.0007861804 | 0.000748779 | 0.0007179718 | 0.0006547904 | 0.0005928704 | 0.0005669599 | 0.0005446553 | 0.0005382065 | 0.0005616225 | 0.0005279169 | 0.0005951437 | 0.0006673517 | 0.0009520666 | 0.001346203 | 0.001966327 | 0.002467383 | 0.002570203
-68.3 | 0.0008030259 | 0.0007628977 | 0.0007626213 | 0.0007562993 | 0.0006888201 | 0.0006411921 | 0.0006369311 | 0.0005797916 | 0.0005355022 | 0.0005775994 | 0.0005261662 | 0.0005556419 | 0.0006198288 | 0.0007289344 | 0.0009808585 | 0.001346393 | 0.00192939 | 0.002452565 | 0.002513951
-68.2 | 0.0007654138 | 0.000777458 | 0.0007572137 | 0.0007291954 | 0.0007071112 | 0.0006517539 | 0.0005962441 | 0.0005784374 | 0.0005411685 | 0.0005189151 | 0.0005071734 | 0.0005230791 | 0.0006043232 | 0.0007177398 | 0.0009503291 | 0.001384097 | 0.001921726 | 0.002459002 | 0.002518905
-68.1 | 0.0007854798 | 0.0007558558 | 0.0007670835 | 0.0007185522 | 0.0007006347 | 0.0006488159 | 0.0006199309 | 0.0005679421 | 0.0005524025 | 0.0004985468 | 0.0005382868 | 0.0005635515 | 0.0006005742 | 0.000721039 | 0.0009478065 | 0.00137039 | 0.001919933 | 0.002466382 | 0.002478839
-68 | 0.0007584192 | 0.0007838918 | 0.0007624951 | 0.000744596 | 0.0006939062 | 0.0006404109 | 0.0006269572 | 0.0005697821 | 0.0005362399 | 0.0005070468 | 0.0005113806 | 0.0005727477 | 0.0006343233 | 0.0007093091 | 0.0009535588 | 0.001359238 | 0.001907022 | 0.002445404 | 0.002446619
-67.9 | 0.0008102291 | 0.0007507551 | 0.0007591835 | 0.0006984715 | 0.0006603217 | 0.0006521787 | 0.0006023442 | 0.000538675 | 0.0005256275 | 0.0005157209 | 0.0005275799 | 0.000518577 | 0.000607777 | 0.0007217321 | 0.000940645 | 0.001352092 | 0.001930709 | 0.002379983 | 0.00248093
-67.8 | 0.0007809276 | 0.0007756738 | 0.0007381455 | 0.0007265193 | 0.000664363 | 0.0006182077 | 0.0005961097 | 0.0005646163 | 0.000545632 | 0.0005176326 | 0.0004930371 | 0.0005461485 | 0.0005895594 | 0.0007182153 | 0.0009350681 | 0.001311532 | 0.001872555 | 0.002394543 | 0.002447295
-67.7 | 0.0007544996 | 0.0007631369 | 0.0007319885 | 0.000728502 | 0.000690979 | 0.0006343334 | 0.000622083 | 0.0005428472 | 0.0005564897 | 0.0005166074 | 0.0005308569 | 0.0005387948 | 0.0006075806 | 0.0006945551 | 0.0009004401 | 0.001343169 | 0.001867825 | 0.002400649 | 0.002434596
-67.6 | 0.0007531059 | 0.0007434237 | 0.0007376954 | 0.0007210885 | 0.0006927014 | 0.0006404097 | 0.0005776122 | 0.0005645014 | 0.000549642 | 0.000524455 | 0.0005376841 | 0.0004975153 | 0.0006085823 | 0.0007289105 | 0.0009435195 | 0.001322443 | 0.001867416 | 0.002339885 | 0.002436094
-67.5 | 0.0007135111 | 0.0007651607 | 0.0007804156 | 0.0007241152 | 0.0006637794 | 0.000607575 | 0.0006411648 | 0.0005341976 | 0.0005265931 | 0.0005413841 | 0.000507695 | 0.0005483012 | 0.0006010515 | 0.0006942134 | 0.0009213646 | 0.00130609 | 0.001848597 | 0.002319889 | 0.002378331
-67.4 | 0.0007718152 | 0.0007863983 | 0.0007292005 | 0.000732008 | 0.0006639688 | 0.0006553423 | 0.0006152895 | 0.0005465603 | 0.0005458116 | 0.0005296766 | 0.0005237463 | 0.0005704961 | 0.0006195525 | 0.0007052052 | 0.0009347478 | 0.001290886 | 0.001824361 | 0.002285316 | 0.002366358
-67.3 | 0.0007726903 | 0.0007484616 | 0.0007259927 | 0.0007235109 | 0.000698404 | 0.0006721224 | 0.0005966506 | 0.0005651894 | 0.0005285301 | 0.0005010068 | 0.0005296192 | 0.0005502558 | 0.0005709704 | 0.000709582 | 0.0009161102 | 0.001301956 | 0.001832375 | 0.002274839 | 0.002321681
-67.2 | 0.000755716 | 0.0007728823 | 0.0007778109 | 0.0006983488 | 0.0006546987 | 0.0006536279 | 0.0005990927 | 0.0005650327 | 0.0005443367 | 0.0005274482 | 0.0005317852 | 0.0005484808 | 0.0005994328 | 0.000685842 | 0.000911802 | 0.001305266 | 0.001781825 | 0.002291986 | 0.002357031
-67.1 | 0.00075108 | 0.0007686105 | 0.0007247084 | 0.000731274 | 0.0006916806 | 0.0006498908 | 0.0006102333 | 0.0005768354 | 0.0005314111 | 0.0004790258 | 0.0005143028 | 0.000533349 | 0.0006235259 | 0.0006967926 | 0.0009277937 | 0.00128647 | 0.001795387 | 0.00226755 | 0.002293967
-67 | 0.0007366726 | 0.0007289973 | 0.0007202377 | 0.0006935394 | 0.0006705181 | 0.0006591436 | 0.0006121327 | 0.0005575446 | 0.0005134477 | 0.000512698 | 0.0005142063 | 0.0005618977 | 0.0005802201 | 0.000714691 | 0.0009042921 | 0.001268693 | 0.001814912 | 0.002240228 | 0.002288984
-66.9 | 0.0007660244 | 0.0007277712 | 0.0007516182 | 0.0006943738 | 0.0006517126 | 0.0006319691 | 0.0005842034 | 0.0005472293 | 0.0005697296 | 0.0005158422 | 0.0005337012 | 0.0005100593 | 0.0005860366 | 0.0006954737 | 0.0008836462 | 0.001275882 | 0.001780526 | 0.002233851 | 0.002289998
-66.8 | 0.0007652846 | 0.000729842 | 0.0007624727 | 0.0006916916 | 0.0006791153 | 0.0006105681 | 0.0005958672 | 0.0005439413 | 0.0005621789 | 0.0005029911 | 0.0005326171 | 0.0005201735 | 0.0006137121 | 0.000688121 | 0.0008913558 | 0.001278459 | 0.001742623 | 0.002243186 | 0.002230024
-66.7 | 0.0007551367 | 0.0007196656 | 0.0007440064 | 0.0007232174 | 0.0007098814 | 0.0006631061 | 0.0005981138 | 0.0005548158 | 0.0005023872 | 0.0005085949 | 0.0005056846 | 0.0005316693 | 0.0005551082 | 0.0006848861 | 0.0008901009 | 0.001254698 | 0.00176105 | 0.002213063 | 0.002258157
-66.6 | 0.0007789437 | 0.0007363121 | 0.0007574276 | 0.0007103723 | 0.0006689973 | 0.0006184403 | 0.000592918 | 0.000562974 | 0.0005126822 | 0.0005177799 | 0.0005140642 | 0.0005468461 | 0.0005740968 | 0.0006690094 | 0.0009084063 | 0.001252834 | 0.001770876 | 0.002199651 | 0.002247643
-66.5 | 0.0007467974 | 0.00075372 | 0.0007352282 | 0.0007148675 | 0.0006473085 | 0.000599643 | 0.0005798624 | 0.0005594206 | 0.0005152229 | 0.0005121823 | 0.000517078 | 0.0004920828 | 0.0006061959 | 0.0006994135 | 0.0009063016 | 0.001244418 | 0.001745466 | 0.002175695 | 0.002196923
-66.4 | 0.0007440153 | 0.0007425755 | 0.0007204349 | 0.0007050129 | 0.0006626242 | 0.0006087073 | 0.0005858736 | 0.0005336614 | 0.0005399475 | 0.0005098299 | 0.000516719 | 0.0005319415 | 0.0005571739 | 0.0006564768 | 0.0008882554 | 0.001261968 | 0.001732644 | 0.002175395 | 0.002214976
-66.3 | 0.000732161 | 0.0006958602 | 0.0007498587 | 0.0006952684 | 0.0006607092 | 0.0006177711 | 0.0005844289 | 0.0005527262 | 0.0005011483 | 0.0005003359 | 0.0005175035 | 0.0005129809 | 0.0005711038 | 0.0006916247 | 0.0008946918 | 0.001254277 | 0.001730961 | 0.00213032 | 0.002202852
-66.2 | 0.0007374135 | 0.0007288586 | 0.0007238244 | 0.0007180868 | 0.0006720718 | 0.0006258042 | 0.0006033204 | 0.0005363599 | 0.0005369194 | 0.0005164666 | 0.0004987597 | 0.0005603501 | 0.0005605025 | 0.0007060189 | 0.0009108209 | 0.001213807 | 0.001718861 | 0.002118771 | 0.002193675
-66.1 | 0.0007592165 | 0.00071676 | 0.0007204355 | 0.0006634269 | 0.0006767344 | 0.0006364638 | 0.0005800795 | 0.0005526067 | 0.0005123832 | 0.0005088603 | 0.0004939378 | 0.0005104166 | 0.0005910659 | 0.0006305766 | 0.0008977598 | 0.00126425 | 0.001684795 | 0.002124075 | 0.002131632
-66 | 0.0007375294 | 0.0007289203 | 0.0007227294 | 0.0006853941 | 0.0006745319 | 0.0005991189 | 0.0006028634 | 0.0005253403 | 0.0005380633 | 0.0004857649 | 0.0004674028 | 0.0005474081 | 0.0005852749 | 0.0006681195 | 0.0008844334 | 0.001251541 | 0.001683653 | 0.002099295 | 0.002116487
-65.9 | 0.000740143 | 0.000721283 | 0.0007224498 | 0.0007054983 | 0.0006580562 | 0.0005905868 | 0.00060523 | 0.0005272757 | 0.0005326519 | 0.0005145897 | 0.0004971194 | 0.0005306267 | 0.0005646707 | 0.0006689397 | 0.0008859885 | 0.001197325 | 0.001681026 | 0.002080264 | 0.002123339
-65.8 | 0.000759366 | 0.000735145 | 0.0006899381 | 0.0007031498 | 0.0006479449 | 0.0006215333 | 0.0005674849 | 0.0005301908 | 0.0005121976 | 0.0004988317 | 0.0005291043 | 0.0004763679 | 0.0005925073 | 0.0006982968 | 0.0008754033 | 0.001234995 | 0.001668982 | 0.002050639 | 0.002117746
-65.7 | 0.0007785113 | 0.0007224665 | 0.000703535 | 0.0006720746 | 0.0006715109 | 0.0006446818 | 0.0005865475 | 0.0005336028 | 0.0004849751 | 0.0004854082 | 0.0004957962 | 0.0004895205 | 0.000573055 | 0.0006794745 | 0.0008571908 | 0.001221121 | 0.001672106 | 0.002054057 | 0.002090151
-65.6 | 0.00074682 | 0.0007057642 | 0.0007458199 | 0.0006714631 | 0.0006488662 | 0.0006187477 | 0.0005730276 | 0.0005323379 | 0.0004964855 | 0.0005253051 | 0.0004999453 | 0.0004812623 | 0.0005474315 | 0.0006801157 | 0.0008580216 | 0.001214872 | 0.00161475 | 0.002032486 | 0.002085932
-65.5 | 0.0007548864 | 0.0006934287 | 0.000721161 | 0.0006906752 | 0.0006751316 | 0.0006192168 | 0.0005731962 | 0.0005447642 | 0.000501432 | 0.0004970336 | 0.0005089317 | 0.0005031465 | 0.0005661354 | 0.0006641653 | 0.0008928375 | 0.001218888 | 0.00162662 | 0.002039077 | 0.002102348
-65.4 | 0.0007353916 | 0.0007191825 | 0.0007187842 | 0.0006944906 | 0.0006659049 | 0.0006086063 | 0.00056758 | 0.0005184284 | 0.0004955799 | 0.0005090268 | 0.0004809259 | 0.0004754759 | 0.000591957 | 0.0006493809 | 0.0008676635 | 0.00118894 | 0.001640007 | 0.002014049 | 0.002029379
-65.3 | 0.0007281083 | 0.0007263913 | 0.0006986032 | 0.0006947556 | 0.0006486206 | 0.0005981078 | 0.0005390924 | 0.0005277122 | 0.0005136022 | 0.000488298 | 0.0004906469 | 0.000484909 | 0.0005868677 | 0.00067863 | 0.0008337688 | 0.001176283 | 0.001611771 | 0.001975001 | 0.002088799
-65.2 | 0.0007379042 | 0.0007251183 | 0.0007368639 | 0.0006809763 | 0.0006310434 | 0.0006222544 | 0.0005693563 | 0.0004988797 | 0.0004991654 | 0.000505485 | 0.0005326914 | 0.0005071465 | 0.0005566317 | 0.0006407314 | 0.000858814 | 0.001168741 | 0.001637018 | 0.002010922 | 0.002049598
-65.1 | 0.0007432534 | 0.0007352114 | 0.0007033944 | 0.0006842358 | 0.0006644065 | 0.0006022156 | 0.0005884469 | 0.000521974 | 0.0005239386 | 0.0005146034 | 0.0005136981 | 0.0005197342 | 0.0005552211 | 0.0006564059 | 0.000839796 | 0.001169915 | 0.001588722 | 0.001950004 | 0.002019929
-65 | 0.0007030168 | 0.0007321543 | 0.0007310927 | 0.0006809832 | 0.0006604579 | 0.0006143877 | 0.0005764294 | 0.0005053314 | 0.0005083467 | 0.0005081293 | 0.0004960448 | 0.0004920658 | 0.000541641 | 0.0006891366 | 0.0008503218 | 0.001173681 | 0.001584568 | 0.00195877 | 0.002001367
-64.9 | 0.0006963982 | 0.0007128578 | 0.0007123667 | 0.0006931539 | 0.0006687749 | 0.0006128672 | 0.0005735615 | 0.0005425962 | 0.000516223 | 0.0004963597 | 0.0004857212 | 0.0004960355 | 0.0005409889 | 0.000644279 | 0.0008338767 | 0.001164573 | 0.001589988 | 0.00195178 | 0.001988152
-64.8 | 0.0007228065 | 0.0007324048 | 0.0006933874 | 0.0007032504 | 0.0006506861 | 0.0006387308 | 0.0005431845 | 0.0005068274 | 0.0005138633 | 0.0004715972 | 0.0004791245 | 0.0004947353 | 0.0005625578 | 0.000641539 | 0.0008420615 | 0.001151499 | 0.001564391 | 0.001910162 | 0.001959681
-64.7 | 0.0007318226 | 0.0007192165 | 0.0006975971 | 0.000695339 | 0.000652425 | 0.0005565226 | 0.0005753622 | 0.0005249551 | 0.0005162905 | 0.0004909876 | 0.0005099546 | 0.0005070757 | 0.0005519575 | 0.0006643125 | 0.0008592386 | 0.001156953 | 0.001568088 | 0.001914578 | 0.00195683
-64.6 | 0.000707532 | 0.0007225663 | 0.0006923454 | 0.0006875499 | 0.0006640938 | 0.0006029603 | 0.000550449 | 0.0005367007 | 0.0004807673 | 0.0004988872 | 0.0004784657 | 0.0004869567 | 0.0005623563 | 0.000653711 | 0.0008359386 | 0.00115831 | 0.001563829 | 0.001893713 | 0.001926833
-64.5 | 0.0007295704 | 0.0007185096 | 0.0007006684 | 0.000660644 | 0.0006521236 | 0.0006202155 | 0.0005550157 | 0.0005480545 | 0.0004909848 | 0.000494899 | 0.0004775338 | 0.0005222534 | 0.0005510062 | 0.0006585951 | 0.0008535845 | 0.001143383 | 0.001521948 | 0.00188118 | 0.001939802
-64.4 | 0.000719338 | 0.0007122679 | 0.0006751219 | 0.0006858173 | 0.0006431429 | 0.0006052407 | 0.0005624477 | 0.0005348333 | 0.0005071508 | 0.0004815453 | 0.0004787896 | 0.0004860812 | 0.0005519581 | 0.0006409856 | 0.0008243785 | 0.001136713 | 0.001531078 | 0.001897419 | 0.001915618
-64.3 | 0.0007192235 | 0.0007117426 | 0.0007020123 | 0.0006727228 | 0.0006657597 | 0.0006052632 | 0.0005710718 | 0.000531377 | 0.0005053959 | 0.0004885348 | 0.0004825083 | 0.0004988341 | 0.0005492022 | 0.0006336091 | 0.0008312344 | 0.001127166 | 0.001504649 | 0.001885745 | 0.001924394
-64.2 | 0.000719916 | 0.0007017873 | 0.0006962788 | 0.0006606219 | 0.0006776856 | 0.0006212022 | 0.0005461534 | 0.0004909293 | 0.0004757903 | 0.0004854309 | 0.0004717204 | 0.000491391 | 0.0005650316 | 0.0006311085 | 0.0008020645 | 0.001137054 | 0.001528271 | 0.001850602 | 0.001928729
-64.1 | 0.0007173909 | 0.000685783 | 0.000680112 | 0.0006776571 | 0.0006014866 | 0.0005718957 | 0.0005329891 | 0.0005359021 | 0.0005154681 | 0.0004713385 | 0.0004631134 | 0.0004923229 | 0.0005876181 | 0.0006345389 | 0.0008438253 | 0.001153108 | 0.00149137 | 0.001852026 | 0.001866933
-64 | 0.0007173095 | 0.0007107436 | 0.00071375 | 0.0006842554 | 0.0006588384 | 0.0005828893 | 0.0005424992 | 0.0005235265 | 0.0004911319 | 0.0004666698 | 0.0004716804 | 0.000487073 | 0.000563181 | 0.0006374782 | 0.0008204869 | 0.001120615 | 0.001495524 | 0.001842317 | 0.001884016
-63.9 | 0.0007180655 | 0.0007027219 | 0.000681577 | 0.0006788033 | 0.0006332454 | 0.0006047829 | 0.0005628454 | 0.0005306098 | 0.0004970489 | 0.0004636485 | 0.0004484877 | 0.0005002255 | 0.0005593703 | 0.0006432234 | 0.0008143979 | 0.001108206 | 0.001502251 | 0.001838465 | 0.001891449
-63.8 | 0.0007035089 | 0.0007003115 | 0.0006759271 | 0.0006758328 | 0.0006304862 | 0.0005323659 | 0.0005361222 | 0.0005250186 | 0.0004717965 | 0.0004752385 | 0.0004813509 | 0.000480319 | 0.0005476406 | 0.0006532124 | 0.0008300938 | 0.001131414 | 0.001474383 | 0.001812718 | 0.00186486
-63.7 | 0.0007284204 | 0.0006830371 | 0.000692819 | 0.00067613 | 0.0006398846 | 0.000590213 | 0.0005674408 | 0.0005155401 | 0.000498013 | 0.0004726266 | 0.0004736122 | 0.0004797066 | 0.0005314684 | 0.0006312924 | 0.0008141463 | 0.001106013 | 0.001495426 | 0.001796704 | 0.001822854
-63.6 | 0.0007041873 | 0.000689177 | 0.0006749846 | 0.0006373216 | 0.000625744 | 0.0005847365 | 0.0005625095 | 0.0005107817 | 0.0004988911 | 0.0004657917 | 0.0004696661 | 0.0004936055 | 0.0005381122 | 0.0006389929 | 0.0008189808 | 0.001109466 | 0.001489362 | 0.001789071 | 0.001806314
-63.5 | 0.0007046999 | 0.0006876778 | 0.0006751467 | 0.0006563901 | 0.0006443507 | 0.0005787023 | 0.0005544825 | 0.0005153518 | 0.000496841 | 0.0005006038 | 0.0004711554 | 0.0004952584 | 0.0005362772 | 0.0006329678 | 0.0008055544 | 0.001088473 | 0.001444922 | 0.001779375 | 0.001789235
-63.4 | 0.0007404668 | 0.0007001637 | 0.000697234 | 0.0006527165 | 0.0006247788 | 0.0006074667 | 0.0005403264 | 0.0005067495 | 0.0005028851 | 0.0004704151 | 0.0004740845 | 0.0004943399 | 0.0005529157 | 0.0006596106 | 0.0008036106 | 0.001103839 | 0.001439868 | 0.001766326 | 0.001767173
-63.3 | 0.0006963942 | 0.0006913424 | 0.0006738651 | 0.0006425709 | 0.0005847627 | 0.0005882196 | 0.0005514614 | 0.0004976116 | 0.0004955924 | 0.000462938 | 0.0004826462 | 0.0004653036 | 0.0005597408 | 0.0006435557 | 0.0007850461 | 0.001079484 | 0.001431985 | 0.001734778 | 0.001765398
-63.2 | 0.0007269943 | 0.0006920961 | 0.0007074741 | 0.0006497453 | 0.0006258202 | 0.0005891278 | 0.0005430291 | 0.0005112996 | 0.0004976991 | 0.0004688202 | 0.0004799759 | 0.0004739368 | 0.0005268817 | 0.0006183657 | 0.0008033146 | 0.001088393 | 0.001412207 | 0.001738422 | 0.001756739
-63.1 | 0.0007152049 | 0.0006860328 | 0.0006882315 | 0.000641742 | 0.0006171077 | 0.0005782432 | 0.0005295229 | 0.0004976324 | 0.0005102013 | 0.0004573589 | 0.0005007392 | 0.0004880045 | 0.0005255775 | 0.0006181921 | 0.0007715986 | 0.001052502 | 0.001444775 | 0.001721893 | 0.001756191
-63 | 0.0006820849 | 0.0006428027 | 0.0006696189 | 0.0006384233 | 0.0006140617 | 0.0005901993 | 0.0005291462 | 0.0005329263 | 0.0005008445 | 0.0004677343 | 0.0004621314 | 0.000501332 | 0.0005420499 | 0.0006152929 | 0.0008067272 | 0.001086819 | 0.001439745 | 0.001743209 | 0.001758153
-62.9 | 0.0007138864 | 0.0006904657 | 0.0006674591 | 0.0006317975 | 0.0006278833 | 0.0005868945 | 0.0005267842 | 0.0005167371 | 0.0004781728 | 0.0004889924 | 0.0004554246 | 0.0004766915 | 0.0005121408 | 0.0006187059 | 0.0007953574 | 0.001050811 | 0.001406823 | 0.001698235 | 0.001728244
-62.8 | 0.0006994957 | 0.0006675514 | 0.0006594486 | 0.0006286563 | 0.0006165525 | 0.0005921709 | 0.0005564677 | 0.0005149092 | 0.0004842806 | 0.0004872447 | 0.0004555512 | 0.0004637 | 0.0005291847 | 0.0006287755 | 0.0007740492 | 0.001085567 | 0.001411641 | 0.00170718 | 0.001736644
-62.7 | 0.0006887712 | 0.0006818236 | 0.0006874294 | 0.0006701536 | 0.0006265414 | 0.000595224 | 0.0005456079 | 0.000510986 | 0.0004995768 | 0.0004440677 | 0.0004667601 | 0.0004695078 | 0.0005502089 | 0.0006253398 | 0.000782101 | 0.00105462 | 0.00139912 | 0.001668548 | 0.001695058
-62.6 | 0.0006974954 | 0.0007009364 | 0.0006552576 | 0.0006389102 | 0.0006214374 | 0.0005803155 | 0.0005285005 | 0.0005056336 | 0.0004834934 | 0.0004697102 | 0.000476026 | 0.0004426419 | 0.0005474392 | 0.0006182413 | 0.0007862959 | 0.001042863 | 0.001374255 | 0.001668339 | 0.001691972
-62.5 | 0.0007103001 | 0.0006611373 | 0.0006710581 | 0.0006362611 | 0.0006272801 | 0.0005817201 | 0.0005289086 | 0.0005241254 | 0.0004743176 | 0.0004854282 | 0.0004662089 | 0.0004759811 | 0.0005375669 | 0.000604835 | 0.000781114 | 0.001068299 | 0.00138771 | 0.001634117 | 0.001673895
-62.4 | 0.0006997781 | 0.0006733434 | 0.0006978959 | 0.0006505565 | 0.0006320778 | 0.0005825598 | 0.0005384546 | 0.0005311828 | 0.0004870255 | 0.000458963 | 0.0004758303 | 0.0004868938 | 0.0005413697 | 0.00060149 | 0.0008059419 | 0.001037659 | 0.001388749 | 0.00164677 | 0.001690948
-62.3 | 0.0006888362 | 0.0006666602 | 0.0006706725 | 0.0006290681 | 0.000593614 | 0.0005633553 | 0.0005512113 | 0.0004971513 | 0.000481755 | 0.0004593126 | 0.0004735205 | 0.0004609764 | 0.0005310808 | 0.0006129044 | 0.0007585992 | 0.001043985 | 0.001372372 | 0.001642745 | 0.001667832
-62.2 | 0.0006988451 | 0.0006701259 | 0.000682051 | 0.0006366927 | 0.0006030361 | 0.0005541097 | 0.0005154353 | 0.000480274 | 0.0004798187 | 0.0004678458 | 0.0004682032 | 0.0004590001 | 0.0005273797 | 0.0006195776 | 0.0007777856 | 0.001032908 | 0.001369976 | 0.001631609 | 0.001658133
-62.1 | 0.0006951201 | 0.0006510851 | 0.0006724269 | 0.0006457699 | 0.0006280703 | 0.0005466277 | 0.0005354864 | 0.0005096233 | 0.0004591937 | 0.0004801802 | 0.0004543469 | 0.0004736057 | 0.0005258413 | 0.0006059296 | 0.0007792446 | 0.001024515 | 0.001352045 | 0.001613949 | 0.001623224
-62 | 0.0006924054 | 0.0006928447 | 0.0006804751 | 0.0006598642 | 0.0006124074 | 0.0005769466 | 0.0005092818 | 0.0004994099 | 0.0004727839 | 0.0004534324 | 0.0004332577 | 0.0004897622 | 0.0005170141 | 0.0006205795 | 0.0007551978 | 0.001051355 | 0.001331952 | 0.00161425 | 0.001612604
-61.9 | 0.0006894296 | 0.0006969092 | 0.000659702 | 0.0006529729 | 0.0006064428 | 0.0005743762 | 0.0005337045 | 0.0005079168 | 0.0004942039 | 0.0004895657 | 0.0004854276 | 0.0004900634 | 0.0005265521 | 0.0006126627 | 0.0007549962 | 0.001020459 | 0.001317578 | 0.001576203 | 0.001605581
-61.8 | 0.0006881125 | 0.0006632665 | 0.0006761069 | 0.0006502682 | 0.0006150023 | 0.0005835186 | 0.0005384573 | 0.0005163239 | 0.0004897603 | 0.0004344354 | 0.0004537812 | 0.0004700498 | 0.0005431642 | 0.0006182205 | 0.0007498176 | 0.001018398 | 0.001315638 | 0.001606052 | 0.001570885
-61.7 | 0.0006641209 | 0.0007001527 | 0.0006389933 | 0.0006471917 | 0.0006044039 | 0.0005623189 | 0.0005368226 | 0.0004889853 | 0.000452956 | 0.0004522689 | 0.0004660454 | 0.0004664437 | 0.0005170004 | 0.0005631576 | 0.0007367455 | 0.001034703 | 0.001322854 | 0.00155602 | 0.001601884
-61.6 | 0.0006933123 | 0.0006704304 | 0.0006778467 | 0.0006203571 | 0.0005973193 | 0.0005422036 | 0.0005477024 | 0.0005053603 | 0.0004788385 | 0.0004512945 | 0.0004537995 | 0.0004453297 | 0.0005171547 | 0.0006131571 | 0.0007698349 | 0.001001683 | 0.001300396 | 0.001529551 | 0.001587303
-61.5 | 0.0007087693 | 0.0006844319 | 0.0006753238 | 0.0006313733 | 0.0006343821 | 0.0005386593 | 0.0005415363 | 0.0005113329 | 0.0004814748 | 0.0004456899 | 0.0004606178 | 0.0004638161 | 0.0005352224 | 0.000610749 | 0.0007346566 | 0.0009949013 | 0.001265047 | 0.001536302 | 0.001589149
-61.4 | 0.0007014604 | 0.0006475579 | 0.0006541434 | 0.0006236349 | 0.0006078398 | 0.0005656122 | 0.0005371543 | 0.0005062485 | 0.0004753213 | 0.0004485177 | 0.0004497075 | 0.0004854397 | 0.000512484 | 0.0006007755 | 0.0007616211 | 0.0009713575 | 0.001274173 | 0.001527457 | 0.001551963
-61.3 | 0.000648541 | 0.0006730905 | 0.0006294645 | 0.0006398396 | 0.0005956632 | 0.0005770371 | 0.0005525962 | 0.000483979 | 0.0004899069 | 0.0004624499 | 0.0004573936 | 0.0004865534 | 0.0005351602 | 0.0006165315 | 0.0007549211 | 0.0009741831 | 0.001305829 | 0.001557437 | 0.001530915
-61.2 | 0.0006886647 | 0.00065575 | 0.0006349854 | 0.000636536 | 0.0005711578 | 0.000558131 | 0.0005285169 | 0.0005115 | 0.0004787587 | 0.0004523973 | 0.000449991 | 0.0004668589 | 0.0005061973 | 0.0005840542 | 0.0007445573 | 0.0009846687 | 0.001255003 | 0.001490446 | 0.00152852
-61.1 | 0.0006852654 | 0.0006687939 | 0.0006774889 | 0.0006274033 | 0.0006129138 | 0.0005629841 | 0.0005322178 | 0.0004863903 | 0.0004738334 | 0.0004474992 | 0.0004588568 | 0.0004732656 | 0.000531778 | 0.0005987618 | 0.0007637907 | 0.000967163 | 0.001258081 | 0.001491156 | 0.001547283
-61 | 0.0006816062 | 0.0006881321 | 0.0006408213 | 0.0006320024 | 0.0006019529 | 0.000541641 | 0.0005196962 | 0.000470079 | 0.0004897967 | 0.0004504369 | 0.0004573008 | 0.0004897915 | 0.000474913 | 0.0005844959 | 0.000757756 | 0.0009987554 | 0.001265713 | 0.001487517 | 0.001515012
-60.9 | 0.0006973678 | 0.0006521683 | 0.000651526 | 0.0006249513 | 0.0006127686 | 0.0005843453 | 0.0005460951 | 0.0004836774 | 0.0004640193 | 0.0004727859 | 0.0004213642 | 0.0004480009 | 0.000517256 | 0.0005945382 | 0.0007561385 | 0.0009448312 | 0.001254886 | 0.001481146 | 0.001496694
-60.8 | 0.0006921971 | 0.0006593413 | 0.0006647778 | 0.0006394848 | 0.0005918343 | 0.0005497756 | 0.0005056461 | 0.0004983858 | 0.0004766125 | 0.0004332547 | 0.0004621083 | 0.0004740691 | 0.0004996151 | 0.0005902674 | 0.0007349347 | 0.0009635903 | 0.001237224 | 0.001474588 | 0.001492416
-60.7 | 0.0006715182 | 0.0006571705 | 0.0006746713 | 0.0006191699 | 0.0006000784 | 0.0005531404 | 0.0005405971 | 0.0004626814 | 0.0004400518 | 0.0004484799 | 0.0004420988 | 0.0004559948 | 0.0004955442 | 0.0005919741 | 0.0007337958 | 0.0009417067 | 0.001245757 | 0.001448767 | 0.001504244
-60.6 | 0.0006784624 | 0.000633053 | 0.0006401443 | 0.0006161222 | 0.0006036468 | 0.0005394999 | 0.000521266 | 0.0004842139 | 0.0004795563 | 0.0004666424 | 0.0004266154 | 0.0004688962 | 0.0004966274 | 0.0005693719 | 0.0007610817 | 0.0009631035 | 0.001232851 | 0.00143566 | 0.001464423
-60.5 | 0.0006811026 | 0.0006681565 | 0.0006292681 | 0.0006170138 | 0.0005938503 | 0.0005328265 | 0.0005161715 | 0.0004774408 | 0.0004737968 | 0.0004576904 | 0.0004427127 | 0.0004474059 | 0.0004972398 | 0.0005689443 | 0.0007352536 | 0.0009408304 | 0.001221391 | 0.001421189 | 0.00146257
-60.4 | 0.0006766957 | 0.0006403166 | 0.0006417032 | 0.0006193458 | 0.0005943161 | 0.000539669 | 0.0005090561 | 0.0004840082 | 0.0004765338 | 0.0004458305 | 0.0004509197 | 0.0004462011 | 0.0004983029 | 0.0006079225 | 0.0007416021 | 0.0009306799 | 0.001209804 | 0.001412204 | 0.001460828
-60.3 | 0.0006580723 | 0.0006647891 | 0.0006412487 | 0.000632029 | 0.000590151 | 0.0005422063 | 0.0005158141 | 0.0004663619 | 0.0004708496 | 0.0004504827 | 0.0004443652 | 0.0004609673 | 0.0005190426 | 0.0005903789 | 0.0007210741 | 0.0009586209 | 0.001211554 | 0.001414839 | 0.001452516
-60.2 | 0.000664945 | 0.0006311703 | 0.0006328904 | 0.0005981497 | 0.0006029618 | 0.0005461583 | 0.0005099421 | 0.0004880827 | 0.0004805093 | 0.0004284278 | 0.000440091 | 0.0004577339 | 0.0005071363 | 0.0005641858 | 0.0007314415 | 0.0009342434 | 0.001210291 | 0.001421529 | 0.001431539
-60.1 | 0.000692454 | 0.0006541422 | 0.0006571529 | 0.0006091318 | 0.0005855719 | 0.0005568579 | 0.0005373576 | 0.000482018 | 0.0004503839 | 0.0004644938 | 0.0004233664 | 0.0004239324 | 0.000501922 | 0.0005642147 | 0.0007239332 | 0.0009357879 | 0.001183061 | 0.001382215 | 0.001431348
-60 | 0.0006715352 | 0.0006622495 | 0.0006360062 | 0.0005983448 | 0.0005444686 | 0.0005300112 | 0.0005432717 | 0.0004863465 | 0.0004648088 | 0.000442538 | 0.0004305968 | 0.0004722472 | 0.0005155103 | 0.0005589213 | 0.0007146118 | 0.000948491 | 0.001204234 | 0.001378536 | 0.001426364
-59.9 | 0.0006684514 | 0.0006375632 | 0.000639641 | 0.0006245696 | 0.0005915572 | 0.0005481229 | 0.0005149955 | 0.0004808113 | 0.0004832533 | 0.0004575207 | 0.0004352217 | 0.0004679759 | 0.0004949243 | 0.0005940327 | 0.0007053765 | 0.0009148188 | 0.001182026 | 0.001366848 | 0.001409696
-59.8 | 0.0006609555 | 0.0006604279 | 0.0006311011 | 0.0006052925 | 0.000576399 | 0.0005246135 | 0.0005198073 | 0.0004645244 | 0.0004480741 | 0.0004348646 | 0.0004311814 | 0.0004632987 | 0.0004994808 | 0.0005710811 | 0.0007338549 | 0.0009116753 | 0.001160998 | 0.001364248 | 0.001392951
-59.7 | 0.0006756819 | 0.0006499319 | 0.0006229063 | 0.0006152752 | 0.0005850862 | 0.0005371323 | 0.0005339049 | 0.0004743507 | 0.00045995 | 0.0004409209 | 0.0004622358 | 0.000451302 | 0.0005194737 | 0.0005596878 | 0.0007003972 | 0.0009018129 | 0.001169579 | 0.001368215 | 0.001418976
-59.6 | 0.0006663984 | 0.0006260183 | 0.0006182013 | 0.0006228832 | 0.0005681531 | 0.0005375182 | 0.0005010462 | 0.000464726 | 0.0004417458 | 0.0004351748 | 0.0004318034 | 0.0004323489 | 0.0004976016 | 0.0005811544 | 0.0007411895 | 0.0008952299 | 0.001168733 | 0.001357926 | 0.001380738
-59.5 | 0.000667265 | 0.0006516075 | 0.0006428273 | 0.0006140053 | 0.0005716321 | 0.0005183456 | 0.0004816221 | 0.0004435768 | 0.0004535292 | 0.000419583 | 0.0004308558 | 0.0004555184 | 0.0004970043 | 0.0005768221 | 0.0007331565 | 0.0009018441 | 0.001147688 | 0.0013663 | 0.001376777
-59.4 | 0.0006469903 | 0.0006422458 | 0.0006251261 | 0.0006036056 | 0.0005967864 | 0.0005383816 | 0.0005106746 | 0.0004637164 | 0.0004533078 | 0.0004381159 | 0.0004307298 | 0.0004541016 | 0.0004884579 | 0.0005789034 | 0.0007137874 | 0.0008889806 | 0.001169654 | 0.001324688 | 0.001338868
-59.3 | 0.0006334136 | 0.0006522886 | 0.0006170023 | 0.0005890019 | 0.0005781708 | 0.0005349572 | 0.0005033836 | 0.0004708835 | 0.0004737591 | 0.0004540005 | 0.0004158479 | 0.0004705249 | 0.0004951814 | 0.0005764908 | 0.0007217004 | 0.0008990084 | 0.001147834 | 0.001335367 | 0.001334845
-59.2 | 0.0006604464 | 0.0006443998 | 0.0006293164 | 0.0005885038 | 0.0005539462 | 0.0005352363 | 0.0004799275 | 0.0004683173 | 0.0004410596 | 0.000441747 | 0.0004418414 | 0.0004478038 | 0.0004921428 | 0.0005737191 | 0.0007057044 | 0.0008993147 | 0.001147216 | 0.001326159 | 0.001333231
-59.1 | 0.00065546 | 0.0006484791 | 0.0006171582 | 0.0006176322 | 0.0005882153 | 0.0005309903 | 0.0005013501 | 0.0004832066 | 0.0004449974 | 0.0004196404 | 0.0004364272 | 0.0004617136 | 0.0005073322 | 0.0005621891 | 0.0006883297 | 0.0008874497 | 0.001133902 | 0.001303456 | 0.001314756
-59 | 0.0006330855 | 0.0006261395 | 0.0006142832 | 0.0006016626 | 0.0005587111 | 0.000527509 | 0.0005004984 | 0.0004618806 | 0.0004538156 | 0.0004395577 | 0.0004671359 | 0.000464984 | 0.0004878821 | 0.0005595885 | 0.0006989725 | 0.0008986127 | 0.001112208 | 0.001290113 | 0.00135187
-58.9 | 0.0006370477 | 0.0006098374 | 0.0006291678 | 0.0006028833 | 0.0005558861 | 0.0005312939 | 0.0005125715 | 0.0004691786 | 0.0004500277 | 0.0004330929 | 0.0004279503 | 0.0004574743 | 0.0004682987 | 0.0005586944 | 0.0006900289 | 0.0008837554 | 0.001134584 | 0.001299527 | 0.001299057
-58.8 | 0.0006538719 | 0.000614158 | 0.0006241851 | 0.0005818833 | 0.0005736268 | 0.0005431278 | 0.0005043536 | 0.0004757721 | 0.0004559939 | 0.0004356577 | 0.0004654032 | 0.0004481139 | 0.0004712749 | 0.0005763483 | 0.0007125912 | 0.0008840559 | 0.001105544 | 0.001315688 | 0.001321016
-58.7 | 0.0006646776 | 0.000650225 | 0.0006167489 | 0.0006059629 | 0.0005633733 | 0.0005470588 | 0.0004926382 | 0.0004808488 | 0.000449093 | 0.0004271542 | 0.0004299725 | 0.0004504461 | 0.0004989829 | 0.0005578351 | 0.0006818392 | 0.0008884984 | 0.001125118 | 0.001264888 | 0.001285308
-58.6 | 0.0006318206 | 0.0006247135 | 0.0006233949 | 0.0006009934 | 0.0005517437 | 0.0005332226 | 0.0004985892 | 0.0004643119 | 0.000445086 | 0.0004090806 | 0.0004278275 | 0.0004654896 | 0.0004978508 | 0.0005581468 | 0.0006698214 | 0.0008789183 | 0.001129501 | 0.001277874 | 0.001291134
-58.5 | 0.0006384784 | 0.0006394097 | 0.0006395575 | 0.0006033275 | 0.000582592 | 0.0005362151 | 0.000505561 | 0.0004516473 | 0.0004502584 | 0.0004223023 | 0.0004232223 | 0.0004577831 | 0.0005094868 | 0.0005655664 | 0.0006798859 | 0.0008782042 | 0.001103524 | 0.001260905 | 0.00129604
-58.4 | 0.0006334548 | 0.0006075029 | 0.0006210592 | 0.0005883025 | 0.0005607187 | 0.0005288214 | 0.0005013856 | 0.0004665456 | 0.0004431407 | 0.0004291978 | 0.0004252904 | 0.0004460813 | 0.0005044795 | 0.0005626368 | 0.0006659353 | 0.0008870329 | 0.001082618 | 0.001244383 | 0.001281061
-58.3 | 0.0006278969 | 0.0006079211 | 0.000630804 | 0.0005876291 | 0.0005479038 | 0.0005234148 | 0.0004825132 | 0.0004691297 | 0.0004400552 | 0.0004345073 | 0.0004150819 | 0.0004384478 | 0.0004766296 | 0.0005312437 | 0.0006813652 | 0.00087241 | 0.001071512 | 0.001253609 | 0.001282853
-58.2 | 0.0006600274 | 0.0006138781 | 0.0006064283 | 0.0006012611 | 0.0005590456 | 0.0005254156 | 0.0004820332 | 0.0004666498 | 0.0004497255 | 0.000421942 | 0.0004231678 | 0.0004145366 | 0.0004989832 | 0.0005649008 | 0.0006788689 | 0.0008866893 | 0.001089472 | 0.001257827 | 0.0012733
-58.1 | 0.0006376771 | 0.0006239517 | 0.0006211306 | 0.0005902239 | 0.0005731146 | 0.0005236417 | 0.0005089079 | 0.000464542 | 0.0004533292 | 0.0004270373 | 0.0004104411 | 0.0004123818 | 0.0004878457 | 0.0005406751 | 0.0006734964 | 0.0008626519 | 0.001070243 | 0.001239847 | 0.001255861
-58 | 0.0006226706 | 0.000616088 | 0.000612965 | 0.000588534 | 0.0005420177 | 0.0005285051 | 0.0004988904 | 0.0004762513 | 0.000434002 | 0.0004499962 | 0.0004190744 | 0.0004327373 | 0.0004844715 | 0.0005630529 | 0.0006690739 | 0.0008369397 | 0.001044137 | 0.001244681 | 0.001256426
-57.9 | 0.0006497475 | 0.0006055508 | 0.0006142869 | 0.000582988 | 0.0005562418 | 0.0005195938 | 0.0004834317 | 0.0004634191 | 0.0004524375 | 0.0004435046 | 0.0004256451 | 0.0004443784 | 0.0004713369 | 0.0005327921 | 0.0006600461 | 0.0008412008 | 0.001072187 | 0.001222258 | 0.001234517
-57.8 | 0.0006374057 | 0.0006176325 | 0.0006126733 | 0.0005805286 | 0.0005525563 | 0.0005185252 | 0.0004828042 | 0.0004561355 | 0.0004319025 | 0.0004077577 | 0.0004111046 | 0.0004336203 | 0.0004682219 | 0.0005405683 | 0.0006779952 | 0.0008201575 | 0.001026573 | 0.001216777 | 0.001222451
-57.7 | 0.0006398368 | 0.0006153316 | 0.0006082641 | 0.0005650764 | 0.0005534407 | 0.000527121 | 0.0005070017 | 0.0004562095 | 0.0004399326 | 0.0004076398 | 0.000427732 | 0.00042763 | 0.0004776046 | 0.0005676931 | 0.0006536202 | 0.0008372524 | 0.001044655 | 0.001215527 | 0.001219832
-57.6 | 0.0006385786 | 0.0006148782 | 0.000579381 | 0.0005930288 | 0.0005617182 | 0.00051472 | 0.0004674252 | 0.0004585703 | 0.0004225363 | 0.0004294561 | 0.0004337909 | 0.0004455503 | 0.0004740332 | 0.0005401236 | 0.000688923 | 0.0008298194 | 0.001022607 | 0.00120129 | 0.001194586
-57.5 | 0.0006261224 | 0.0006199201 | 0.000612973 | 0.000566246 | 0.0005480355 | 0.0005279158 | 0.0004764687 | 0.0004349018 | 0.0004427884 | 0.000431351 | 0.0004298672 | 0.0004321602 | 0.0004715613 | 0.0005481729 | 0.0006756544 | 0.000842337 | 0.001031516 | 0.001198624 | 0.001210054
-57.4 | 0.0006205241 | 0.0005973139 | 0.0006059579 | 0.0005727426 | 0.000552823 | 0.0005277999 | 0.0004865063 | 0.0004399498 | 0.0004517693 | 0.0004400853 | 0.0004292803 | 0.0004317728 | 0.0004696951 | 0.0005211177 | 0.0006652689 | 0.0008471886 | 0.001038958 | 0.001175259 | 0.001186981
-57.3 | 0.0006234225 | 0.0006111812 | 0.000592554 | 0.0005675857 | 0.0005528754 | 0.0005149269 | 0.0004914221 | 0.0004345217 | 0.0004377832 | 0.0004231026 | 0.000428404 | 0.000456846 | 0.0004895594 | 0.0005443785 | 0.0006836767 | 0.0008076617 | 0.001030108 | 0.001162863 | 0.001181881
-57.2 | 0.0006155172 | 0.000589757 | 0.0005979786 | 0.0005669239 | 0.0005445531 | 0.0005071498 | 0.0004639457 | 0.0004610213 | 0.0004290417 | 0.0004131849 | 0.0004228043 | 0.000429171 | 0.0004651152 | 0.0005421816 | 0.0006510561 | 0.0008432601 | 0.001022775 | 0.001189363 | 0.001186577
-57.1 | 0.000646218 | 0.0006274169 | 0.0005990855 | 0.0005862291 | 0.0005536869 | 0.0005075651 | 0.0004984421 | 0.0004316414 | 0.0004347527 | 0.0004260995 | 0.0004197088 | 0.0004468865 | 0.000481222 | 0.0005216613 | 0.0006603301 | 0.0008280443 | 0.0009961004 | 0.001153912 | 0.00117288
-57 | 0.0006355853 | 0.0006039031 | 0.0005980906 | 0.0005605337 | 0.0005487524 | 0.00051132 | 0.0004833232 | 0.000449662 | 0.0004550801 | 0.0004207425 | 0.0004051955 | 0.0004381642 | 0.0004772685 | 0.0005607625 | 0.0006721982 | 0.0008387223 | 0.001018894 | 0.001149979 | 0.001186015
-56.9 | 0.0006299253 | 0.0006167763 | 0.0006083031 | 0.0005753224 | 0.0005203462 | 0.0005003315 | 0.0005037824 | 0.0004425188 | 0.0004423475 | 0.0004311004 | 0.0004202087 | 0.000443961 | 0.000459198 | 0.0005281639 | 0.0006716471 | 0.0008153978 | 0.001009035 | 0.001164614 | 0.001132852
-56.8 | 0.0006284962 | 0.0006081684 | 0.0006075365 | 0.0005712611 | 0.0005447515 | 0.000516864 | 0.0004803263 | 0.0004647679 | 0.000434106 | 0.0004098799 | 0.0004147444 | 0.0004255868 | 0.0004618739 | 0.0005428483 | 0.0006564999 | 0.0008139057 | 0.0009948143 | 0.001147981 | 0.001143752
-56.7 | 0.000616587 | 0.0005986408 | 0.0005978104 | 0.0005901383 | 0.000534795 | 0.000514621 | 0.0004693741 | 0.0004704333 | 0.0004392003 | 0.0004001946 | 0.0004247341 | 0.0004250637 | 0.0004776252 | 0.0005329598 | 0.0006556203 | 0.0008083975 | 0.0009910781 | 0.00115339 | 0.001147096
-56.6 | 0.000623568 | 0.0006127159 | 0.0005905651 | 0.0005776203 | 0.0005418231 | 0.0005182173 | 0.0004870797 | 0.0004469547 | 0.0004589644 | 0.0004137207 | 0.0004259647 | 0.0004221693 | 0.0004623446 | 0.0005212156 | 0.0006284933 | 0.0007891742 | 0.0009924693 | 0.001144514 | 0.001150833
-56.5 | 0.0006065798 | 0.0006071871 | 0.0006000793 | 0.0005691739 | 0.0005461204 | 0.000525905 | 0.0004802806 | 0.0004334337 | 0.0004180528 | 0.0003966239 | 0.0004339872 | 0.0004454308 | 0.0004596465 | 0.0005256088 | 0.0006531165 | 0.0008141706 | 0.0009953808 | 0.001138782 | 0.001142398
-56.4 | 0.0006088013 | 0.0005887978 | 0.0005796308 | 0.000563928 | 0.0005327237 | 0.0004973058 | 0.0004738869 | 0.0004498421 | 0.0004220316 | 0.0004141966 | 0.0004100941 | 0.0004366541 | 0.0004544142 | 0.000523529 | 0.0006516685 | 0.0008052077 | 0.0009749429 | 0.001136439 | 0.001136268
-56.3 | 0.000617244 | 0.0006022154 | 0.0005888228 | 0.0005591457 | 0.0005470323 | 0.0005201027 | 0.0004746761 | 0.0004431253 | 0.0004455292 | 0.0003940234 | 0.0004078969 | 0.0004427693 | 0.0004749262 | 0.000538653 | 0.0006533397 | 0.0007972334 | 0.0009901004 | 0.001088597 | 0.001145289
-56.2 | 0.0006254224 | 0.0005871875 | 0.0005633713 | 0.0005572786 | 0.0005180414 | 0.0005126869 | 0.0004749083 | 0.0004527352 | 0.0004191042 | 0.0004222995 | 0.0004244494 | 0.0004292943 | 0.0004624392 | 0.0005299801 | 0.0006446693 | 0.0008182329 | 0.0009706154 | 0.001091282 | 0.001131422
-56.1 | 0.0005962905 | 0.0005953976 | 0.0005764226 | 0.0005618586 | 0.0005417777 | 0.0004844373 | 0.0004387956 | 0.0004698048 | 0.0004158541 | 0.0004076437 | 0.0004194874 | 0.0004058513 | 0.000462039 | 0.0005147252 | 0.0006496066 | 0.000786691 | 0.0009506756 | 0.001091952 | 0.001100714
-56 | 0.0006180503 | 0.0005857502 | 0.000562012 | 0.0005532421 | 0.000536727 | 0.0004927054 | 0.000471763 | 0.0004416704 | 0.0004397659 | 0.000410568 | 0.0004369995 | 0.0004238433 | 0.0004505384 | 0.0004983395 | 0.0006274317 | 0.0007942164 | 0.0009445299 | 0.00109825 | 0.001105471
-55.9 | 0.0006023006 | 0.0005801757 | 0.0005917267 | 0.0005571473 | 0.000540971 | 0.0004979664 | 0.0004728525 | 0.0004454049 | 0.0004290179 | 0.0004316383 | 0.0003905569 | 0.0004072554 | 0.0004532332 | 0.0005213886 | 0.0006489896 | 0.0007720505 | 0.0009437897 | 0.001093436 | 0.001092148
-55.8 | 0.0006082669 | 0.000607874 | 0.0005772156 | 0.000559529 | 0.0005224789 | 0.0004923154 | 0.000461305 | 0.0004221245 | 0.0004308675 | 0.000396439 | 0.0004060671 | 0.0004262874 | 0.0004592791 | 0.0005142149 | 0.0006374845 | 0.0007930212 | 0.000950836 | 0.001089343 | 0.00108921
-55.7 | 0.000608118 | 0.0006016321 | 0.0005767012 | 0.0005640178 | 0.0005166987 | 0.0005226657 | 0.0004786715 | 0.0004295656 | 0.00042803 | 0.0004089559 | 0.0004064662 | 0.0004153396 | 0.0004755785 | 0.0005275786 | 0.0006315213 | 0.0007897403 | 0.0009448454 | 0.001068253 | 0.001070399
-55.6 | 0.0005974749 | 0.0005846927 | 0.0005651849 | 0.0005618234 | 0.0005305364 | 0.0004912876 | 0.00046311 | 0.000461306 | 0.000425594 | 0.0004124205 | 0.0004100864 | 0.0004044574 | 0.0004699101 | 0.0005111705 | 0.0006269488 | 0.0007812782 | 0.0009729201 | 0.001076819 | 0.001106683
-55.5 | 0.0006151464 | 0.0006040754 | 0.0005658619 | 0.0005563339 | 0.0005518382 | 0.000483491 | 0.0004589344 | 0.0004350402 | 0.0004242385 | 0.0004145578 | 0.0004071942 | 0.0004206067 | 0.0004730639 | 0.0005129866 | 0.000621364 | 0.0007766341 | 0.0009513135 | 0.001051423 | 0.001067584
-55.4 | 0.0006016027 | 0.0005761263 | 0.0005646912 | 0.0005438237 | 0.0005107732 | 0.0005048778 | 0.0004450922 | 0.0004584832 | 0.0004060088 | 0.0004126729 | 0.0004158764 | 0.0004335579 | 0.0004705742 | 0.0005101443 | 0.0006304297 | 0.0007678496 | 0.0009289557 | 0.001055833 | 0.001073206
-55.3 | 0.0005847487 | 0.0005725041 | 0.0005755036 | 0.0005518988 | 0.0005200927 | 0.0004931987 | 0.0004929087 | 0.0004347046 | 0.000412778 | 0.000409617 | 0.0004238522 | 0.0004256485 | 0.0004609557 | 0.0005198548 | 0.0006245395 | 0.0007539094 | 0.0009434607 | 0.001048041 | 0.001046812
-55.2 | 0.000591066 | 0.0005765264 | 0.0005677764 | 0.0005554706 | 0.0005302783 | 0.000479556 | 0.0004668635 | 0.0004419307 | 0.0004059464 | 0.0004085878 | 0.000416036 | 0.0004053977 | 0.0004745871 | 0.0005155128 | 0.0006479482 | 0.0007612512 | 0.0009084694 | 0.00106343 | 0.001063721
-55.1 | 0.000593844 | 0.0005835084 | 0.0005749616 | 0.0005499144 | 0.0005180274 | 0.0004989803 | 0.0004784414 | 0.0004298422 | 0.0004244301 | 0.0003982138 | 0.0004128801 | 0.0004289286 | 0.0004644821 | 0.000510295 | 0.00061219 | 0.0007359503 | 0.0009082655 | 0.001027774 | 0.001049726
-55 | 0.0005984428 | 0.0005784597 | 0.0005567014 | 0.0005560624 | 0.0005129165 | 0.000484923 | 0.000476961 | 0.0004339186 | 0.0004402861 | 0.0004050996 | 0.0003984074 | 0.0004074243 | 0.0004772738 | 0.0005079564 | 0.0006153422 | 0.0007570181 | 0.0009362676 | 0.001042853 | 0.001044027
-54.9 | 0.0005967124 | 0.0005524016 | 0.000555154 | 0.0005673237 | 0.0005446704 | 0.0005051067 | 0.0004507951 | 0.0004480491 | 0.0004056747 | 0.0004208187 | 0.0004025817 | 0.0004196947 | 0.0004576139 | 0.0005174264 | 0.0006044488 | 0.0007416029 | 0.0009155062 | 0.001024943 | 0.001049842
-54.8 | 0.0005949924 | 0.0005964003 | 0.0005600956 | 0.0005583694 | 0.0005294277 | 0.0004952315 | 0.0004774935 | 0.0004356537 | 0.0004212905 | 0.0003981332 | 0.0003873477 | 0.0004250407 | 0.0004699352 | 0.000508581 | 0.0006182491 | 0.0007615189 | 0.0009147032 | 0.001008584 | 0.001023933
-54.7 | 0.0005932826 | 0.0005819284 | 0.0005708167 | 0.0005220439 | 0.0005238057 | 0.0004784472 | 0.0004478968 | 0.0004353184 | 0.000417506 | 0.0004002844 | 0.0004030925 | 0.0004058158 | 0.0004524305 | 0.0005081713 | 0.0006045381 | 0.0007435338 | 0.0009073445 | 0.001015836 | 0.001015681
-54.6 | 0.0005915831 | 0.0005641892 | 0.0005560182 | 0.0005383701 | 0.0005157122 | 0.0004920583 | 0.0004558618 | 0.000444966 | 0.0004292727 | 0.0004062107 | 0.0004137074 | 0.0004161776 | 0.0004393885 | 0.000507052 | 0.0006189846 | 0.000736579 | 0.0009153741 | 0.001021989 | 0.001030661
-54.5 | 0.0005898937 | 0.0005630782 | 0.0005750007 | 0.0005532557 | 0.0004998196 | 0.0004823574 | 0.0004589376 | 0.0004343018 | 0.0004100714 | 0.0004005034 | 0.0004141031 | 0.0004126097 | 0.0004592344 | 0.0005212723 | 0.000626344 | 0.0007532396 | 0.0009014597 | 0.001015102 | 0.001014707
-54.4 | 0.0005882143 | 0.0005826924 | 0.0005550489 | 0.0005415707 | 0.0005087094 | 0.0004686712 | 0.0004434092 | 0.000435876 | 0.0004197574 | 0.0003889816 | 0.0004092573 | 0.000412315 | 0.0004511557 | 0.0005132256 | 0.0006146363 | 0.0007475664 | 0.0008846097 | 0.001006484 | 0.001015017
-54.3 | 0.0005865449 | 0.0005700972 | 0.0005634361 | 0.0005324462 | 0.0005087939 | 0.0004872444 | 0.0004781675 | 0.0004291735 | 0.0004216356 | 0.0003938113 | 0.0003991365 | 0.0003995357 | 0.0004684094 | 0.0004940118 | 0.0006078223 | 0.0007477483 | 0.0008989405 | 0.0009582501 | 0.001021271
-54.2 | 0.0005848853 | 0.0005653424 | 0.0005609147 | 0.0005334176 | 0.0005221065 | 0.0004862714 | 0.0004531402 | 0.0004309345 | 0.0004320371 | 0.0003906139 | 0.000398593 | 0.0003958667 | 0.0004420189 | 0.0005013694 | 0.0006044264 | 0.0007087975 | 0.0008778228 | 0.0009828344 | 0.001001022
-54.1 | 0.0005832356 | 0.0005795413 | 0.000561964 | 0.0005457849 | 0.0005352198 | 0.0004910171 | 0.0004545003 | 0.0004260419 | 0.0004035828 | 0.0003940119 | 0.0003940526 | 0.0004101041 | 0.0004435827 | 0.0005193834 | 0.0005817074 | 0.0007425522 | 0.0008667192 | 0.0009993266 | 0.0009906479
-54 | 0.0005815955 | 0.0005707796 | 0.0005424629 | 0.0005467662 | 0.0005265512 | 0.0004706861 | 0.0004519145 | 0.0004189801 | 0.0003953039 | 0.0004136149 | 0.0003845189 | 0.0004230121 | 0.0004540964 | 0.0005034105 | 0.0006048326 | 0.0007199983 | 0.000874012 | 0.0009805352 | 0.0009965075
-53.9 | 0.0005799651 | 0.0005715233 | 0.0005675256 | 0.0005455518 | 0.0005217297 | 0.0004768137 | 0.0004712956 | 0.000440124 | 0.0003969781 | 0.0004025838 | 0.0003739726 | 0.0004177622 | 0.0004389745 | 0.0005032862 | 0.0005901293 | 0.000732419 | 0.0008591779 | 0.000962552 | 0.0009818223
-53.8 | 0.0005783443 | 0.0005711072 | 0.0005520182 | 0.0005388749 | 0.0005002427 | 0.0004784186 | 0.0004457821 | 0.0004338226 | 0.0004251294 | 0.0003981331 | 0.0003920089 | 0.0004019695 | 0.0004325484 | 0.0005006623 | 0.0006195943 | 0.000715758 | 0.0008564348 | 0.0009706939 | 0.0009757597
-53.7 | 0.0005767329 | 0.0005596469 | 0.0005639763 | 0.0005444202 | 0.000512591 | 0.0004700901 | 0.0004568217 | 0.0004342999 | 0.0004008089 | 0.000385514 | 0.0004061197 | 0.00040004 | 0.0004403674 | 0.0005001763 | 0.0005910963 | 0.0007182344 | 0.0008501424 | 0.0009577906 | 0.0009666205
-53.6 | 0.0005751309 | 0.0005639121 | 0.0005597841 | 0.0005410938 | 0.0005073373 | 0.00046519 | 0.0004529852 | 0.0004094462 | 0.0004052745 | 0.0003880098 | 0.0003931477 | 0.0004011351 | 0.0004437333 | 0.0004830791 | 0.0005898408 | 0.0007168195 | 0.0008358368 | 0.0009693405 | 0.0009577663
-53.5 | 0.0005735382 | 0.0005645106 | 0.0005567297 | 0.0005402284 | 0.0004856011 | 0.0004773674 | 0.0004440431 | 0.0004158142 | 0.000414481 | 0.0003922236 | 0.0004072435 | 0.0004224801 | 0.0004315999 | 0.0005101704 | 0.0005961465 | 0.000718537 | 0.0008583208 | 0.0009529469 | 0.0009743701
-53.4 | 0.0005719547 | 0.0005662828 | 0.0005511336 | 0.0005495814 | 0.0004938311 | 0.0004620158 | 0.0004453194 | 0.0004194195 | 0.000406359 | 0.0003842947 | 0.0004123596 | 0.0003979007 | 0.000421719 | 0.000501301 | 0.0006059585 | 0.0007057017 | 0.0008453158 | 0.0009487068 | 0.0009327836
-53.3 | 0.0005703804 | 0.0005454548 | 0.0005573625 | 0.0005108971 | 0.0005060146 | 0.0004713797 | 0.0004412433 | 0.0004183571 | 0.0003959891 | 0.0004224336 | 0.0003793125 | 0.0004088789 | 0.0004494245 | 0.0004891978 | 0.0005710945 | 0.0007167795 | 0.0008446525 | 0.0009390422 | 0.0009459702
-53.2 | 0.0005688152 | 0.0005517825 | 0.000540977 | 0.0005359036 | 0.0005010378 | 0.0004709591 | 0.0004452841 | 0.0004165901 | 0.0003840976 | 0.0003953389 | 0.0004074483 | 0.0004009994 | 0.0004391853 | 0.0005056679 | 0.0005761535 | 0.0007002645 | 0.0008536498 | 0.000936702 | 0.0009511399
-53.1 | 0.000567259 | 0.000562652 | 0.000545765 | 0.0005252259 | 0.0005119277 | 0.0004885717 | 0.0004465677 | 0.0004402928 | 0.0004173108 | 0.0003915225 | 0.0004035447 | 0.0004182359 | 0.0004391918 | 0.0004929288 | 0.0005946731 | 0.0007007873 | 0.0008541685 | 0.0009335819 | 0.0009507778
-53 | 0.0005657118 | 0.0005389634 | 0.0005465384 | 0.0005124238 | 0.0005057669 | 0.0004481988 | 0.0004401772 | 0.0004256364 | 0.0004183799 | 0.0003955554 | 0.000407031 | 0.0004014353 | 0.0004289846 | 0.0005032019 | 0.0005733859 | 0.0007032444 | 0.000832556 | 0.0009310495 | 0.0009414939
-52.9 | 0.0005641734 | 0.0005531669 | 0.0005478635 | 0.0005195122 | 0.0005035712 | 0.0004628273 | 0.0004322168 | 0.0004360986 | 0.0004104345 | 0.0003775797 | 0.0004059958 | 0.0003945973 | 0.0004552881 | 0.0004935069 | 0.0005695477 | 0.0007041074 | 0.0008324799 | 0.0009264958 | 0.000939136
-52.8 | 0.0005626438 | 0.0005453157 | 0.0005613167 | 0.0005049069 | 0.0004889821 | 0.0004773545 | 0.0004455108 | 0.0004412371 | 0.0004123118 | 0.0003870289 | 0.000396938 | 0.0004060683 | 0.0004312386 | 0.000499188 | 0.0005640281 | 0.0006924045 | 0.0008306078 | 0.0009141935 | 0.0009267978
-52.7 | 0.000561123 | 0.0005409061 | 0.0005247706 | 0.0004988555 | 0.0004970769 | 0.0004607939 | 0.0004464776 | 0.0004162789 | 0.0004057204 | 0.0003877894 | 0.0003832285 | 0.0004159053 | 0.000442803 | 0.0004963938 | 0.0005801404 | 0.0006649604 | 0.0008301161 | 0.0008994078 | 0.0009226668
-52.6 | 0.0005596108 | 0.0005527543 | 0.000547355 | 0.0005192492 | 0.0005098198 | 0.000467849 | 0.0004314769 | 0.0004368215 | 0.0004283387 | 0.0004048141 | 0.0003934557 | 0.0004052952 | 0.0004225109 | 0.0004830682 | 0.0005939262 | 0.0007048188 | 0.0008151873 | 0.0009017586 | 0.0009218364
-52.5 | 0.0005581072 | 0.0005400197 | 0.0005338963 | 0.0005160245 | 0.0004939884 | 0.0004533536 | 0.000431976 | 0.0004192426 | 0.0003861964 | 0.0003763917 | 0.0003957011 | 0.0004046609 | 0.0004308976 | 0.0004806022 | 0.0005837878 | 0.0006740943 | 0.0008035814 | 0.0008884441 | 0.0009100758
-52.4 | 0.0005566121 | 0.000540594 | 0.000547964 | 0.0005321182 | 0.0005035843 | 0.0004579817 | 0.000435463 | 0.0003966643 | 0.0003940418 | 0.0003841519 | 0.0004015729 | 0.0004050719 | 0.0004442057 | 0.0004740891 | 0.0005695943 | 0.0006822354 | 0.0008142899 | 0.0008965041 | 0.0009022957
-52.3 | 0.0005551255 | 0.0005413617 | 0.000522743 | 0.0005003923 | 0.0004857645 | 0.0004459656 | 0.0004336754 | 0.000417077 | 0.0004024301 | 0.0003829369 | 0.0003871304 | 0.0003804643 | 0.0004164355 | 0.0004944846 | 0.000558632 | 0.0006637509 | 0.000819946 | 0.00088844 | 0.0009073435
-52.2 | 0.0005536472 | 0.0005386518 | 0.000536575 | 0.0005094155 | 0.0004784077 | 0.0004627844 | 0.0004425762 | 0.0004146215 | 0.0003843983 | 0.0004040933 | 0.0003713486 | 0.0004045694 | 0.0004192924 | 0.000482366 | 0.0005572044 | 0.0006794671 | 0.0008069054 | 0.000900651 | 0.0009022589
-52.1 | 0.0005521773 | 0.000542971 | 0.0005306458 | 0.0005225096 | 0.0004838051 | 0.0004494926 | 0.000428986 | 0.0004122963 | 0.0003939743 | 0.0003937074 | 0.0003730046 | 0.0003864176 | 0.0004337821 | 0.0004849049 | 0.0005602852 | 0.0006813883 | 0.0007908864 | 0.0008781314 | 0.0008943998
-52 | 0.0005507157 | 0.0005502519 | 0.0005398584 | 0.0005138474 | 0.0004789836 | 0.0004695954 | 0.0004367347 | 0.0003977892 | 0.0003967568 | 0.0004011451 | 0.0003939152 | 0.000394858 | 0.0004228156 | 0.0004712324 | 0.0005851194 | 0.0006847759 | 0.0008006829 | 0.0008791517 | 0.0008911036
-51.9 | 0.0005492622 | 0.0005339162 | 0.0005305941 | 0.0005110169 | 0.0004815693 | 0.0004539918 | 0.0004397978 | 0.0004171584 | 0.0004025351 | 0.0003779142 | 0.0003844681 | 0.0003923175 | 0.0004333975 | 0.0004601458 | 0.0005540971 | 0.0006863682 | 0.0007836442 | 0.0008772883 | 0.0008997714
-51.8 | 0.0005478168 | 0.0005232156 | 0.0005307498 | 0.0004857756 | 0.0004859662 | 0.0004398367 | 0.0004283627 | 0.0004065125 | 0.0003837502 | 0.0003980302 | 0.0003808523 | 0.0003747763 | 0.0004333936 | 0.0004991178 | 0.000566852 | 0.0006691899 | 0.0008025212 | 0.0008738218 | 0.0008669537
-51.7 | 0.0005463796 | 0.0005621131 | 0.0005130909 | 0.0004953047 | 0.0004909119 | 0.0004596466 | 0.0004407798 | 0.0003998137 | 0.0003912902 | 0.0003815333 | 0.0003723679 | 0.0004015988 | 0.0004219846 | 0.0004822693 | 0.0005774603 | 0.0006662207 | 0.0007901232 | 0.0008574728 | 0.0008645117
-51.6 | 0.0005449503 | 0.000531834 | 0.0005342348 | 0.0005071184 | 0.0004969697 | 0.0004424911 | 0.0004339833 | 0.0004334756 | 0.0003913274 | 0.0003905926 | 0.0003636641 | 0.000381882 | 0.0004324261 | 0.000469501 | 0.0005587829 | 0.0006588237 | 0.0007914822 | 0.000854278 | 0.0008711609
-51.5 | 0.0005435289 | 0.0005220259 | 0.0005322818 | 0.0005318984 | 0.0004681699 | 0.0004508915 | 0.0004460594 | 0.0004110881 | 0.0003981574 | 0.0003980952 | 0.0003847857 | 0.0003892925 | 0.0004359504 | 0.0004543521 | 0.0005550667 | 0.0006576626 | 0.0007698109 | 0.0008745431 | 0.0008604403
-51.4 | 0.0005421154 | 0.0005321411 | 0.0005229969 | 0.0004947731 | 0.0004938489 | 0.0004668971 | 0.0004445891 | 0.0004250455 | 0.0003893457 | 0.0003628434 | 0.0003562199 | 0.0004066151 | 0.0004207972 | 0.0004830643 | 0.0005655739 | 0.0006733855 | 0.000769923 | 0.0008630153 | 0.0008620967
-51.3 | 0.0005407098 | 0.0005208486 | 0.000514914 | 0.0005070352 | 0.0004957075 | 0.0004570808 | 0.0004252779 | 0.0004040161 | 0.0003902514 | 0.0003749832 | 0.0003927663 | 0.0003889721 | 0.0004356342 | 0.000490129 | 0.0005689236 | 0.0006599228 | 0.0007593774 | 0.0008357159 | 0.0008431132
-51.2 | 0.0005393119 | 0.0005272051 | 0.0005218857 | 0.0004904416 | 0.0004795377 | 0.0004618165 | 0.0004331792 | 0.0004282393 | 0.0003971991 | 0.0003915192 | 0.0003851744 | 0.0004011573 | 0.0004080676 | 0.0004725504 | 0.0005386699 | 0.0006524534 | 0.000755318 | 0.0008528518 | 0.0008273863
-51.1 | 0.0005379217 | 0.0005221591 | 0.0005182652 | 0.0005176889 | 0.0004772086 | 0.0004507023 | 0.0004338108 | 0.0004152058 | 0.0004158127 | 0.0003925432 | 0.0003732124 | 0.0003889315 | 0.0004195848 | 0.0004666596 | 0.0005587742 | 0.0006516027 | 0.0007640121 | 0.0008417361 | 0.0008321253
-51 | 0.0005365391 | 0.0005347535 | 0.0005102316 | 0.0004946044 | 0.0004900959 | 0.0004610699 | 0.0004319017 | 0.0004035785 | 0.0004026081 | 0.000383937 | 0.0003910188 | 0.000395995 | 0.0004302682 | 0.0004804171 | 0.0005449769 | 0.0006462363 | 0.0007591434 | 0.0008290125 | 0.0008469131
-50.9 | 0.0005351641 | 0.0005187808 | 0.0005190312 | 0.0004873886 | 0.000473623 | 0.0004414421 | 0.0004302861 | 0.0003966958 | 0.00037256 | 0.0003825963 | 0.0003863985 | 0.0003935233 | 0.0004233402 | 0.0004739518 | 0.0005505462 | 0.0006532463 | 0.0007616263 | 0.0008205126 | 0.0008466399
-50.8 | 0.0005337966 | 0.0005101674 | 0.0005257121 | 0.0005035186 | 0.0004670726 | 0.0004361408 | 0.0004338231 | 0.0004073674 | 0.0004011431 | 0.0003894459 | 0.0003752458 | 0.0003932789 | 0.0004218213 | 0.0004601309 | 0.0005421266 | 0.0006322912 | 0.0007449067 | 0.0008248353 | 0.0008320828
-50.7 | 0.0005324366 | 0.000518857 | 0.0005029484 | 0.0005020329 | 0.000490476 | 0.0004147873 | 0.0004110077 | 0.0003888095 | 0.0003959555 | 0.0003741507 | 0.0003738133 | 0.000387949 | 0.0004341352 | 0.0004611015 | 0.0005416784 | 0.0006355951 | 0.0007373211 | 0.0008208636 | 0.0008040686
-50.6 | 0.000531084 | 0.0005198744 | 0.0005025598 | 0.0005131245 | 0.0004742004 | 0.0004390726 | 0.0004076587 | 0.0004027702 | 0.0003911543 | 0.0003679439 | 0.0003739508 | 0.0003840061 | 0.0004223521 | 0.0004507891 | 0.0005536772 | 0.0006144299 | 0.0007255809 | 0.0008205091 | 0.0008243666
-50.5 | 0.0005297387 | 0.000526495 | 0.0004998895 | 0.0004922262 | 0.0004682414 | 0.0004386418 | 0.0004457291 | 0.0004146159 | 0.0003826786 | 0.0003778084 | 0.0003720943 | 0.0003912646 | 0.0004234783 | 0.0004719912 | 0.0005470268 | 0.0006422018 | 0.0007319616 | 0.0007917498 | 0.0008292886
-50.4 | 0.0005284008 | 0.0005250502 | 0.0004977223 | 0.0005030263 | 0.0004622948 | 0.0004420033 | 0.0004363249 | 0.0003907548 | 0.0003959153 | 0.0003896378 | 0.0003750109 | 0.0003883203 | 0.0004227992 | 0.0004392236 | 0.0005409053 | 0.0006279996 | 0.0007470789 | 0.0008166478 | 0.0008023073
-50.3 | 0.00052707 | 0.0005263005 | 0.0005165403 | 0.0004784459 | 0.0004750831 | 0.0004488363 | 0.0004240637 | 0.0004062466 | 0.0003858878 | 0.0003671151 | 0.0003713502 | 0.00038325 | 0.0004295097 | 0.0004550486 | 0.0005419476 | 0.0006300875 | 0.0007543621 | 0.0007907139 | 0.0008107735
-50.2 | 0.0005257465 | 0.0005142588 | 0.0004973275 | 0.0005077824 | 0.0004876393 | 0.000440368 | 0.0004218985 | 0.0004117443 | 0.0003904769 | 0.0003797344 | 0.000389014 | 0.0003949761 | 0.0004116022 | 0.0004703218 | 0.000534796 | 0.0006338575 | 0.0007210261 | 0.0008012892 | 0.0007944106
-50.1 | 0.0005244301 | 0.0005152996 | 0.0004961617 | 0.000488719 | 0.0004760944 | 0.0004237395 | 0.0004219738 | 0.0004073782 | 0.0003753911 | 0.0003896175 | 0.0003773057 | 0.0003751917 | 0.0004168228 | 0.000449337 | 0.0005417487 | 0.0006234493 | 0.0007434206 | 0.000788785 | 0.0008032302
-50 | 0.0005231208 | 0.0005244517 | 0.0005079339 | 0.0005022125 | 0.0004614534 | 0.0004344181 | 0.0004172906 | 0.0003999221 | 0.0003929476 | 0.0003665579 | 0.0003773802 | 0.0003732226 | 0.000434778 | 0.0004588667 | 0.0005360964 | 0.000624477 | 0.000733333 | 0.0008004691 | 0.0008127769
-49.9 | 0.0005218185 | 0.000504337 | 0.0004909689 | 0.0004772743 | 0.0004825877 | 0.0004528913 | 0.0004273503 | 0.000395871 | 0.0003961285 | 0.000380913 | 0.0003631584 | 0.0003762586 | 0.000431046 | 0.000457997 | 0.0005470955 | 0.0006447853 | 0.0007253725 | 0.0008070594 | 0.0008048133
-49.8 | 0.0005205231 | 0.0005054191 | 0.0005284323 | 0.0004799206 | 0.0004834703 | 0.0004406005 | 0.0004110511 | 0.0003896995 | 0.0003772786 | 0.0003605786 | 0.0003679937 | 0.0003681673 | 0.0004103098 | 0.0004791218 | 0.000527133 | 0.0006309335 | 0.0007173356 | 0.0007659662 | 0.0007816222
-49.7 | 0.0005192347 | 0.0005237318 | 0.0005011495 | 0.0004700053 | 0.0004767687 | 0.0004403554 | 0.0004314498 | 0.0004029531 | 0.0003991403 | 0.0003623237 | 0.0003711486 | 0.0003900941 | 0.0004253276 | 0.0004674045 | 0.0005233518 | 0.0006171234 | 0.0007006755 | 0.0007849058 | 0.0008049256
-49.6 | 0.0005179532 | 0.0004886985 | 0.0004953094 | 0.000486765 | 0.0004380412 | 0.0004484839 | 0.0004224771 | 0.0004128877 | 0.0003813502 | 0.0003660749 | 0.0003783649 | 0.0003847252 | 0.000428224 | 0.0004665028 | 0.0005322853 | 0.0006228817 | 0.0007119255 | 0.0007898903 | 0.0007702833
-49.5 | 0.0005166785 | 0.0005064442 | 0.0005033222 | 0.0004737847 | 0.0004754618 | 0.0004457611 | 0.0004147362 | 0.000397668 | 0.0003860063 | 0.0003790278 | 0.0003572225 | 0.0003715114 | 0.0004069139 | 0.0004664334 | 0.0005281965 | 0.0006019572 | 0.0007240488 | 0.0007730505 | 0.0007760067
-49.4 | 0.0005154105 | 0.0004992872 | 0.0004973939 | 0.0004786403 | 0.0004627092 | 0.0004277117 | 0.0004046492 | 0.0003957525 | 0.0003824551 | 0.0003788875 | 0.0003768521 | 0.0003681178 | 0.0004106809 | 0.0004658553 | 0.0005407066 | 0.0006171127 | 0.0006982372 | 0.0007733535 | 0.0007740958
-49.3 | 0.0005141493 | 0.0005077541 | 0.0005028628 | 0.0004925547 | 0.0004684227 | 0.000431829 | 0.0004278601 | 0.0003982641 | 0.0003917249 | 0.000400602 | 0.0003600395 | 0.000368703 | 0.0003995857 | 0.0004560946 | 0.0005275669 | 0.0005969978 | 0.0006856295 | 0.0007528482 | 0.0007639978
-49.2 | 0.0005128948 | 0.0005155878 | 0.0005096211 | 0.0004478382 | 0.0004561718 | 0.0004625495 | 0.0004053819 | 0.0004167669 | 0.0003843625 | 0.0003717417 | 0.0003764921 | 0.0003707996 | 0.000419464 | 0.0004539957 | 0.0005145451 | 0.0005999759 | 0.0006874654 | 0.00076925 | 0.0007577755
-49.1 | 0.0005116468 | 0.0005051099 | 0.000480411 | 0.0004880162 | 0.0004575854 | 0.0004429603 | 0.0004191883 | 0.0003897198 | 0.0003758537 | 0.000364713 | 0.0003524755 | 0.0003755075 | 0.0004147947 | 0.0004597078 | 0.0005318339 | 0.0006143905 | 0.0006927688 | 0.0007651137 | 0.000767935
-49 | 0.0005104055 | 0.0005055297 | 0.0004958587 | 0.0004719797 | 0.0004379887 | 0.0004323884 | 0.0004114234 | 0.0003932283 | 0.0003753171 | 0.0003660601 | 0.0003699211 | 0.0003687466 | 0.0003961773 | 0.0004455286 | 0.0005143575 | 0.0006137323 | 0.0006928533 | 0.0007415874 | 0.0007822412
-48.9 | 0.0005091706 | 0.0005189472 | 0.0004931291 | 0.0004809607 | 0.0004570907 | 0.0004247777 | 0.0004069734 | 0.0003847303 | 0.0003736037 | 0.0003574915 | 0.0003572797 | 0.0003888754 | 0.0004003782 | 0.0004616918 | 0.0005218501 | 0.0006028374 | 0.0006874216 | 0.0007750982 | 0.0007689331
-48.8 | 0.0005079423 | 0.0004933506 | 0.0005042117 | 0.0004719628 | 0.0004537849 | 0.0004345966 | 0.0004327778 | 0.0003923968 | 0.0003968495 | 0.0003738761 | 0.0003648086 | 0.0003691324 | 0.000417272 | 0.000435456 | 0.0005119344 | 0.0006054429 | 0.0006794334 | 0.0007377925 | 0.0007760729
-48.7 | 0.0005067204 | 0.0004757152 | 0.0004804005 | 0.0004659723 | 0.0004605556 | 0.0004244025 | 0.0004050841 | 0.0003901287 | 0.0003957527 | 0.000371778 | 0.0003760845 | 0.000372016 | 0.0004017723 | 0.0004502405 | 0.0005173152 | 0.0006004615 | 0.0006827596 | 0.0007556056 | 0.0007440326
-48.6 | 0.0005055048 | 0.0005036153 | 0.0004855677 | 0.0004718056 | 0.0004807395 | 0.0004264477 | 0.000418468 | 0.000391584 | 0.0003917619 | 0.0003710672 | 0.0003614769 | 0.0003606355 | 0.0003934753 | 0.0004463187 | 0.0005079556 | 0.000596348 | 0.0007011993 | 0.0007247552 | 0.0007544916
-48.5 | 0.0005042956 | 0.0005060219 | 0.0004865577 | 0.000455658 | 0.0004562434 | 0.0004329909 | 0.0004006082 | 0.0003935301 | 0.0003719829 | 0.0003728603 | 0.0003768159 | 0.0003674152 | 0.0004117586 | 0.0004378501 | 0.0005078684 | 0.0005952698 | 0.0006863302 | 0.0007437055 | 0.0007474631
-48.4 | 0.0005030927 | 0.0004917988 | 0.0004994553 | 0.0004666445 | 0.0004583395 | 0.0004238539 | 0.0004127894 | 0.000378705 | 0.0003751222 | 0.0003615726 | 0.000360167 | 0.0003653172 | 0.000409287 | 0.0004363724 | 0.0005164663 | 0.0006007493 | 0.0006758781 | 0.0007267139 | 0.0007461456
-48.3 | 0.0005018961 | 0.0004834601 | 0.0004751253 | 0.0004631666 | 0.0004517446 | 0.0004345245 | 0.0004050745 | 0.0003668783 | 0.0003695825 | 0.0003541914 | 0.0003650937 | 0.0003796375 | 0.0004048404 | 0.000456263 | 0.0005114731 | 0.0005774223 | 0.0006709338 | 0.0007343344 | 0.0007392898
-48.2 | 0.0005007057 | 0.0005103868 | 0.0004869674 | 0.0004660176 | 0.0004480713 | 0.000448433 | 0.0004131438 | 0.0003822587 | 0.0003910258 | 0.0003778237 | 0.0003746741 | 0.0003704968 | 0.0004132169 | 0.0004512355 | 0.0005058663 | 0.0006056674 | 0.0006626425 | 0.0007321064 | 0.0007289475
-48.1 | 0.0004995214 | 0.000487166 | 0.0004765622 | 0.0004585471 | 0.0004671829 | 0.000429045 | 0.0004024852 | 0.0003825364 | 0.0003746124 | 0.0003742337 | 0.000367849 | 0.000363258 | 0.000398278 | 0.0004423911 | 0.0004891158 | 0.0005914458 | 0.0006590563 | 0.0007216781 | 0.0007428015
-48 | 0.0004983432 | 0.0004811615 | 0.0004956662 | 0.0004843713 | 0.0004510945 | 0.0004208584 | 0.0003915377 | 0.000389373 | 0.0003686303 | 0.000350338 | 0.0003700103 | 0.0003800957 | 0.0004019347 | 0.0004374083 | 0.0005073935 | 0.0005735408 | 0.0006479257 | 0.0007390134 | 0.0007114968
-47.9 | 0.0004971711 | 0.0004892238 | 0.0004739924 | 0.000466117 | 0.0004661031 | 0.0004185061 | 0.0004084016 | 0.0003795209 | 0.0003637875 | 0.0003681803 | 0.000359598 | 0.0003869208 | 0.0004116771 | 0.0004350396 | 0.0005027432 | 0.0005823411 | 0.0006597279 | 0.0007086313 | 0.0007133612
-47.8 | 0.000496005 | 0.0004983145 | 0.0004772106 | 0.0004641102 | 0.000453647 | 0.0004305583 | 0.0003997319 | 0.000377516 | 0.0003698774 | 0.0003765435 | 0.0003626511 | 0.0003836307 | 0.0004123334 | 0.0004443215 | 0.0005099485 | 0.0005788719 | 0.0006567246 | 0.0007230792 | 0.0007092286
-47.7 | 0.000494845 | 0.0004942435 | 0.0004636963 | 0.0004658746 | 0.0004511537 | 0.0004111581 | 0.0004003172 | 0.0003757532 | 0.000366693 | 0.0003505877 | 0.0003633661 | 0.0003624147 | 0.0003847717 | 0.0004282956 | 0.0005041958 | 0.0005901597 | 0.0006541941 | 0.000718081 | 0.0007213319
-47.6 | 0.0004936908 | 0.0004965535 | 0.0004725568 | 0.0004523477 | 0.0004539347 | 0.0004336745 | 0.0004047045 | 0.0003674731 | 0.0003591615 | 0.0003568775 | 0.0003683378 | 0.0003649932 | 0.0004064799 | 0.0004297664 | 0.0005136607 | 0.0005980363 | 0.0006480431 | 0.0007129408 | 0.0007203611
-47.5 | 0.0004925426 | 0.0004940477 | 0.0004857914 | 0.0004556246 | 0.0004236311 | 0.000421458 | 0.0004030353 | 0.0004045059 | 0.0003931241 | 0.0003471719 | 0.0003568129 | 0.000366383 | 0.0004015251 | 0.0004378377 | 0.0004994672 | 0.0005703882 | 0.0006771827 | 0.000699223 | 0.0006952746
-47.4 | 0.0004914003 | 0.000494551 | 0.0004729398 | 0.0004664119 | 0.0004615231 | 0.0004213751 | 0.0004054235 | 0.0003964361 | 0.0003672564 | 0.0003448628 | 0.0003542147 | 0.0003618379 | 0.0003817415 | 0.0004490121 | 0.0004872869 | 0.0005768185 | 0.0006629678 | 0.0007029332 | 0.0007016433
-47.3 | 0.0004902637 | 0.000488989 | 0.0004756306 | 0.0004648828 | 0.0004540416 | 0.0004086539 | 0.0004049402 | 0.0003866334 | 0.0003722646 | 0.0003562119 | 0.0003652555 | 0.0003688291 | 0.0004115602 | 0.000429049 | 0.0004972801 | 0.0005835266 | 0.0006594135 | 0.0006939903 | 0.0007054965
-47.2 | 0.000489133 | 0.0004796513 | 0.0004725007 | 0.0004755423 | 0.0004573919 | 0.0004153197 | 0.0004002298 | 0.0003747677 | 0.0003629314 | 0.0003674358 | 0.0003609872 | 0.0003463794 | 0.0004039757 | 0.000428622 | 0.0005004101 | 0.0005693295 | 0.000652991 | 0.0006896214 | 0.0007227064
-47.1 | 0.000488008 | 0.000474624 | 0.000471155 | 0.0004625012 | 0.0004392671 | 0.0004431829 | 0.000389052 | 0.0003928219 | 0.0003774438 | 0.000351843 | 0.0003770441 | 0.0003812563 | 0.0003852755 | 0.0004443992 | 0.0004902472 | 0.0005843253 | 0.0006546622 | 0.0006897009 | 0.0006974501
-47 | 0.0004868886 | 0.0004758796 | 0.0004741745 | 0.0004724914 | 0.0004477206 | 0.0004263874 | 0.0003999398 | 0.0003930655 | 0.0003717994 | 0.0003490812 | 0.0003505934 | 0.0003647725 | 0.0004010069 | 0.0004217452 | 0.0004825712 | 0.0005600838 | 0.000640536 | 0.0006856499 | 0.0006726447
-46.9 | 0.000485775 | 0.0004677939 | 0.0004538992 | 0.0004579662 | 0.0004614175 | 0.0004090669 | 0.0003910005 | 0.0003870067 | 0.0003612593 | 0.000362637 | 0.0003676134 | 0.0003623474 | 0.0003910769 | 0.0004281859 | 0.0004894491 | 0.0005705963 | 0.0006171034 | 0.000683475 | 0.0006830091
-46.8 | 0.000484667 | 0.0004664418 | 0.0004652366 | 0.0004549455 | 0.0004371578 | 0.0004010521 | 0.0003904504 | 0.0003844214 | 0.0003632615 | 0.000354251 | 0.000365401 | 0.0003608698 | 0.0003974557 | 0.0004228091 | 0.0004897 | 0.0005623693 | 0.0006515417 | 0.0006870394 | 0.0006801991
-46.7 | 0.0004835645 | 0.0004729314 | 0.0004814678 | 0.0004479975 | 0.0004234596 | 0.0004276722 | 0.0003761586 | 0.0003567413 | 0.0003625424 | 0.0003538184 | 0.0003458087 | 0.000379717 | 0.0004130919 | 0.0004326679 | 0.0004823095 | 0.0005551314 | 0.0006346944 | 0.0006745839 | 0.0006730588
-46.6 | 0.0004824676 | 0.0004807169 | 0.0004751791 | 0.0004580378 | 0.000446879 | 0.0004009815 | 0.0003937212 | 0.0003798539 | 0.0003678757 | 0.000351442 | 0.0003536591 | 0.0003424001 | 0.0003888203 | 0.0004362013 | 0.0004800623 | 0.0005598163 | 0.0006186254 | 0.0006747538 | 0.0006903218
-46.5 | 0.0004813762 | 0.0004663074 | 0.000473083 | 0.0004424003 | 0.0004477034 | 0.0004069934 | 0.0004074368 | 0.0003722706 | 0.0003687494 | 0.0003526272 | 0.0003553502 | 0.0003660438 | 0.0003991996 | 0.0004553657 | 0.0004803143 | 0.0005565431 | 0.0006008063 | 0.0006714012 | 0.0006836263
-46.4 | 0.0004802903 | 0.000467262 | 0.000455484 | 0.000456767 | 0.0004447795 | 0.0004271953 | 0.000394542 | 0.000369723 | 0.0003660787 | 0.0003400759 | 0.0003753701 | 0.0003581602 | 0.0004000661 | 0.000432792 | 0.0004751652 | 0.0005501055 | 0.0006378795 | 0.0006738957 | 0.000703211
-46.3 | 0.0004792098 | 0.0004783802 | 0.0004660392 | 0.000437093 | 0.0004525251 | 0.0004255349 | 0.0004194956 | 0.0003832125 | 0.0003615966 | 0.0003505809 | 0.0003423848 | 0.000351715 | 0.0003881718 | 0.0004042959 | 0.0004883488 | 0.0005434161 | 0.0006286283 | 0.0006710652 | 0.0006640991
-46.2 | 0.0004781348 | 0.000483295 | 0.0004506489 | 0.0004540868 | 0.0004533187 | 0.0004128156 | 0.0003849486 | 0.0003769713 | 0.0003676311 | 0.0003549108 | 0.000349822 | 0.0003720937 | 0.0004086234 | 0.0004202795 | 0.0004677985 | 0.0005544109 | 0.0006096487 | 0.0006681107 | 0.0006548408
-46.1 | 0.000477065 | 0.0004796467 | 0.0004555706 | 0.0004559858 | 0.000449284 | 0.000405786 | 0.0004029288 | 0.0003833407 | 0.0003621304 | 0.0003578813 | 0.0003616528 | 0.0003651224 | 0.0003993958 | 0.0004220524 | 0.0004934476 | 0.0005413541 | 0.0006095019 | 0.0006705504 | 0.0006580473
-46 | 0.0004760006 | 0.0004730928 | 0.0004771731 | 0.0004414057 | 0.0004279454 | 0.0003981651 | 0.0003944948 | 0.0003743608 | 0.0003726198 | 0.0003404856 | 0.0003552758 | 0.0003640591 | 0.0003904847 | 0.0004229573 | 0.0004827453 | 0.0005541103 | 0.0006203992 | 0.0006634832 | 0.0006694787
-45.9 | 0.0004749415 | 0.0004685009 | 0.0004648796 | 0.0004590002 | 0.0004433786 | 0.0004193513 | 0.0004010144 | 0.0003709708 | 0.0003639891 | 0.0003685331 | 0.0003462045 | 0.0003794391 | 0.0003861287 | 0.0004235646 | 0.000464229 | 0.0005303307 | 0.000615224 | 0.0006715884 | 0.0006567888
-45.8 | 0.0004738877 | 0.0004547234 | 0.0004540647 | 0.000446934 | 0.0004453631 | 0.0004032505 | 0.000387853 | 0.0003740018 | 0.0003579399 | 0.0003430878 | 0.000359019 | 0.0003761807 | 0.0003913095 | 0.0004306952 | 0.0004684163 | 0.0005427676 | 0.0006220073 | 0.0006280107 | 0.0006450799
-45.7 | 0.000472839 | 0.0004628104 | 0.0004575678 | 0.0004428885 | 0.0004185852 | 0.0004091935 | 0.0003937577 | 0.0003721132 | 0.0003549249 | 0.0003463869 | 0.0003639347 | 0.000365897 | 0.000382561 | 0.0004064398 | 0.0004774648 | 0.0005461492 | 0.0006189729 | 0.0006444483 | 0.0006388499
-45.6 | 0.0004717956 | 0.0004693031 | 0.0004792899 | 0.000444416 | 0.0004412044 | 0.0004131897 | 0.0003790766 | 0.0003771546 | 0.0003522421 | 0.0003392005 | 0.0003656181 | 0.0003590877 | 0.0003845388 | 0.0004293933 | 0.0004758156 | 0.0005212422 | 0.00061788 | 0.0006608695 | 0.0006576486
-45.5 | 0.0004707572 | 0.0004715792 | 0.0004653926 | 0.0004306159 | 0.0004367123 | 0.0004167476 | 0.0003744583 | 0.0003789029 | 0.0003781068 | 0.0003554033 | 0.0003459006 | 0.0003644562 | 0.0003938181 | 0.0004137872 | 0.0004655376 | 0.0005289601 | 0.0006110514 | 0.000659738 | 0.0006686417
-45.4 | 0.000469724 | 0.0004615014 | 0.0004432439 | 0.0004432563 | 0.0004201376 | 0.0004044041 | 0.0003848391 | 0.000361227 | 0.0003524767 | 0.0003344116 | 0.0003449061 | 0.0003477929 | 0.0003929 | 0.000410416 | 0.0004638901 | 0.0005664008 | 0.0006004324 | 0.0006394159 | 0.0006374652
-45.3 | 0.0004686959 | 0.0004641942 | 0.000443933 | 0.0004519179 | 0.0004221084 | 0.0004062596 | 0.000384674 | 0.0003766892 | 0.0003569363 | 0.0003642487 | 0.0003429804 | 0.0003583531 | 0.0003890616 | 0.0004348018 | 0.0004709367 | 0.0005275433 | 0.0006138996 | 0.0006379217 | 0.0006552243
-45.2 | 0.0004676728 | 0.0004703321 | 0.000449774 | 0.0004323873 | 0.000433947 | 0.0004054663 | 0.0003752956 | 0.0003762014 | 0.0003568632 | 0.0003436438 | 0.0003420942 | 0.0003619176 | 0.0004013839 | 0.000404811 | 0.0004662051 | 0.0005304677 | 0.000606292 | 0.0006321382 | 0.0006467636
-45.1 | 0.0004666548 | 0.0004627011 | 0.0004456573 | 0.0004464354 | 0.0004348755 | 0.0004013806 | 0.0003864242 | 0.0003766671 | 0.0003532509 | 0.000352102 | 0.0003549774 | 0.0003692791 | 0.000376093 | 0.0004224882 | 0.0004640107 | 0.0005292831 | 0.0005757087 | 0.0006308491 | 0.000639456
-45 | 0.0004656417 | 0.0004587931 | 0.0004518224 | 0.0004286586 | 0.0004213429 | 0.0004052535 | 0.0003788237 | 0.0003744485 | 0.000359157 | 0.0003578523 | 0.0003469606 | 0.0003463515 | 0.0003841238 | 0.000415416 | 0.0004731001 | 0.0005115027 | 0.0006068022 | 0.00064302 | 0.0006297842
-44.9 | 0.0004646335 | 0.0004601769 | 0.0004430535 | 0.0004479789 | 0.000438923 | 0.0003988211 | 0.0003919549 | 0.0003857505 | 0.0003602966 | 0.0003489201 | 0.0003549995 | 0.000354406 | 0.0003815592 | 0.0004118738 | 0.0004589584 | 0.0005284507 | 0.0005758867 | 0.0006224618 | 0.000623912
-44.8 | 0.000475646 | 0.0004453111 | 0.0004522047 | 0.0004518706 | 0.0004222646 | 0.0003913268 | 0.000381198 | 0.0003803575 | 0.0003721001 | 0.0003331665 | 0.000351355 | 0.0003630808 | 0.0003808132 | 0.0004087671 | 0.0004522051 | 0.0005352311 | 0.0005822099 | 0.0006227148 | 0.0006298677
-44.7 | 0.0004694727 | 0.0004528125 | 0.0004432776 | 0.0004445451 | 0.0004386054 | 0.0003920629 | 0.0003895694 | 0.0003505966 | 0.0003646732 | 0.0003362453 | 0.0003386646 | 0.0003539109 | 0.0003907857 | 0.000399157 | 0.0004643276 | 0.0005338504 | 0.0005803315 | 0.000638169 | 0.0006499315
-44.6 | 0.0004850016 | 0.0004680152 | 0.0004427363 | 0.0004321934 | 0.0004167014 | 0.0004006179 | 0.0003915066 | 0.0003691734 | 0.0003534335 | 0.0003424534 | 0.0003575179 | 0.0003736648 | 0.0003784908 | 0.000413097 | 0.0004722906 | 0.000513811 | 0.0005832001 | 0.0006170577 | 0.0006255128
-44.5 | 0.000450184 | 0.000446395 | 0.0004351645 | 0.0004361055 | 0.0004065054 | 0.0004046304 | 0.0003827847 | 0.0003615889 | 0.0003523645 | 0.0003261643 | 0.0003587076 | 0.0003459049 | 0.0003802931 | 0.0004054593 | 0.0004656614 | 0.0005199573 | 0.0005972909 | 0.0006383116 | 0.0006294391
-44.4 | 0.0004704875 | 0.0004546785 | 0.0004290426 | 0.0004395468 | 0.0004198655 | 0.000407495 | 0.000376719 | 0.000348449 | 0.0003585009 | 0.0003381617 | 0.0003304343 | 0.0003609786 | 0.0003730448 | 0.0004100657 | 0.000452774 | 0.0005202026 | 0.0005757083 | 0.0006080917 | 0.0006121962
-44.3 | 0.0004637083 | 0.00045399 | 0.0004540862 | 0.0004524668 | 0.0004314012 | 0.0003921043 | 0.0003611854 | 0.0003545137 | 0.0003595511 | 0.0003503787 | 0.00034809 | 0.0003434743 | 0.0003751564 | 0.0004143122 | 0.000460714 | 0.0005136516 | 0.0005643028 | 0.0006187589 | 0.0006011957
-44.2 | 0.0004585064 | 0.0004532017 | 0.0004391575 | 0.0004348761 | 0.0004134912 | 0.0003952321 | 0.0003740232 | 0.0003653414 | 0.0003684057 | 0.00034485 | 0.000338776 | 0.0003583317 | 0.0003891054 | 0.0004124559 | 0.0004434119 | 0.0005116574 | 0.0005682512 | 0.0006089729 | 0.0006194864
-44.1 | 0.0004496593 | 0.0004581402 | 0.0004411015 | 0.0004162883 | 0.00041266 | 0.0004006798 | 0.0003739161 | 0.0003673879 | 0.000337341 | 0.0003446716 | 0.0003302111 | 0.0003723883 | 0.0003830889 | 0.0004081758 | 0.0004534214 | 0.0005224417 | 0.0005654161 | 0.0006273942 | 0.0006015227
-44 | 0.0004612919 | 0.0004383492 | 0.0004523666 | 0.000410482 | 0.0004271154 | 0.0003807398 | 0.0003747046 | 0.0003553884 | 0.0003423101 | 0.0003536501 | 0.0003628892 | 0.0003461998 | 0.0003779455 | 0.0004140431 | 0.000464615 | 0.0005114103 | 0.0005752516 | 0.0006121959 | 0.0006001634
-43.9 | 0.000449766 | 0.0004287719 | 0.000440919 | 0.0004248267 | 0.000403518 | 0.0003814283 | 0.0003822517 | 0.0003601372 | 0.0003510512 | 0.0003607542 | 0.0003358787 | 0.0003486433 | 0.0003815158 | 0.0004047378 | 0.0004676514 | 0.0005051707 | 0.0005507604 | 0.0006070405 | 0.0005971914
-43.8 | 0.0004459194 | 0.0004424175 | 0.0004420371 | 0.0004334078 | 0.0004221254 | 0.0003962085 | 0.0003742124 | 0.0003629038 | 0.0003546069 | 0.0003336729 | 0.0003544596 | 0.0003548045 | 0.0003694688 | 0.0003807943 | 0.0004526655 | 0.0005141867 | 0.0005692917 | 0.0005948952 | 0.0006027159
-43.7 | 0.0004544407 | 0.0004507536 | 0.000435422 | 0.0004306079 | 0.0004040102 | 0.0003962572 | 0.0003882102 | 0.0003650578 | 0.0003367583 | 0.0003484249 | 0.0003428332 | 0.00036874 | 0.0003819413 | 0.0004064937 | 0.0004578728 | 0.0005136944 | 0.0005616902 | 0.0006057417 | 0.0006001475
-43.6 | 0.0004544968 | 0.0004273169 | 0.0004453259 | 0.0004324912 | 0.0004104987 | 0.0003890399 | 0.0003814292 | 0.0003558307 | 0.0003506355 | 0.0003320383 | 0.0003599935 | 0.0003662869 | 0.0003835345 | 0.0004011012 | 0.0004585716 | 0.000503228 | 0.0005535973 | 0.0006084715 | 0.0005852536
-43.5 | 0.0004570754 | 0.0004556692 | 0.0004359554 | 0.0004241928 | 0.0004192024 | 0.0003991842 | 0.0003722136 | 0.0003487706 | 0.0003305206 | 0.0003441474 | 0.0003430723 | 0.0003504012 | 0.0003629816 | 0.0004048641 | 0.0004694074 | 0.0004971714 | 0.0005675413 | 0.0005970207 | 0.0005909913
-43.4 | 0.0004705405 | 0.0004419455 | 0.0004256927 | 0.0004105943 | 0.0004098042 | 0.0004022258 | 0.000373799 | 0.0003638753 | 0.0003578714 | 0.0003240469 | 0.0003428504 | 0.0003640875 | 0.0003747555 | 0.0004085595 | 0.000441063 | 0.0004925539 | 0.000558455 | 0.0005852434 | 0.0006013602
-43.3 | 0.0004466837 | 0.0004433124 | 0.00042835 | 0.0004228158 | 0.0004206746 | 0.0003904608 | 0.0003862562 | 0.0003409491 | 0.0003539267 | 0.0003538413 | 0.0003420227 | 0.0003601909 | 0.0003712347 | 0.0004118341 | 0.0004307009 | 0.0004950994 | 0.0005474771 | 0.0005932424 | 0.0005823446
-43.2 | 0.0004396806 | 0.0004370175 | 0.0004369187 | 0.0004084009 | 0.0004008873 | 0.0003826409 | 0.0003853608 | 0.0003602859 | 0.0003533595 | 0.0003399054 | 0.0003421864 | 0.0003487004 | 0.000379909 | 0.0004122813 | 0.0004504946 | 0.0004998736 | 0.0005518294 | 0.0005919048 | 0.0005780468
-43.1 | 0.0004472347 | 0.0004451074 | 0.0004358185 | 0.0003977308 | 0.0003993346 | 0.0003843703 | 0.0003705481 | 0.0003498803 | 0.0003547117 | 0.0003218922 | 0.0003444795 | 0.0003529014 | 0.0003756183 | 0.0003953508 | 0.0004492784 | 0.0005019763 | 0.000581598 | 0.0005970665 | 0.0005936509
-43 | 0.0004732806 | 0.0004425024 | 0.0004398986 | 0.0004290335 | 0.0004019959 | 0.0003835551 | 0.0003788058 | 0.0003650518 | 0.0003440874 | 0.0003299553 | 0.0003490192 | 0.0003490319 | 0.0003719964 | 0.000397101 | 0.0004363373 | 0.0004838952 | 0.0005464957 | 0.0005703548 | 0.0005835097
-42.9 | 0.000436356 | 0.0004292675 | 0.0004207663 | 0.0004169092 | 0.0004046744 | 0.000389361 | 0.0003791325 | 0.0003391174 | 0.0003486703 | 0.0003317002 | 0.0003420187 | 0.000334466 | 0.0003635419 | 0.00041354 | 0.000450575 | 0.0004881793 | 0.0005435747 | 0.000586859 | 0.0005704005
-42.8 | 0.0004367435 | 0.0004410179 | 0.0004345662 | 0.0004326411 | 0.0004150302 | 0.0003972267 | 0.0003488566 | 0.0003635946 | 0.0003479326 | 0.0003403287 | 0.0003462994 | 0.0003670126 | 0.0003789298 | 0.0004080498 | 0.0004257465 | 0.0004899747 | 0.0005296567 | 0.0005815253 | 0.0005801378
-42.7 | 0.0004439783 | 0.0004434986 | 0.0004245668 | 0.0004228246 | 0.0003889975 | 0.0003789234 | 0.0003690299 | 0.000378661 | 0.0003549135 | 0.0003345831 | 0.00034173 | 0.000350643 | 0.0003702219 | 0.0003891188 | 0.0004434332 | 0.0005005885 | 0.0005515547 | 0.0005584926 | 0.0005756383
-42.6 | 0.0004492999 | 0.0004328665 | 0.0004378065 | 0.0004146776 | 0.0004070978 | 0.0003677979 | 0.0003851836 | 0.0003456849 | 0.0003561896 | 0.0003307341 | 0.000329217 | 0.0003366453 | 0.0003650294 | 0.00039619 | 0.0004501807 | 0.0004843657 | 0.0005349742 | 0.0005746615 | 0.0005655497
-42.5 | 0.000440913 | 0.0004306068 | 0.0004279651 | 0.0004149784 | 0.0003958191 | 0.0003920235 | 0.0003571322 | 0.0003662199 | 0.0003471923 | 0.0003595512 | 0.000328285 | 0.0003520947 | 0.0003649927 | 0.0003985152 | 0.0004383161 | 0.0004828709 | 0.0005290499 | 0.0005650272 | 0.0005704402
-42.4 | 0.000459941 | 0.0004354992 | 0.0004269014 | 0.0004013247 | 0.0004069121 | 0.0003943202 | 0.0003784597 | 0.0003404136 | 0.0003422367 | 0.000337688 | 0.0003365431 | 0.0003401847 | 0.0003700984 | 0.0003938094 | 0.0004376496 | 0.0004802687 | 0.0005362769 | 0.0005834721 | 0.0005596916
-42.3 | 0.0004325606 | 0.0004256895 | 0.0004128665 | 0.0004100432 | 0.0003927335 | 0.0003723101 | 0.0003727505 | 0.0003565701 | 0.0003398541 | 0.0003340937 | 0.0003390883 | 0.0003475729 | 0.0003625589 | 0.0003919364 | 0.0004404116 | 0.0004963001 | 0.0005295703 | 0.0005487915 | 0.0005617214
-42.2 | 0.0004300727 | 0.0004158858 | 0.0004160719 | 0.0004098659 | 0.0004053657 | 0.0003885637 | 0.0003742311 | 0.0003505176 | 0.0003685082 | 0.0003504059 | 0.0003317991 | 0.0003339698 | 0.0003713591 | 0.0004000661 | 0.0004468307 | 0.0004969702 | 0.0005258298 | 0.0005667065 | 0.0005575647
-42.1 | 0.0004213527 | 0.0004039668 | 0.0004169616 | 0.0003983122 | 0.0004126174 | 0.0003832529 | 0.0003668271 | 0.00034646 | 0.0003580974 | 0.0003454188 | 0.0003305583 | 0.0003456622 | 0.0003666941 | 0.000389778 | 0.0004224545 | 0.0004728729 | 0.0005173424 | 0.0005676414 | 0.0005543002
-42 | 0.0004324461 | 0.0004167763 | 0.0004265262 | 0.0004305296 | 0.0004034866 | 0.0003778872 | 0.0003666096 | 0.0003529466 | 0.0003553533 | 0.0003261438 | 0.0003471394 | 0.0003518439 | 0.0003680497 | 0.0003987448 | 0.0004301604 | 0.0004764896 | 0.000533975 | 0.0005551244 | 0.0005650723
-41.9 | 0.0004274374 | 0.0004353616 | 0.0004230179 | 0.0004217506 | 0.0003874507 | 0.0003817858 | 0.0003580576 | 0.0003451921 | 0.00035358 | 0.0003351978 | 0.0003315184 | 0.0003498429 | 0.0003764399 | 0.0003918229 | 0.0004232188 | 0.0004949935 | 0.0005204435 | 0.0005420176 | 0.0005528668
-41.8 | 0.0004360495 | 0.0004107536 | 0.0004076653 | 0.0004007934 | 0.0004085094 | 0.0003909672 | 0.0003648953 | 0.0003376537 | 0.000337648 | 0.0003356395 | 0.0003262935 | 0.0003295173 | 0.0003589112 | 0.0003903068 | 0.0004161241 | 0.0004653963 | 0.000521445 | 0.0005559168 | 0.0005489827
-41.7 | 0.000422703 | 0.0004304579 | 0.0004192174 | 0.0004032436 | 0.0003908627 | 0.0003868611 | 0.0003716023 | 0.0003616707 | 0.0003315142 | 0.0003247134 | 0.0003426161 | 0.0003471291 | 0.0003566809 | 0.0003866216 | 0.000445517 | 0.0004842175 | 0.0005153807 | 0.0005592143 | 0.0005597702
-41.6 | 0.000433973 | 0.0004130933 | 0.0004259171 | 0.0004161707 | 0.0003897731 | 0.0003734391 | 0.0003575931 | 0.0003377993 | 0.0003600023 | 0.0003277325 | 0.0003413612 | 0.0003332176 | 0.0003616697 | 0.0003909623 | 0.0004500671 | 0.0004695536 | 0.000515486 | 0.0005579863 | 0.0005575781
-41.5 | 0.0004416019 | 0.0004081251 | 0.0004140728 | 0.0004130018 | 0.0003982214 | 0.000368945 | 0.000347177 | 0.0003443137 | 0.0003352695 | 0.0003320715 | 0.0003318117 | 0.0003343268 | 0.0003719345 | 0.0003964324 | 0.0004333137 | 0.0004810944 | 0.0005146891 | 0.0005412456 | 0.0005502203
-41.4 | 0.0004206264 | 0.0004265833 | 0.0004302962 | 0.0004040782 | 0.0003972185 | 0.0003754591 | 0.0003624959 | 0.0003465423 | 0.0003352313 | 0.0003267243 | 0.0003329819 | 0.0003366947 | 0.0003753241 | 0.0003949217 | 0.0004256552 | 0.0004785557 | 0.0005201415 | 0.0005535628 | 0.000544869
-41.3 | 0.0004206762 | 0.0004138252 | 0.000414781 | 0.0004008204 | 0.00039457 | 0.000372009 | 0.0003557056 | 0.0003418164 | 0.0003466857 | 0.000336291 | 0.0003361887 | 0.0003550555 | 0.0003733862 | 0.0003819046 | 0.0004146423 | 0.0004631305 | 0.0005167074 | 0.0005558911 | 0.0005471823
-41.2 | 0.0004237703 | 0.0004172105 | 0.0004286877 | 0.0003970949 | 0.0003990844 | 0.0003839171 | 0.0003498912 | 0.0003597557 | 0.0003391145 | 0.0003257185 | 0.0003351329 | 0.0003349464 | 0.0003648398 | 0.0003779057 | 0.0004246758 | 0.0004810321 | 0.0005198662 | 0.0005366058 | 0.0005406939
-41.1 | 0.0004238315 | 0.0004210386 | 0.0004083119 | 0.0003878824 | 0.0003804624 | 0.0003792548 | 0.0003561697 | 0.0003425646 | 0.0003386132 | 0.000330847 | 0.0003376781 | 0.0003458913 | 0.0003649944 | 0.0003870291 | 0.0004324622 | 0.0004627249 | 0.0005126256 | 0.0005357816 | 0.0005140486
-41 | 0.0004196198 | 0.0004156327 | 0.0003980303 | 0.0003974374 | 0.0004144775 | 0.0003668518 | 0.0003500908 | 0.0003520618 | 0.0003498843 | 0.0003383547 | 0.000333571 | 0.0003339262 | 0.0003579789 | 0.0003903631 | 0.0004235617 | 0.0004788551 | 0.0005132752 | 0.0005297849 | 0.0005220333
-40.9 | 0.0004240535 | 0.0004212016 | 0.0004278105 | 0.0003985072 | 0.0003771504 | 0.0003658653 | 0.0003600986 | 0.0003427856 | 0.0003370451 | 0.0003193879 | 0.0003502355 | 0.0003144752 | 0.0003691392 | 0.0003783438 | 0.0004388294 | 0.0004670623 | 0.0005031024 | 0.0005432784 | 0.0005311454
-40.8 | 0.0004194133 | 0.0004277488 | 0.0004032297 | 0.0003993412 | 0.0003890877 | 0.0003885964 | 0.0003549183 | 0.0003306763 | 0.0003467265 | 0.0003330526 | 0.0003211326 | 0.0003511255 | 0.0003603591 | 0.0003852894 | 0.0004171699 | 0.0004586387 | 0.0005080348 | 0.0005285367 | 0.0005364155
-40.7 | 0.0004248294 | 0.0004157218 | 0.0003965229 | 0.0003866001 | 0.0003971573 | 0.000366286 | 0.0003526889 | 0.0003525146 | 0.0003362993 | 0.0003235137 | 0.0003245671 | 0.0003349174 | 0.00035995 | 0.000385858 | 0.0004315209 | 0.0004507953 | 0.0005061391 | 0.0005286183 | 0.0005312874
-40.6 | 0.0004163908 | 0.0004043595 | 0.0004077352 | 0.0003892426 | 0.0003776145 | 0.0003710893 | 0.0003448617 | 0.0003428247 | 0.0003481635 | 0.000329531 | 0.0003376232 | 0.0003468353 | 0.0003583423 | 0.0003890999 | 0.0004144312 | 0.0004606687 | 0.0004859814 | 0.0005184096 | 0.0005083071
-40.5 | 0.0004147739 | 0.0004211176 | 0.000402886 | 0.0003936702 | 0.0003905425 | 0.0003694385 | 0.0003479806 | 0.0003446881 | 0.000335552 | 0.0003397458 | 0.0003385604 | 0.000342437 | 0.0003769892 | 0.0003857867 | 0.000421431 | 0.0004620175 | 0.0004877473 | 0.0005354118 | 0.000529149
-40.4 | 0.0004057752 | 0.0004178408 | 0.0004019021 | 0.0003970907 | 0.0003849706 | 0.0003656872 | 0.0003478244 | 0.0003318762 | 0.0003464209 | 0.0003218311 | 0.0003280984 | 0.0003405136 | 0.0003600377 | 0.0003694648 | 0.0004222331 | 0.000444534 | 0.0005197554 | 0.0005324665 | 0.000514703
-40.3 | 0.0004206897 | 0.0003963964 | 0.0004033753 | 0.0004023933 | 0.000392492 | 0.0003651518 | 0.0003457219 | 0.0003296058 | 0.0003568778 | 0.0003259492 | 0.0003314227 | 0.0003373657 | 0.0003688513 | 0.0003834496 | 0.0004180667 | 0.0004668827 | 0.0004868225 | 0.0005139765 | 0.0005238411
-40.2 | 0.0004238149 | 0.0004085065 | 0.0004086982 | 0.0003997313 | 0.0004029161 | 0.0003653861 | 0.0003395063 | 0.0003450952 | 0.0003235345 | 0.0003275705 | 0.0003349085 | 0.0003494075 | 0.000359075 | 0.0003795334 | 0.0004121431 | 0.000456779 | 0.0004947684 | 0.0005233678 | 0.0005222538
-40.1 | 0.0004196651 | 0.0004079989 | 0.0003973039 | 0.000381664 | 0.0003824058 | 0.0003612507 | 0.0003569116 | 0.0003367664 | 0.0003384773 | 0.0003214816 | 0.0003341855 | 0.0003516366 | 0.000343695 | 0.00037088 | 0.0004267208 | 0.0004328971 | 0.0004938137 | 0.00052978 | 0.0005217667
-40 | 0.0004188283 | 0.0003902244 | 0.0004020181 | 0.0004063137 | 0.0003775381 | 0.0003604594 | 0.0003684417 | 0.0003371346 | 0.0003335249 | 0.0003164148 | 0.0003221972 | 0.0003395858 | 0.0003673742 | 0.0003723367 | 0.0004109643 | 0.0004544861 | 0.0004824142 | 0.0005250203 | 0.0005205339
-39.9 | 0.0004160235 | 0.0004045522 | 0.0004011739 | 0.000388988 | 0.0003731572 | 0.000356412 | 0.0003521081 | 0.00034032 | 0.0003325204 | 0.0003173972 | 0.0003284837 | 0.0003466745 | 0.0003725509 | 0.0003702392 | 0.0004127214 | 0.0004552086 | 0.0004914004 | 0.0005124209 | 0.0005087525
-39.8 | 0.0004124245 | 0.0003944461 | 0.0004005939 | 0.0003937376 | 0.0003675163 | 0.0003677531 | 0.0003523273 | 0.000341424 | 0.0003325433 | 0.000329587 | 0.0003374315 | 0.0003410335 | 0.0003588533 | 0.000371653 | 0.0004173605 | 0.0004504299 | 0.0004884759 | 0.0005044457 | 0.0005143773
-39.7 | 0.0004171208 | 0.0004123153 | 0.0003953066 | 0.0003869601 | 0.0003889036 | 0.0003813422 | 0.0003651163 | 0.0003415959 | 0.0003334221 | 0.0003209212 | 0.0003163037 | 0.0003331379 | 0.0003569941 | 0.0003803688 | 0.0004090138 | 0.0004253256 | 0.0004896134 | 0.0005148551 | 0.000514895
-39.6 | 0.0004112155 | 0.000403302 | 0.0003870549 | 0.0003960252 | 0.0003983205 | 0.0003553698 | 0.0003456676 | 0.0003256915 | 0.0003272626 | 0.0003297821 | 0.0003291692 | 0.0003303528 | 0.0003604773 | 0.0003749699 | 0.0003910262 | 0.0004532617 | 0.0004806239 | 0.0005106318 | 0.0005161094
-39.5 | 0.0003996222 | 0.0004069991 | 0.0004025054 | 0.0003851936 | 0.0003696202 | 0.0003614863 | 0.0003533498 | 0.0003357984 | 0.0003397281 | 0.0003221659 | 0.0003492759 | 0.0003362686 | 0.0003584783 | 0.0003667622 | 0.0003936152 | 0.0004515017 | 0.000481535 | 0.0005034625 | 0.0005124841
-39.4 | 0.000401516 | 0.0004064267 | 0.0003967218 | 0.0003831882 | 0.000377098 | 0.0003686866 | 0.0003348239 | 0.0003328569 | 0.0003471248 | 0.0003244372 | 0.000324846 | 0.0003337579 | 0.0003545547 | 0.0003639118 | 0.0004063725 | 0.0004451154 | 0.0004902513 | 0.0004990858 | 0.0005099696
-39.3 | 0.0004041213 | 0.0004040807 | 0.0003878783 | 0.0003982361 | 0.0003975983 | 0.0003403593 | 0.000351208 | 0.0003363397 | 0.0003348656 | 0.0003286113 | 0.0003156464 | 0.0003396834 | 0.0003638618 | 0.0003757265 | 0.0004189447 | 0.0004417917 | 0.0004798679 | 0.0005034046 | 0.0005093587
-39.2 | 0.0004034756 | 0.0003901027 | 0.0003927631 | 0.0003934712 | 0.0003874422 | 0.0003611542 | 0.0003439039 | 0.0003448724 | 0.0003326947 | 0.0003225802 | 0.0003200137 | 0.0003292421 | 0.0003436197 | 0.0003560109 | 0.000401047 | 0.0004440389 | 0.0004741139 | 0.0005123342 | 0.0005028478
-39.1 | 0.000396582 | 0.0004103373 | 0.000407161 | 0.000400084 | 0.0003746566 | 0.0003474508 | 0.0003446446 | 0.0003411975 | 0.0003250866 | 0.0003325059 | 0.0003298239 | 0.0003435109 | 0.0003554982 | 0.0003721371 | 0.0003987777 | 0.0004328677 | 0.000461524 | 0.0005030554 | 0.0004726794
-39 | 0.0004029643 | 0.0003975225 | 0.0003953238 | 0.0003867796 | 0.0003636721 | 0.0003575893 | 0.0003452966 | 0.0003293694 | 0.000330203 | 0.0003299546 | 0.0003230642 | 0.0003388298 | 0.0003600662 | 0.000370151 | 0.0004245799 | 0.0004357665 | 0.0004779074 | 0.0005139308 | 0.0004905118
-38.9 | 0.0003998238 | 0.0003949703 | 0.0003856569 | 0.0003831612 | 0.0003891955 | 0.0003562225 | 0.0003614326 | 0.0003434246 | 0.0003292951 | 0.0003230196 | 0.0003333367 | 0.000338712 | 0.000364763 | 0.0003601215 | 0.0004074513 | 0.0004377777 | 0.0004859443 | 0.0005021783 | 0.0005024808
-38.8 | 0.0004117223 | 0.0003963613 | 0.0003869091 | 0.0003923568 | 0.0003758734 | 0.0003648919 | 0.0003285544 | 0.000328356 | 0.0003350895 | 0.0003267702 | 0.0003260454 | 0.0003416453 | 0.0003549248 | 0.0003687866 | 0.0004013144 | 0.0004425747 | 0.0004598872 | 0.0004896836 | 0.0004860322
-38.7 | 0.0004131332 | 0.000389956 | 0.0003868181 | 0.0003782124 | 0.0003710005 | 0.0003594254 | 0.0003445896 | 0.0003359906 | 0.0003290268 | 0.0003258433 | 0.0003299185 | 0.0003265771 | 0.0003537919 | 0.0003820294 | 0.0003938691 | 0.0004357153 | 0.0004844611 | 0.0004892976 | 0.0005034121
-38.6 | 0.0004028443 | 0.0004018167 | 0.0003820649 | 0.0003785998 | 0.0003943007 | 0.0003541056 | 0.0003465592 | 0.0003353619 | 0.0003410735 | 0.0003248177 | 0.0003289675 | 0.0003466599 | 0.0003382707 | 0.0003576933 | 0.0004087342 | 0.0004290344 | 0.0004762525 | 0.0004921248 | 0.0004894283
-38.5 | 0.0004053402 | 0.0003999951 | 0.0003801222 | 0.0003879227 | 0.0003786141 | 0.0003517491 | 0.0003451726 | 0.0003258796 | 0.0003249966 | 0.0003093566 | 0.0003178836 | 0.0003469368 | 0.0003490808 | 0.0003597444 | 0.0003903582 | 0.0004337963 | 0.0004565869 | 0.0004777813 | 0.0004747878
-38.4 | 0.0003844182 | 0.000382076 | 0.000388642 | 0.0003776471 | 0.000366683 | 0.0003587564 | 0.0003300786 | 0.0003328864 | 0.0003381753 | 0.0003121557 | 0.000315946 | 0.0003252312 | 0.0003539874 | 0.0003662877 | 0.0003921192 | 0.0004417009 | 0.0004869506 | 0.0004823504 | 0.0004972024
-38.3 | 0.0004072063 | 0.0003799393 | 0.0003882852 | 0.0003989948 | 0.0003705532 | 0.0003542115 | 0.0003530473 | 0.000328049 | 0.0003273909 | 0.0003305203 | 0.0003087035 | 0.0003304306 | 0.0003579296 | 0.0003609051 | 0.0004054205 | 0.0004270246 | 0.0004627541 | 0.0004940081 | 0.0004955074
-38.2 | 0.0004163099 | 0.0003866404 | 0.0003785727 | 0.0003821293 | 0.0003667244 | 0.0003540977 | 0.0003280413 | 0.0003310666 | 0.0003160825 | 0.000321887 | 0.0003296435 | 0.0003356978 | 0.0003457957 | 0.0003873953 | 0.0003994191 | 0.0004213646 | 0.0004633924 | 0.0004778801 | 0.0004816562
-38.1 | 0.0003902046 | 0.0003897841 | 0.0003697053 | 0.0003765853 | 0.0003687855 | 0.0003588309 | 0.0003461332 | 0.0003331915 | 0.0003252702 | 0.0003247588 | 0.0003221865 | 0.0003088153 | 0.0003496565 | 0.0003646275 | 0.0003878111 | 0.0004259387 | 0.0004480719 | 0.0004886051 | 0.0004829717
-38 | 0.0004062859 | 0.00038681 | 0.0003839841 | 0.0003794278 | 0.0003796363 | 0.0003509217 | 0.0003620796 | 0.0003225928 | 0.0003381208 | 0.0003121369 | 0.0003365942 | 0.0003362765 | 0.0003396033 | 0.0003499388 | 0.0004027033 | 0.0004349157 | 0.0004653902 | 0.000464521 | 0.0004625441
-37.9 | 0.0003888847 | 0.0003935451 | 0.000378032 | 0.0003742055 | 0.0003692585 | 0.0003426469 | 0.0003409847 | 0.0003287176 | 0.0003145331 | 0.0003337537 | 0.0003374014 | 0.0003400232 | 0.00034877 | 0.0003697149 | 0.0003957846 | 0.0004166648 | 0.0004523419 | 0.0004707259 | 0.000487386
-37.8 | 0.0003952167 | 0.0003882449 | 0.0003774815 | 0.0003759609 | 0.0003607844 | 0.0003640081 | 0.0003500779 | 0.0003435719 | 0.0003191029 | 0.0003145144 | 0.0003343437 | 0.0003320132 | 0.000353511 | 0.0003665165 | 0.0003943165 | 0.0004282432 | 0.0004609026 | 0.0004785554 | 0.0004708371
-37.7 | 0.0004005652 | 0.0003695085 | 0.0003895659 | 0.0003611031 | 0.0003798692 | 0.000362573 | 0.0003289637 | 0.0003327857 | 0.0003330881 | 0.0002998143 | 0.0003229758 | 0.0003177985 | 0.0003421654 | 0.0003615237 | 0.0004035267 | 0.0004178406 | 0.0004636136 | 0.0004746495 | 0.0004800191
-37.6 | 0.0004012994 | 0.0003819372 | 0.0003913064 | 0.0003681844 | 0.0003624885 | 0.0003484238 | 0.0003505894 | 0.0003272437 | 0.0003272801 | 0.0003255886 | 0.0003262283 | 0.0003344877 | 0.0003445991 | 0.0003566718 | 0.0004011245 | 0.0004226605 | 0.0004634931 | 0.0004821394 | 0.000474592
-37.5 | 0.0003900362 | 0.0003887641 | 0.0003759763 | 0.0003576002 | 0.000363635 | 0.0003417927 | 0.0003365114 | 0.00032311 | 0.0003285531 | 0.0003164081 | 0.0003381538 | 0.0003285107 | 0.0003543638 | 0.0003663651 | 0.0003973592 | 0.0004139472 | 0.0004620558 | 0.0004740262 | 0.0004768336
-37.4 | 0.0004030199 | 0.0003946677 | 0.0003860366 | 0.0003929122 | 0.0003590426 | 0.000342036 | 0.0003384953 | 0.0003363382 | 0.0003158725 | 0.0003182383 | 0.0003306898 | 0.0003156914 | 0.0003465727 | 0.0003752779 | 0.0003860201 | 0.0004237427 | 0.0004434315 | 0.0004781642 | 0.0004753608
-37.3 | 0.0003953296 | 0.0003806054 | 0.0003763113 | 0.0003784035 | 0.000372259 | 0.000351412 | 0.0003365562 | 0.0003222682 | 0.000318041 | 0.0003128466 | 0.0003122808 | 0.0003156258 | 0.0003499944 | 0.0003700646 | 0.0003981219 | 0.0004225133 | 0.0004509563 | 0.0004735152 | 0.0004750684
-37.2 | 0.0004004863 | 0.0003768575 | 0.0003953758 | 0.0003627329 | 0.0003658131 | 0.000343422 | 0.0003376767 | 0.0003355512 | 0.0003261067 | 0.0003202614 | 0.0003066987 | 0.0003329054 | 0.0003346784 | 0.000356591 | 0.0003965889 | 0.0004282852 | 0.0004381059 | 0.0004794206 | 0.0004685195
-37.1 | 0.0003999021 | 0.000376811 | 0.0003798483 | 0.0003694726 | 0.000354133 | 0.0003468499 | 0.0003401719 | 0.0003440467 | 0.0003306612 | 0.0003143059 | 0.0003201604 | 0.000330361 | 0.0003491351 | 0.0003525934 | 0.0003989627 | 0.0004295444 | 0.0004346398 | 0.0004691107 | 0.0004738883
-37 | 0.0003766652 | 0.0003689585 | 0.000374297 | 0.0003600731 | 0.0003662049 | 0.0003417094 | 0.0003462293 | 0.0003361503 | 0.0003157737 | 0.0003150305 | 0.0003371067 | 0.0003115853 | 0.0003452649 | 0.0003678419 | 0.0003866237 | 0.0004189707 | 0.0004443831 | 0.0004517137 | 0.0004495567
-36.9 | 0.0003963967 | 0.0003845414 | 0.0003905252 | 0.000376664 | 0.0003525476 | 0.0003614846 | 0.0003344456 | 0.0003159917 | 0.0002972484 | 0.0003136616 | 0.0003235895 | 0.0003183644 | 0.0003500633 | 0.0003580369 | 0.0003907887 | 0.0004079525 | 0.0004362391 | 0.0004594135 | 0.0004821253
-36.8 | 0.0003878613 | 0.0003775529 | 0.0003688725 | 0.0003706981 | 0.0003635469 | 0.000346981 | 0.0003202137 | 0.000329248 | 0.0003119227 | 0.0003208641 | 0.0003186482 | 0.0003217677 | 0.0003321257 | 0.0003561365 | 0.0003805105 | 0.0004066697 | 0.0004328888 | 0.0004490607 | 0.0004656942
-36.7 | 0.0003955012 | 0.0003606541 | 0.0003609189 | 0.0003609752 | 0.0003630955 | 0.0003478182 | 0.0003390873 | 0.0003190352 | 0.0003307399 | 0.0003262301 | 0.0003155596 | 0.000340156 | 0.0003540734 | 0.0003551637 | 0.0003871176 | 0.0004038031 | 0.0004346158 | 0.0004462492 | 0.0004665223
-36.6 | 0.0003896231 | 0.0003814555 | 0.000367292 | 0.0003590358 | 0.0003562369 | 0.0003507909 | 0.0003334512 | 0.0003291595 | 0.0003211525 | 0.0003100087 | 0.000320049 | 0.0003213847 | 0.0003440589 | 0.0003651185 | 0.0003853909 | 0.0004189605 | 0.000432842 | 0.0004597675 | 0.0004603254
-36.5 | 0.0003996014 | 0.000375553 | 0.0003719585 | 0.0003767262 | 0.0003596109 | 0.000348226 | 0.0003306263 | 0.0003218755 | 0.0003200371 | 0.000317818 | 0.0003249851 | 0.0003241975 | 0.0003415406 | 0.0003526149 | 0.0003895064 | 0.0003991122 | 0.0004459268 | 0.0004634829 | 0.0004532888
-36.4 | 0.0003730003 | 0.000377086 | 0.0003785804 | 0.0003638328 | 0.0003615453 | 0.0003459647 | 0.0003374761 | 0.0003215586 | 0.0003159816 | 0.0003219486 | 0.0003213392 | 0.0003258681 | 0.0003411533 | 0.0003608186 | 0.0003803758 | 0.0004079356 | 0.0004557439 | 0.0004474724 | 0.0004624664
-36.3 | 0.0003888811 | 0.0003832787 | 0.0003730645 | 0.0003698463 | 0.0003618956 | 0.0003460692 | 0.0003292357 | 0.000317272 | 0.0003155925 | 0.0003202766 | 0.0003206765 | 0.000301514 | 0.0003428055 | 0.0003513396 | 0.0003815748 | 0.0004249547 | 0.0004363697 | 0.0004525431 | 0.000455179
-36.2 | 0.0003897647 | 0.0003758202 | 0.0003794124 | 0.0003548023 | 0.000349356 | 0.0003288894 | 0.0003323731 | 0.0003233064 | 0.0003286486 | 0.000313255 | 0.0003124563 | 0.0003201694 | 0.0003333522 | 0.0003455736 | 0.000370455 | 0.0004149763 | 0.0004491455 | 0.0004564189 | 0.0004450284
-36.1 | 0.0003731403 | 0.0003739819 | 0.0003644762 | 0.0003683147 | 0.0003548883 | 0.0003438545 | 0.0003349046 | 0.0003225842 | 0.0003167942 | 0.0003065171 | 0.0003136139 | 0.0003269337 | 0.0003290728 | 0.0003663374 | 0.0003788858 | 0.0004052043 | 0.0004429438 | 0.0004639006 | 0.000466395
-36 | 0.0003923139 | 0.0003806259 | 0.0003718745 | 0.0003688007 | 0.0003558912 | 0.0003532024 | 0.0003321922 | 0.0003170035 | 0.000321154 | 0.0003114537 | 0.0003286926 | 0.0003339203 | 0.0003496115 | 0.0003694849 | 0.000384186 | 0.0004131827 | 0.0004336422 | 0.0004651885 | 0.0004515618
-35.9 | 0.0003805453 | 0.0003740381 | 0.0003773921 | 0.0003542922 | 0.0003571616 | 0.0003455759 | 0.0003235119 | 0.000322893 | 0.0003182102 | 0.0003108099 | 0.0003168258 | 0.0003286097 | 0.0003458894 | 0.0003528484 | 0.0003844248 | 0.0004017243 | 0.000423821 | 0.0004544029 | 0.0004532324
-35.8 | 0.0003783606 | 0.0003753859 | 0.000379699 | 0.000362024 | 0.0003619153 | 0.0003482269 | 0.000311595 | 0.0003275851 | 0.0003114417 | 0.0003156256 | 0.0003138362 | 0.0003332805 | 0.0003358803 | 0.0003461467 | 0.0003768423 | 0.0004134206 | 0.0004397775 | 0.0004384759 | 0.0004466037
-35.7 | 0.0003700685 | 0.0003689755 | 0.0003722845 | 0.0003514754 | 0.0003519048 | 0.000341215 | 0.0003154519 | 0.0003235385 | 0.0003119881 | 0.000316099 | 0.0003090137 | 0.0003161717 | 0.0003406765 | 0.0003607558 | 0.0003769491 | 0.0004046595 | 0.000421855 | 0.0004357091 | 0.0004671014
-35.6 | 0.0003862493 | 0.0003766825 | 0.0003520544 | 0.0003581727 | 0.0003432144 | 0.0003458974 | 0.0003414146 | 0.0003149771 | 0.0003208627 | 0.000320779 | 0.0003207202 | 0.0003137054 | 0.0003380633 | 0.000352285 | 0.0003916128 | 0.0004009887 | 0.0004254723 | 0.0004423299 | 0.000453504
-35.5 | 0.0003587115 | 0.0003588802 | 0.0003692308 | 0.0003546378 | 0.0003497264 | 0.0003400534 | 0.0003189897 | 0.0003171654 | 0.0003292905 | 0.0003142459 | 0.0003131344 | 0.0003191088 | 0.0003379488 | 0.0003384294 | 0.0003881609 | 0.0004128317 | 0.0004141757 | 0.0004319232 | 0.0004490729
-35.4 | 0.0003671743 | 0.0003680114 | 0.0003721935 | 0.0003643296 | 0.0003379272 | 0.0003323383 | 0.0003178833 | 0.0003074105 | 0.0003187096 | 0.0003107974 | 0.0003105286 | 0.0003210311 | 0.0003407562 | 0.0003415147 | 0.0003672937 | 0.0004028116 | 0.0004381349 | 0.0004271854 | 0.0004560258
-35.3 | 0.000367539 | 0.0003786057 | 0.0003723714 | 0.0003821105 | 0.0003522787 | 0.0003247823 | 0.0003158354 | 0.0003162533 | 0.0003137569 | 0.0003140948 | 0.0003186571 | 0.0003206133 | 0.0003444961 | 0.0003520025 | 0.0003862092 | 0.0003998315 | 0.0004218875 | 0.0004493801 | 0.0004270976
-35.2 | 0.000384419 | 0.0003598295 | 0.0003609982 | 0.0003597901 | 0.000345926 | 0.0003299923 | 0.0003289282 | 0.0003075397 | 0.0003176939 | 0.000319747 | 0.0003093582 | 0.000319847 | 0.0003376873 | 0.0003423583 | 0.0003706432 | 0.0004128298 | 0.0004270911 | 0.0004533641 | 0.000421405
-35.1 | 0.0003857795 | 0.0003788989 | 0.0003622036 | 0.00036519 | 0.0003553677 | 0.000329517 | 0.0003054322 | 0.0003178463 | 0.0003075637 | 0.0003154381 | 0.0003116774 | 0.0003208903 | 0.0003398133 | 0.0003765902 | 0.0003804582 | 0.0003991204 | 0.0004130431 | 0.0004350175 | 0.0004357965
-35 | 0.0003775749 | 0.0003708556 | 0.0003786155 | 0.0003561936 | 0.0003410847 | 0.0003360082 | 0.0003200372 | 0.0003080321 | 0.0003158698 | 0.0003157707 | 0.0003080418 | 0.0003104149 | 0.0003366776 | 0.0003342521 | 0.0003846342 | 0.0004085396 | 0.000434099 | 0.0004423975 | 0.0004427769
-34.9 | 0.0003677307 | 0.0003727828 | 0.0003489304 | 0.0003573475 | 0.0003477445 | 0.0003368477 | 0.000313762 | 0.0003056831 | 0.0003167816 | 0.0003103013 | 0.0003157036 | 0.0003235145 | 0.0003418544 | 0.0003552034 | 0.0003656943 | 0.0003999127 | 0.0004183796 | 0.0004432972 | 0.000417726
-34.8 | 0.0003724759 | 0.0003551291 | 0.0003585766 | 0.0003580609 | 0.0003634624 | 0.0003349507 | 0.000324553 | 0.0003373938 | 0.0003220246 | 0.000313223 | 0.0003124306 | 0.0003251814 | 0.0003462163 | 0.0003552855 | 0.0003633764 | 0.0003909084 | 0.0004177233 | 0.0004260276 | 0.0004427301
-34.7 | 0.0003694267 | 0.0003573383 | 0.0003594697 | 0.0003607872 | 0.0003442777 | 0.000340716 | 0.0003302767 | 0.0003034744 | 0.0003118957 | 0.0003044505 | 0.0003058989 | 0.0003298576 | 0.0003330241 | 0.0003563703 | 0.0003678531 | 0.0003915857 | 0.0004298278 | 0.0004273177 | 0.0004496689
-34.6 | 0.000367366 | 0.0003684153 | 0.0003529178 | 0.0003495744 | 0.0003581481 | 0.0003235188 | 0.0003188092 | 0.0003158529 | 0.0003182961 | 0.0003119961 | 0.0003242394 | 0.0003224327 | 0.0003457865 | 0.000348236 | 0.0003659571 | 0.0004012962 | 0.000404914 | 0.0004421476 | 0.0004409384
-34.5 | 0.0003585092 | 0.0003641701 | 0.0003717132 | 0.0003530129 | 0.0003455107 | 0.0003418264 | 0.0003036688 | 0.0003203405 | 0.0003061824 | 0.0002984718 | 0.0003030406 | 0.0003198634 | 0.0003438652 | 0.0003430564 | 0.0003799794 | 0.000394722 | 0.000410016 | 0.0004270022 | 0.0004330824
-34.4 | 0.0003687586 | 0.0003508382 | 0.0003590708 | 0.0003597998 | 0.0003432136 | 0.0003246304 | 0.0003177608 | 0.0003059473 | 0.0003068224 | 0.000307828 | 0.0003112485 | 0.0003176513 | 0.0003287625 | 0.0003322405 | 0.0003682764 | 0.0004050576 | 0.0004315967 | 0.0004246435 | 0.0004390051
-34.3 | 0.0003621285 | 0.000353593 | 0.0003593442 | 0.0003386596 | 0.0003494968 | 0.0003358185 | 0.0003286987 | 0.0003122553 | 0.0003148043 | 0.0003341195 | 0.0003086785 | 0.0003285296 | 0.0003445579 | 0.0003426274 | 0.0003629948 | 0.0003908895 | 0.000406712 | 0.0004133652 | 0.0004229031
-34.2 | 0.0003518551 | 0.0003504475 | 0.0003619985 | 0.000351444 | 0.0003415545 | 0.00032342 | 0.0003334441 | 0.0003151451 | 0.0003239537 | 0.0003029824 | 0.000298226 | 0.0003146622 | 0.0003293965 | 0.0003394457 | 0.0003774035 | 0.0003953307 | 0.0004170807 | 0.0004289956 | 0.0004329073
-34.1 | 0.0003623274 | 0.0003487542 | 0.0003500963 | 0.0003507595 | 0.000348691 | 0.0003369337 | 0.0003314159 | 0.0003068378 | 0.000316992 | 0.000321918 | 0.0003051282 | 0.0003107266 | 0.0003289269 | 0.0003477749 | 0.0003694892 | 0.0003734213 | 0.0004027396 | 0.0004149942 | 0.0004255751
-34 | 0.0003674504 | 0.0003692442 | 0.000350012 | 0.0003452657 | 0.0003495454 | 0.0003349028 | 0.000330086 | 0.0003090984 | 0.000304659 | 0.0003057229 | 0.0003096604 | 0.0003127894 | 0.0003331745 | 0.0003398768 | 0.0003596705 | 0.0003887203 | 0.0004091687 | 0.0004234107 | 0.0004240934
-33.9 | 0.0003584267 | 0.0003601767 | 0.0003583903 | 0.0003432522 | 0.000329066 | 0.000330279 | 0.0003115514 | 0.0003192482 | 0.0003129826 | 0.0003028397 | 0.0003137157 | 0.0003076154 | 0.0003259034 | 0.0003488411 | 0.0003816977 | 0.0003842675 | 0.0004112996 | 0.0004175711 | 0.0004168779
-33.8 | 0.0003560061 | 0.0003426814 | 0.0003644507 | 0.0003561309 | 0.0003499373 | 0.0003296143 | 0.0003091343 | 0.0003065227 | 0.0003135901 | 0.0003133151 | 0.0003166202 | 0.0003283011 | 0.0003368303 | 0.0003438608 | 0.0003729116 | 0.0003816036 | 0.0004008066 | 0.0004110813 | 0.0004055579
-33.7 | 0.0003531078 | 0.0003473597 | 0.0003562876 | 0.0003579223 | 0.0003450742 | 0.000316233 | 0.0003062271 | 0.0003115235 | 0.0003108395 | 0.0003033384 | 0.0002983963 | 0.0003193201 | 0.0003397028 | 0.0003507076 | 0.0003744469 | 0.0003807879 | 0.0004158321 | 0.0004318185 | 0.0004173467
-33.6 | 0.0003546344 | 0.0003533825 | 0.0003350236 | 0.000350284 | 0.000339609 | 0.0003242821 | 0.000315676 | 0.0003198148 | 0.0003144566 | 0.0003051053 | 0.0003132022 | 0.0003101921 | 0.0003304855 | 0.0003557335 | 0.0003789378 | 0.0003945328 | 0.0004038068 | 0.0004086565 | 0.0004220338
-33.5 | 0.0003563418 | 0.0003685131 | 0.0003459482 | 0.0003510302 | 0.0003464313 | 0.0003343362 | 0.0003261812 | 0.000321936 | 0.0003074138 | 0.0003067011 | 0.0003144973 | 0.0003128521 | 0.0003294981 | 0.000344826 | 0.0003425831 | 0.0003870809 | 0.000414064 | 0.0004152229 | 0.0004233536
-33.4 | 0.0003621575 | 0.0003385992 | 0.0003411887 | 0.0003471528 | 0.000359912 | 0.0003277486 | 0.0003226919 | 0.0003098305 | 0.000316294 | 0.0003113844 | 0.0003141738 | 0.0003193026 | 0.0003307862 | 0.0003444842 | 0.0003673709 | 0.0004024748 | 0.0004135653 | 0.0004170445 | 0.0004164457
-33.3 | 0.0003435236 | 0.0003474776 | 0.0003407536 | 0.0003499729 | 0.0003312333 | 0.0003256248 | 0.0003140504 | 0.000311705 | 0.0003187655 | 0.000291021 | 0.0003048978 | 0.0003113228 | 0.0003338678 | 0.0003526824 | 0.0003652521 | 0.0003950175 | 0.0003991265 | 0.0004181685 | 0.0004121124
-33.2 | 0.0003638403 | 0.0003571299 | 0.0003492351 | 0.0003477013 | 0.0003451015 | 0.0003389947 | 0.0003260631 | 0.0003158411 | 0.0003076384 | 0.0003080491 | 0.0003020219 | 0.0003108084 | 0.0003294104 | 0.0003424267 | 0.000361751 | 0.000377796 | 0.0004008126 | 0.0004044357 | 0.0004218198
-33.1 | 0.0003687189 | 0.0003435703 | 0.0003507712 | 0.0003366666 | 0.0003426134 | 0.0003218135 | 0.0003060557 | 0.0003009365 | 0.0003178508 | 0.0003026743 | 0.0003060007 | 0.000312756 | 0.0003334939 | 0.0003243184 | 0.0003532404 | 0.000370281 | 0.00039354 | 0.0004197487 | 0.0004152177
-33 | 0.0003603626 | 0.0003480989 | 0.0003435307 | 0.0003447085 | 0.000341762 | 0.000327112 | 0.0003101785 | 0.0003049704 | 0.0003173307 | 0.000312447 | 0.0003033337 | 0.0003002469 | 0.0003209168 | 0.0003478109 | 0.0003457991 | 0.000369157 | 0.000394014 | 0.0004193929 | 0.0004165971
-32.9 | 0.0003527834 | 0.0003426756 | 0.0003581069 | 0.0003549421 | 0.0003252794 | 0.0003210203 | 0.0003281474 | 0.0003172917 | 0.0003173758 | 0.0003076447 | 0.0003058359 | 0.0003078067 | 0.0003266355 | 0.0003395106 | 0.0003600695 | 0.0003724358 | 0.0003944895 | 0.0004231004 | 0.0004285047
-32.8 | 0.0003580345 | 0.0003469891 | 0.0003516273 | 0.0003484556 | 0.0003476294 | 0.0002977243 | 0.0003274672 | 0.0003013553 | 0.0003099705 | 0.0003010652 | 0.00030311 | 0.0003134212 | 0.0003318639 | 0.0003456375 | 0.0003470975 | 0.0003832301 | 0.0004042828 | 0.0004122287 | 0.0004174218
-32.7 | 0.0003528386 | 0.0003550028 | 0.000347101 | 0.0003433513 | 0.0003482646 | 0.0003197822 | 0.0003187634 | 0.0003012171 | 0.0003199997 | 0.0003026324 | 0.0003023344 | 0.0003114529 | 0.0003249057 | 0.0003378107 | 0.0003512832 | 0.0003911101 | 0.0004008227 | 0.0004021625 | 0.0004051279
-32.6 | 0.0003579219 | 0.0003574395 | 0.0003541673 | 0.0003210417 | 0.0003298444 | 0.0003199782 | 0.0003154536 | 0.0002977919 | 0.0003098204 | 0.0003026504 | 0.0003151033 | 0.0003104377 | 0.0003267381 | 0.0003490672 | 0.0003431997 | 0.0003994301 | 0.0003912732 | 0.0004061469 | 0.0004150878
-32.5 | 0.0003565534 | 0.0003396861 | 0.0003488679 | 0.0003401501 | 0.0003396241 | 0.0003080208 | 0.0003150651 | 0.0003098498 | 0.0002951544 | 0.0003079007 | 0.0003039624 | 0.0003162486 | 0.0003303221 | 0.0003380713 | 0.0003642434 | 0.0003745991 | 0.0003940199 | 0.0003866045 | 0.0004061993
-32.4 | 0.0003465038 | 0.0003571669 | 0.0003479097 | 0.0003391264 | 0.0003347553 | 0.0003327109 | 0.000302301 | 0.00029747 | 0.0003070174 | 0.0002925887 | 0.0003193265 | 0.0002975787 | 0.0003194447 | 0.0003445351 | 0.0003465422 | 0.0003768708 | 0.0003835052 | 0.0004079205 | 0.000402251
-32.3 | 0.0003559531 | 0.0003373249 | 0.0003425968 | 0.0003388409 | 0.0003382268 | 0.0003110353 | 0.0003162507 | 0.0003183943 | 0.0003109805 | 0.0002894381 | 0.0003055125 | 0.0003168584 | 0.0003161254 | 0.0003425075 | 0.0003449275 | 0.0003749676 | 0.0003917745 | 0.0004050358 | 0.0004022598
-32.2 | 0.0003494793 | 0.000350168 | 0.0003419432 | 0.0003245208 | 0.0003426406 | 0.0003253002 | 0.0003023534 | 0.000310653 | 0.0003137098 | 0.0003082365 | 0.0003108409 | 0.0003147651 | 0.0003266113 | 0.0003299796 | 0.0003444711 | 0.0003791303 | 0.0003992955 | 0.0003900985 | 0.0003956612
-32.1 | 0.0003497089 | 0.0003257181 | 0.0003452665 | 0.0003460468 | 0.0003499216 | 0.0003236533 | 0.0003058367 | 0.0003014028 | 0.0002922395 | 0.0003097242 | 0.0003111537 | 0.0003054387 | 0.0003206415 | 0.0003387299 | 0.0003635694 | 0.0003725546 | 0.0003944234 | 0.0003911628 | 0.0003882888
-32 | 0.0003507173 | 0.0003390868 | 0.0003404559 | 0.000351359 | 0.000314688 | 0.0003090883 | 0.0003100859 | 0.0002963465 | 0.0003073931 | 0.0002975221 | 0.0003121615 | 0.0003124985 | 0.0003186112 | 0.0003569908 | 0.0003508869 | 0.000363694 | 0.000381174 | 0.0003977398 | 0.0004027099
-31.9 | 0.0003444862 | 0.0003512616 | 0.0003512326 | 0.0003481554 | 0.0003358546 | 0.0003146959 | 0.0003092202 | 0.0003067464 | 0.0003063639 | 0.0002850304 | 0.0003090005 | 0.0003046207 | 0.0003232128 | 0.0003316998 | 0.0003536026 | 0.000365449 | 0.0003940208 | 0.0004006922 | 0.0004041403
-31.8 | 0.000364352 | 0.0003338843 | 0.0003414196 | 0.0003359437 | 0.0003177622 | 0.0003304021 | 0.0003104539 | 0.0003138771 | 0.0003075475 | 0.0002927854 | 0.000300764 | 0.000303381 | 0.0003253334 | 0.0003377013 | 0.0003486092 | 0.0003550154 | 0.00039498 | 0.0003840303 | 0.0004032927
-31.7 | 0.000345853 | 0.0003414224 | 0.000338158 | 0.000334101 | 0.0003229237 | 0.0003148045 | 0.0003032945 | 0.0003117532 | 0.0002948837 | 0.000296946 | 0.0003065488 | 0.0003025886 | 0.0003189984 | 0.0003385529 | 0.0003485286 | 0.000362721 | 0.0004024642 | 0.0003958245 | 0.0004048432
-31.6 | 0.0003566086 | 0.0003324082 | 0.0003370291 | 0.00033266 | 0.0003356691 | 0.000325812 | 0.0003019214 | 0.0003108922 | 0.000290244 | 0.0002948391 | 0.0002956713 | 0.0003106773 | 0.0003255239 | 0.0003374184 | 0.0003436661 | 0.0003645243 | 0.0003888271 | 0.0003990555 | 0.0003899729
-31.5 | 0.0003395476 | 0.0003361681 | 0.0003404973 | 0.0003465809 | 0.0003214543 | 0.0003261358 | 0.0003253911 | 0.0003109194 | 0.0003126712 | 0.0003039161 | 0.0003000915 | 0.0003051149 | 0.000315086 | 0.0003117217 | 0.0003607033 | 0.0003734307 | 0.0003819484 | 0.000383668 | 0.0003989455
-31.4 | 0.0003592009 | 0.0003292997 | 0.0003336724 | 0.0003244138 | 0.0003332146 | 0.0003094169 | 0.0003111283 | 0.0002914958 | 0.0003106069 | 0.0002970311 | 0.0003067029 | 0.0003174579 | 0.00031306 | 0.0003217391 | 0.0003588612 | 0.0003632667 | 0.0003800251 | 0.0004020578 | 0.0003834167
-31.3 | 0.0003487473 | 0.0003443134 | 0.0003435242 | 0.0003338237 | 0.0003321187 | 0.0003111312 | 0.0003073888 | 0.0003016722 | 0.0002993838 | 0.000302603 | 0.0003068235 | 0.0003117137 | 0.000323826 | 0.0003276984 | 0.0003562139 | 0.0003769152 | 0.0003846986 | 0.0003931071 | 0.0003948968
-31.2 | 0.0003430588 | 0.0003333427 | 0.0003496021 | 0.0003265557 | 0.0003285511 | 0.0003085219 | 0.0003016142 | 0.0003000495 | 0.000304949 | 0.0003003376 | 0.0002992483 | 0.0003026897 | 0.0003290818 | 0.0003292623 | 0.0003550858 | 0.0003575077 | 0.000379556 | 0.000372025 | 0.0003981254
-31.1 | 0.0003537697 | 0.0003295467 | 0.0003215031 | 0.0003327931 | 0.0003315881 | 0.000309233 | 0.0003021426 | 0.0003016726 | 0.0003025893 | 0.0003014052 | 0.000310039 | 0.0003078944 | 0.0003225989 | 0.0003305727 | 0.0003613342 | 0.0003577568 | 0.0003872566 | 0.0003842717 | 0.0003881591
-31 | 0.000343573 | 0.0003446054 | 0.0003436996 | 0.0003386583 | 0.0003189463 | 0.0003107017 | 0.0003160487 | 0.0002937754 | 0.0003052998 | 0.0002939176 | 0.0002937067 | 0.000303801 | 0.0003201326 | 0.0003392362 | 0.0003521113 | 0.0003626036 | 0.0003781583 | 0.0003841028 | 0.0003814204
-30.9 | 0.0003489034 | 0.0003342003 | 0.0003344469 | 0.0003345298 | 0.0003363999 | 0.0003116002 | 0.0002983632 | 0.0003025306 | 0.0002974164 | 0.0003062184 | 0.0003093519 | 0.0003005404 | 0.0003093012 | 0.000324095 | 0.000355352 | 0.0003568105 | 0.0003783773 | 0.0003836517 | 0.0003789419
-30.8 | 0.0003358529 | 0.0003361063 | 0.0003355381 | 0.0003297379 | 0.0003422004 | 0.0003030403 | 0.0003164326 | 0.0003004744 | 0.0003071613 | 0.0003013007 | 0.0002992819 | 0.000319095 | 0.0003148641 | 0.0003239073 | 0.0003450991 | 0.0003712837 | 0.0003726241 | 0.000385611 | 0.0003836157
-30.7 | 0.0003421648 | 0.0003373272 | 0.0003347022 | 0.0003369001 | 0.0003294481 | 0.0003015805 | 0.00028867 | 0.00029257 | 0.0003017038 | 0.0003040926 | 0.0003013273 | 0.0002986996 | 0.0003224293 | 0.0003334657 | 0.0003408834 | 0.0003643081 | 0.0003850929 | 0.0003749472 | 0.0003979157
-30.6 | 0.0003370861 | 0.0003399879 | 0.0003472894 | 0.0003318852 | 0.0003253939 | 0.0003031885 | 0.0003020217 | 0.0002979911 | 0.0002945531 | 0.0003090954 | 0.0002970112 | 0.0003202922 | 0.000317587 | 0.0003371925 | 0.000352467 | 0.0003528985 | 0.0003722052 | 0.0003887042 | 0.0003940217
-30.5 | 0.000343744 | 0.0003282125 | 0.0003280095 | 0.0003287652 | 0.0003151343 | 0.0003073271 | 0.0003109507 | 0.0003050526 | 0.0002997773 | 0.0003073323 | 0.0003110668 | 0.0002954304 | 0.0003104796 | 0.000338357 | 0.000348794 | 0.0003563564 | 0.0003702202 | 0.0003740196 | 0.0003888161
-30.4 | 0.0003498876 | 0.0003297662 | 0.0003338165 | 0.0003175384 | 0.0003270243 | 0.00031213 | 0.0003015964 | 0.000307041 | 0.0002978468 | 0.00029265 | 0.0002948344 | 0.0003075658 | 0.0003311701 | 0.0003292623 | 0.0003511972 | 0.000357056 | 0.000379107 | 0.0003835754 | 0.0003877419
-30.3 | 0.0003401158 | 0.0003216551 | 0.0003306021 | 0.0003232948 | 0.0003207992 | 0.000315398 | 0.0003040541 | 0.0002956385 | 0.0003104169 | 0.0002948602 | 0.0003064589 | 0.0003116108 | 0.0003188039 | 0.0003269231 | 0.0003404322 | 0.0003566998 | 0.0003672256 | 0.0003875606 | 0.0003853857
-30.2 | 0.0003429344 | 0.0003326122 | 0.0003297664 | 0.0003297016 | 0.0003128121 | 0.0003084387 | 0.0003078186 | 0.0003094834 | 0.00029665 | 0.0002927833 | 0.0003063007 | 0.0003110991 | 0.0003201316 | 0.0003280583 | 0.0003437203 | 0.0003595349 | 0.0003731674 | 0.0003935834 | 0.0003942148
-30.1 | 0.0003445144 | 0.0003227466 | 0.0003275754 | 0.0003214404 | 0.0003266726 | 0.0003055043 | 0.0003067352 | 0.000311994 | 0.0002936216 | 0.0002810264 | 0.0002907262 | 0.0002994592 | 0.0003123956 | 0.0003137452 | 0.0003392404 | 0.0003621024 | 0.000367646 | 0.0003771571 | 0.0003774546
-30 | 0.0003360323 | 0.0003336853 | 0.0003210095 | 0.0003182036 | 0.0003286701 | 0.0003107072 | 0.0003006482 | 0.0002979098 | 0.0003005379 | 0.0003015833 | 0.0003076119 | 0.0003074161 | 0.0003301063 | 0.0003230658 | 0.0003385388 | 0.0003607678 | 0.0003827638 | 0.0003635898 | 0.0003935936
-29.9 | 0.0003473487 | 0.0003249505 | 0.0003258631 | 0.000337209 | 0.0003079827 | 0.0003142648 | 0.0003055911 | 0.0002803475 | 0.0003001594 | 0.0002793501 | 0.0002971733 | 0.0003089135 | 0.0003318366 | 0.0003254291 | 0.0003391696 | 0.0003567226 | 0.0003724357 | 0.0003707758 | 0.0003761912
-29.8 | 0.0003222052 | 0.000327391 | 0.0003265677 | 0.0003218862 | 0.0003248525 | 0.0002979251 | 0.0002924937 | 0.0003068035 | 0.0003039087 | 0.0002963923 | 0.0002950794 | 0.0002945889 | 0.0003317269 | 0.0003213006 | 0.0003332613 | 0.0003617924 | 0.0003625116 | 0.0003713019 | 0.0003825331
-29.7 | 0.0003188667 | 0.0003319076 | 0.0003288291 | 0.0003223914 | 0.0003200324 | 0.0003092622 | 0.0003020986 | 0.0002828751 | 0.0002844107 | 0.0002889336 | 0.0003045036 | 0.0003108803 | 0.0003190717 | 0.0003292884 | 0.0003436278 | 0.0003631714 | 0.0003619014 | 0.0003666275 | 0.0003819001
-29.6 | 0.0003468094 | 0.0003344521 | 0.0003268263 | 0.0003342991 | 0.0003241323 | 0.0003069165 | 0.0003083754 | 0.0002919181 | 0.0003111642 | 0.0002942972 | 0.0002792903 | 0.0003010367 | 0.0003082557 | 0.0003300058 | 0.0003381244 | 0.0003584474 | 0.0003733981 | 0.0003799554 | 0.0003699795
-29.5 | 0.0003277748 | 0.0003330153 | 0.0003295256 | 0.0003263656 | 0.0003178411 | 0.0003026898 | 0.0002979647 | 0.0002957025 | 0.0003041965 | 0.0002912742 | 0.0002886061 | 0.0002905752 | 0.0003200027 | 0.0003259607 | 0.0003445883 | 0.0003568216 | 0.000354046 | 0.000377657 | 0.0003825091
-29.4 | 0.0003390484 | 0.000328801 | 0.0003251338 | 0.0003294867 | 0.0003195695 | 0.0003185725 | 0.0003036096 | 0.0002955643 | 0.0002923075 | 0.0003164134 | 0.0002923295 | 0.0003139215 | 0.0003218997 | 0.0003303953 | 0.0003379299 | 0.0003586774 | 0.0003690115 | 0.0003780214 | 0.0003692444
-29.3 | 0.0003127378 | 0.0003214482 | 0.0003212595 | 0.0003180075 | 0.0003246054 | 0.000303533 | 0.0003053346 | 0.0003045036 | 0.0002892728 | 0.0002927299 | 0.0003042405 | 0.0003035949 | 0.0002988304 | 0.0003322802 | 0.0003405024 | 0.0003496692 | 0.0003585355 | 0.0003607452 | 0.0003705394
-29.2 | 0.0003269169 | 0.0003216014 | 0.0003315441 | 0.0003159954 | 0.0003107867 | 0.0003018965 | 0.0002990859 | 0.0002998456 | 0.0002954936 | 0.0003051454 | 0.0002851721 | 0.0002985794 | 0.0003125287 | 0.0003303127 | 0.0003340751 | 0.0003530498 | 0.0003644384 | 0.0003693274 | 0.0003750919
-29.1 | 0.0003281215 | 0.0003355478 | 0.0003142593 | 0.0003221886 | 0.0003114122 | 0.0003002308 | 0.0002884508 | 0.000279209 | 0.0003162875 | 0.000283612 | 0.0002992111 | 0.0003147955 | 0.0003030785 | 0.000310108 | 0.0003438008 | 0.000360849 | 0.0003578862 | 0.00037784 | 0.0003684553
-29 | 0.0003388414 | 0.0003329202 | 0.0003213454 | 0.0003138402 | 0.0003128956 | 0.0003140168 | 0.0003009648 | 0.0002937625 | 0.0003074922 | 0.0002973257 | 0.0002934848 | 0.0003124533 | 0.0003148654 | 0.0003213202 | 0.0003415211 | 0.000335891 | 0.0003646064 | 0.0003666368 | 0.0003736598
-28.9 | 0.0003291871 | 0.0003269352 | 0.0003280718 | 0.0003293077 | 0.0003254976 | 0.0002927043 | 0.0003058788 | 0.0002943368 | 0.0003030473 | 0.0002929008 | 0.0002853106 | 0.0002982227 | 0.0003018715 | 0.0003127521 | 0.0003421407 | 0.0003573491 | 0.0003831835 | 0.0003722037 | 0.0003602647
-28.8 | 0.000321027 | 0.0003166049 | 0.000335937 | 0.0003115832 | 0.0003038283 | 0.0003071049 | 0.000301231 | 0.0002931145 | 0.0003033373 | 0.0002933263 | 0.0002913081 | 0.0003011927 | 0.0002985229 | 0.0003257587 | 0.0003320273 | 0.0003596442 | 0.0003714949 | 0.000371318 | 0.0003633287
-28.7 | 0.0003336966 | 0.0003206483 | 0.000315222 | 0.0003148225 | 0.0003304735 | 0.0002926849 | 0.0002915134 | 0.0002959946 | 0.0002871958 | 0.0002853083 | 0.0003010337 | 0.0003092708 | 0.0003147302 | 0.0003072144 | 0.0003269281 | 0.0003538458 | 0.0003624477 | 0.0003566594 | 0.0003654746
-28.6 | 0.0003331042 | 0.0003165527 | 0.0003269605 | 0.000312255 | 0.0003219786 | 0.0003020895 | 0.000296931 | 0.000289386 | 0.0002862157 | 0.0002831113 | 0.0002966117 | 0.0003031992 | 0.0003146899 | 0.000318512 | 0.0003324038 | 0.0003427909 | 0.0003575716 | 0.0003637313 | 0.0003522289
-28.5 | 0.000318423 | 0.0003180117 | 0.0003202734 | 0.0003128877 | 0.0003093142 | 0.000292607 | 0.0003116413 | 0.0002930423 | 0.0002941948 | 0.0003053495 | 0.0002887364 | 0.000300857 | 0.0003065767 | 0.0003183793 | 0.0003331746 | 0.0003569169 | 0.0003551838 | 0.0003601415 | 0.0003756955
-28.4 | 0.0003262197 | 0.0003179358 | 0.0003137352 | 0.0003105776 | 0.0003027849 | 0.0002982838 | 0.0003019442 | 0.0002954515 | 0.0002922479 | 0.0003067653 | 0.0002980315 | 0.0003048944 | 0.0003146257 | 0.0003201796 | 0.0003432795 | 0.0003415242 | 0.0003605832 | 0.0003679375 | 0.0003632405
-28.3 | 0.0003213214 | 0.0003174198 | 0.0003212116 | 0.0003089387 | 0.0003131554 | 0.000305245 | 0.0002870817 | 0.0002919673 | 0.0002824033 | 0.0003016418 | 0.0002946949 | 0.0002939037 | 0.0003092234 | 0.0003192524 | 0.0003272189 | 0.0003484709 | 0.0003604691 | 0.0003715509 | 0.0003593774
-28.2 | 0.0003307753 | 0.000313191 | 0.0003297663 | 0.0003085752 | 0.0003168115 | 0.0002993893 | 0.0002900459 | 0.000292388 | 0.0003046785 | 0.0002897605 | 0.000287415 | 0.0003091345 | 0.0003152706 | 0.0003172955 | 0.0003494919 | 0.0003496653 | 0.0003548199 | 0.0003716714 | 0.0003667246
-28.1 | 0.0003205481 | 0.0003184727 | 0.0003185177 | 0.0003033469 | 0.0003139962 | 0.0002908813 | 0.0003053068 | 0.0002857408 | 0.0002981165 | 0.0002881301 | 0.0002895604 | 0.0003020117 | 0.0003158422 | 0.0003140476 | 0.0003411191 | 0.0003514828 | 0.0003605531 | 0.0003627589 | 0.0003549787
-28 | 0.0003193758 | 0.0003084517 | 0.0003245902 | 0.0003244617 | 0.0003200198 | 0.0003039227 | 0.0002901062 | 0.0002984433 | 0.0002997258 | 0.0002925659 | 0.0002997937 | 0.0003042815 | 0.000302637 | 0.0003184124 | 0.0003466528 | 0.0003347431 | 0.0003607586 | 0.0003585613 | 0.0003543741
-27.9 | 0.0003193207 | 0.0003202932 | 0.000313175 | 0.0003022143 | 0.0003032413 | 0.0003096698 | 0.0002948719 | 0.0002790735 | 0.0003035177 | 0.0002867907 | 0.0003078021 | 0.0003087078 | 0.000306089 | 0.0003060823 | 0.0003488297 | 0.0003508936 | 0.0003543842 | 0.0003526624 | 0.0003581204
-27.8 | 0.0003186025 | 0.0003184656 | 0.0003113308 | 0.000316385 | 0.0003135223 | 0.0002963407 | 0.0002940969 | 0.0002882303 | 0.0003062811 | 0.0002946259 | 0.0002965653 | 0.0002914008 | 0.0003048652 | 0.0003309285 | 0.0003208669 | 0.0003476086 | 0.0003686018 | 0.0003511098 | 0.0003683494
-27.7 | 0.0003231872 | 0.0003165409 | 0.0003133867 | 0.000307782 | 0.0002921186 | 0.0002964403 | 0.0002903758 | 0.00028472 | 0.0003052209 | 0.0002780219 | 0.0003030185 | 0.000315949 | 0.000300172 | 0.0003204204 | 0.0003326036 | 0.0003542098 | 0.0003553399 | 0.0003674498 | 0.0003680833
-27.6 | 0.0003148293 | 0.0003087031 | 0.0003210867 | 0.000313133 | 0.0003009824 | 0.0003079171 | 0.0003009577 | 0.0002852705 | 0.0003010709 | 0.0002895847 | 0.0003017536 | 0.0003013022 | 0.0003149621 | 0.0003237531 | 0.0003286581 | 0.0003517239 | 0.0003520678 | 0.0003474842 | 0.0003646281
-27.5 | 0.000312217 | 0.0003117419 | 0.0003135001 | 0.00030759 | 0.0003021942 | 0.0003019452 | 0.0002777345 | 0.0002874597 | 0.000289094 | 0.0003014767 | 0.0003067539 | 0.0002958712 | 0.0003015128 | 0.0003250026 | 0.0003313142 | 0.0003340536 | 0.0003523191 | 0.0003573119 | 0.0003466718
-27.4 | 0.0003198868 | 0.0003070575 | 0.0003107464 | 0.0003092981 | 0.0003062889 | 0.0003011299 | 0.0002901102 | 0.0002939935 | 0.0002883105 | 0.0002925209 | 0.0002798079 | 0.0002865217 | 0.0003221152 | 0.0003183664 | 0.0003400658 | 0.000335733 | 0.000355813 | 0.0003471321 | 0.0003571968
-27.3 | 0.0003245579 | 0.0003197736 | 0.0003087377 | 0.0003039665 | 0.0003115288 | 0.0002996858 | 0.0002908547 | 0.0002883937 | 0.0003031598 | 0.0002929326 | 0.0002877282 | 0.0002988257 | 0.0003018703 | 0.0003163344 | 0.00032537 | 0.000339607 | 0.0003565352 | 0.0003559825 | 0.0003560981
-27.2 | 0.0003239586 | 0.0003170239 | 0.0003304564 | 0.0002941095 | 0.0003121485 | 0.0002880262 | 0.0002973268 | 0.0002775861 | 0.0002899451 | 0.0002884099 | 0.0002967308 | 0.0002946205 | 0.000317891 | 0.0003156707 | 0.0003370873 | 0.0003340169 | 0.0003519593 | 0.0003550114 | 0.0003555653
-27.1 | 0.0003149296 | 0.0003099177 | 0.0003067774 | 0.000314405 | 0.0002996839 | 0.0002948135 | 0.0002944642 | 0.00029298 | 0.0003082196 | 0.0002911271 | 0.0002955775 | 0.0002810009 | 0.0003085207 | 0.0003215073 | 0.0003242108 | 0.0003438592 | 0.0003489748 | 0.0003465274 | 0.0003553868
-27 | 0.0003256263 | 0.0002993964 | 0.0003111227 | 0.0003062106 | 0.0002926572 | 0.0002910308 | 0.0002926801 | 0.0002852972 | 0.0002918047 | 0.0002826669 | 0.0002984617 | 0.0003078633 | 0.0003059966 | 0.0003154976 | 0.0003313278 | 0.0003388805 | 0.0003503014 | 0.0003516641 | 0.0003464714
-26.9 | 0.0003192698 | 0.0003005859 | 0.0003157894 | 0.0003173369 | 0.0003061266 | 0.0003052886 | 0.0002897415 | 0.0002816467 | 0.0002925775 | 0.0002801278 | 0.0002916145 | 0.0002911753 | 0.00030877 | 0.0003135213 | 0.0003239656 | 0.0003406348 | 0.0003424225 | 0.0003483686 | 0.0003543024
-26.8 | 0.0003222067 | 0.0003073366 | 0.0002931998 | 0.0003120271 | 0.0003106845 | 0.0002892213 | 0.0002813196 | 0.0002834888 | 0.0002814104 | 0.0002873743 | 0.0002916123 | 0.0002839461 | 0.0003121311 | 0.0003121576 | 0.0003235903 | 0.0003371795 | 0.0003472232 | 0.0003520553 | 0.0003621245
-26.7 | 0.000314215 | 0.0003165117 | 0.0003038649 | 0.0003213802 | 0.0003094017 | 0.0002847371 | 0.0002998639 | 0.0002858038 | 0.0002842768 | 0.0002836249 | 0.0002971074 | 0.0003002476 | 0.0003107053 | 0.0003031197 | 0.0003329549 | 0.0003343533 | 0.0003487545 | 0.0003464662 | 0.0003549265
-26.6 | 0.0003162807 | 0.0002951634 | 0.0003017414 | 0.0002989557 | 0.0003098108 | 0.0003045649 | 0.0002935205 | 0.0002975146 | 0.000295107 | 0.0002924409 | 0.0002951869 | 0.0003115314 | 0.0003109709 | 0.0003214592 | 0.0003322753 | 0.0003347407 | 0.0003368668 | 0.0003450567 | 0.0003453483
-26.5 | 0.0003073625 | 0.0003194447 | 0.0003018708 | 0.0003065869 | 0.000304425 | 0.0003014481 | 0.0002842641 | 0.0002853944 | 0.0002874033 | 0.0002839647 | 0.000292078 | 0.0002879764 | 0.0003041719 | 0.0003157606 | 0.0003244577 | 0.0003392051 | 0.000362527 | 0.0003529647 | 0.0003494511
-26.4 | 0.0003109567 | 0.0003018516 | 0.0003130421 | 0.0003177273 | 0.000309939 | 0.0002861085 | 0.0002821474 | 0.0002761329 | 0.0003041618 | 0.0002894832 | 0.0002915679 | 0.0003039889 | 0.000301945 | 0.0003191698 | 0.0003349824 | 0.0003366022 | 0.0003450044 | 0.0003421375 | 0.0003471972
-26.3 | 0.0003107005 | 0.0003117198 | 0.0003015047 | 0.0003021262 | 0.0002940042 | 0.000306035 | 0.0002886389 | 0.0002881255 | 0.0002869969 | 0.0002778511 | 0.0002949468 | 0.000284494 | 0.0003033493 | 0.0003269009 | 0.0003186488 | 0.0003386178 | 0.000344789 | 0.0003600008 | 0.0003439877
-26.2 | 0.0003139899 | 0.0002870221 | 0.0003174889 | 0.000292547 | 0.0003056584 | 0.0003002166 | 0.0002873324 | 0.0002802997 | 0.0002908545 | 0.0002900803 | 0.0002861616 | 0.0002877302 | 0.0003016735 | 0.0003115731 | 0.0003230156 | 0.000352005 | 0.0003380745 | 0.0003644326 | 0.0003415447
-26.1 | 0.0003137045 | 0.0003037935 | 0.0002941517 | 0.0003136831 | 0.0003067749 | 0.000288355 | 0.0002908581 | 0.0002817972 | 0.0002830794 | 0.0002819913 | 0.0002848993 | 0.0002906497 | 0.0003068363 | 0.0003057548 | 0.000330086 | 0.0003372182 | 0.0003485874 | 0.0003490976 | 0.0003416393
-26 | 0.0003178327 | 0.0003122198 | 0.0003098465 | 0.0003136265 | 0.0002904303 | 0.0002983191 | 0.0002941022 | 0.0002926182 | 0.00028491 | 0.0002976114 | 0.0002897337 | 0.0003017986 | 0.000302409 | 0.0003081952 | 0.000319828 | 0.0003414038 | 0.0003488892 | 0.0003557771 | 0.0003648021
-25.9 | 0.0003055295 | 0.0003018416 | 0.0003024901 | 0.000304201 | 0.0003123328 | 0.0002942779 | 0.0002764354 | 0.0002722465 | 0.000283095 | 0.0002822241 | 0.0002794658 | 0.0002913727 | 0.0003077659 | 0.0003019226 | 0.000319409 | 0.0003376629 | 0.000345202 | 0.0003493619 | 0.0003377826
-25.8 | 0.0003108171 | 0.0003124996 | 0.0003181065 | 0.0003032352 | 0.0002917488 | 0.0002947178 | 0.0002883297 | 0.0002907824 | 0.0002785782 | 0.000296214 | 0.0002806739 | 0.0002863961 | 0.0003076625 | 0.0002917318 | 0.000331047 | 0.000335203 | 0.0003523867 | 0.0003427711 | 0.0003534388
-25.7 | 0.0003202505 | 0.0003072443 | 0.0003098187 | 0.000294838 | 0.0003064581 | 0.000296739 | 0.0002885716 | 0.0002785298 | 0.000279552 | 0.0002912276 | 0.0002895972 | 0.0002906294 | 0.0003101266 | 0.0003155758 | 0.0003321263 | 0.0003223165 | 0.000347801 | 0.0003414934 | 0.0003515427
-25.6 | 0.0003187197 | 0.000288858 | 0.0002982165 | 0.0002984901 | 0.0003172364 | 0.0002854243 | 0.000297652 | 0.0002762773 | 0.0002628134 | 0.0002750874 | 0.0002908515 | 0.0002921112 | 0.0003025886 | 0.0003132727 | 0.0003122867 | 0.0003314406 | 0.0003340172 | 0.0003458829 | 0.0003340082
-25.5 | 0.0002994281 | 0.000291648 | 0.0003070287 | 0.0003006646 | 0.0002977143 | 0.0002998441 | 0.0002916886 | 0.00027942 | 0.0002952005 | 0.0002884403 | 0.0003030715 | 0.0002869742 | 0.0003077811 | 0.0003003742 | 0.0003281511 | 0.0003354663 | 0.0003421801 | 0.0003435042 | 0.0003543458
-25.4 | 0.0003040658 | 0.0003015373 | 0.000300961 | 0.0002945572 | 0.0002980109 | 0.0002877791 | 0.0002899592 | 0.0002767767 | 0.0002802843 | 0.0002848675 | 0.0002710137 | 0.000282831 | 0.0003072158 | 0.0003205132 | 0.0003245918 | 0.0003346003 | 0.0003321545 | 0.0003404236 | 0.000333798
-25.3 | 0.0003021749 | 0.0002839908 | 0.0003031088 | 0.000295233 | 0.0002973463 | 0.0002910042 | 0.0002931886 | 0.000279346 | 0.0002910713 | 0.0002887757 | 0.000284286 | 0.0002876612 | 0.0003034473 | 0.0003138031 | 0.0003233607 | 0.0003417853 | 0.0003407834 | 0.0003409294 | 0.0003380345
-25.2 | 0.0003094283 | 0.0003077447 | 0.0003048713 | 0.0003095979 | 0.000297234 | 0.0003032389 | 0.0002832271 | 0.000279646 | 0.0002824922 | 0.000285764 | 0.0002981828 | 0.0002960955 | 0.0003039788 | 0.0002956094 | 0.0003140087 | 0.0003349233 | 0.0003303957 | 0.000353748 | 0.0003316066
-25.1 | 0.0002983872 | 0.0003037538 | 0.0003004077 | 0.0003143047 | 0.0003100842 | 0.0002878442 | 0.0002725922 | 0.000282984 | 0.0002827307 | 0.0002836606 | 0.0002998589 | 0.0002895652 | 0.0003144715 | 0.0002983624 | 0.000321433 | 0.0003205337 | 0.0003486802 | 0.0003475476 | 0.0003355474
-25 | 0.0003001144 | 0.0003029743 | 0.0002967752 | 0.0002902086 | 0.0003009649 | 0.0002955639 | 0.0002908873 | 0.0002716852 | 0.0002935496 | 0.0002775835 | 0.0002919526 | 0.0002919779 | 0.000300529 | 0.0003055508 | 0.000320158 | 0.0003286056 | 0.0003322934 | 0.0003303979 | 0.0003385996
-24.9 | 0.0003223088 | 0.0002843453 | 0.0003184559 | 0.0003166161 | 0.0002888494 | 0.0002964165 | 0.0002840085 | 0.0002800363 | 0.0002761622 | 0.0002792789 | 0.0002855616 | 0.0002906736 | 0.0002854394 | 0.0003174802 | 0.0003116092 | 0.000322635 | 0.0003410213 | 0.0003504245 | 0.0003380519
-24.8 | 0.0003025639 | 0.0002901568 | 0.0003047765 | 0.0003030473 | 0.0003066236 | 0.0002839574 | 0.0002934928 | 0.0002640624 | 0.00028679 | 0.0002855451 | 0.0002887658 | 0.0003008121 | 0.0003035558 | 0.0003024241 | 0.0003168932 | 0.0003327481 | 0.0003485038 | 0.0003287025 | 0.0003394835
-24.7 | 0.0003062369 | 0.0002980648 | 0.0003166713 | 0.0002914124 | 0.0002959277 | 0.0002871997 | 0.0002849149 | 0.0002853271 | 0.0002902258 | 0.0002942985 | 0.0002887269 | 0.0002887068 | 0.000296783 | 0.0003019745 | 0.0003170509 | 0.0003262091 | 0.0003400171 | 0.0003331466 | 0.0003517043
-24.6 | 0.0002968992 | 0.0002930815 | 0.0002965106 | 0.0003077485 | 0.0002885031 | 0.0003041099 | 0.0002763791 | 0.000270206 | 0.0002872594 | 0.000287142 | 0.0002898496 | 0.0002904799 | 0.0002945595 | 0.0003213632 | 0.0003128917 | 0.000331824 | 0.0003256539 | 0.0003348188 | 0.0003405804
-24.5 | 0.0003052478 | 0.0002926632 | 0.0003024886 | 0.0003021818 | 0.0002947572 | 0.0002878592 | 0.0002915834 | 0.000280719 | 0.0002770236 | 0.0002842173 | 0.0002894934 | 0.0002935241 | 0.0003060938 | 0.0003121417 | 0.000320058 | 0.0003243077 | 0.0003405138 | 0.0003344298 | 0.0003427967
-24.4 | 0.0003071394 | 0.000299245 | 0.0002998709 | 0.0003005058 | 0.0002984757 | 0.0003043879 | 0.0002854797 | 0.0002734483 | 0.0002802759 | 0.0002885838 | 0.0002836117 | 0.0002840217 | 0.0003053453 | 0.000301579 | 0.0003247737 | 0.0003324698 | 0.0003227797 | 0.0003385191 | 0.0003282848
-24.3 | 0.0002902768 | 0.0002884541 | 0.000301191 | 0.0003010613 | 0.0002956586 | 0.0002878402 | 0.0002753979 | 0.0002759314 | 0.0002778397 | 0.0002745536 | 0.0002856648 | 0.0002989701 | 0.0002931881 | 0.0003000971 | 0.0003188922 | 0.0003208484 | 0.0003403842 | 0.0003369183 | 0.0003296241
-24.2 | 0.0003062964 | 0.0002930682 | 0.0003039732 | 0.000299098 | 0.0003028619 | 0.0002893651 | 0.0002859858 | 0.0002760668 | 0.0002770807 | 0.0002796531 | 0.000282666 | 0.0002908792 | 0.000294132 | 0.0002956656 | 0.0003089862 | 0.0003276845 | 0.0003417314 | 0.0003331485 | 0.0003473025
-24.1 | 0.0003052949 | 0.0002989161 | 0.0002980744 | 0.0003032138 | 0.0002990901 | 0.0002879899 | 0.0002920226 | 0.0002691577 | 0.0002840769 | 0.000285883 | 0.0002819744 | 0.0002886521 | 0.0002907012 | 0.0003035209 | 0.0003219418 | 0.0003215091 | 0.0003387995 | 0.0003352754 | 0.0003242182
-24 | 0.0003006434 | 0.0002967049 | 0.0003066105 | 0.0002893107 | 0.000290344 | 0.0002827434 | 0.0002724528 | 0.000267493 | 0.0002865394 | 0.0002973528 | 0.0003061881 | 0.0002781088 | 0.0002961645 | 0.00030573 | 0.0003152394 | 0.0003180492 | 0.0003376938 | 0.0003463011 | 0.0003256767
-23.9 | 0.0002898581 | 0.000290063 | 0.0002884834 | 0.0002948771 | 0.000294644 | 0.0002862197 | 0.0002894041 | 0.0002839268 | 0.0002788736 | 0.0002730417 | 0.0002784362 | 0.0002934194 | 0.0003087447 | 0.0003028131 | 0.0003139266 | 0.0003274968 | 0.0003402363 | 0.0003372876 | 0.0003459197
-23.8 | 0.000290607 | 0.0002855041 | 0.0002959793 | 0.0002970743 | 0.0002763259 | 0.0002852217 | 0.0002925796 | 0.0002893296 | 0.0002767427 | 0.0002959006 | 0.000278724 | 0.00029551 | 0.000292101 | 0.0003037313 | 0.000321841 | 0.0003131059 | 0.0003176194 | 0.0003336227 | 0.0003203272
-23.7 | 0.0003006761 | 0.0002975718 | 0.0003079907 | 0.0002966409 | 0.0002859391 | 0.0002790905 | 0.000285708 | 0.0002776468 | 0.0002810041 | 0.0002835833 | 0.0002823441 | 0.0002872439 | 0.0003010604 | 0.00030152 | 0.0003173685 | 0.0003140287 | 0.0003391136 | 0.0003333543 | 0.0003270679
-23.6 | 0.0003057916 | 0.0002916365 | 0.0003148335 | 0.0002968528 | 0.0002918875 | 0.0002967233 | 0.0002914356 | 0.0002830193 | 0.0002877396 | 0.0002767568 | 0.000281039 | 0.0002970636 | 0.0003058322 | 0.000301 | 0.0003199423 | 0.0003261884 | 0.0003276395 | 0.0003274551 | 0.0003238817
-23.5 | 0.0003026451 | 0.0002930226 | 0.0002836509 | 0.0003082128 | 0.000290709 | 0.0002766345 | 0.0002887026 | 0.0002766065 | 0.0002862816 | 0.0002685142 | 0.0002888073 | 0.0002803304 | 0.0003037569 | 0.0003065232 | 0.0003115315 | 0.0003229718 | 0.0003212321 | 0.0003299576 | 0.0003315507
-23.4 | 0.0002913759 | 0.000282417 | 0.0003064039 | 0.0002899286 | 0.0003020654 | 0.000283342 | 0.0002819466 | 0.0002786319 | 0.0002822388 | 0.0002758173 | 0.0002888407 | 0.0002854998 | 0.000307364 | 0.0003049711 | 0.0003237259 | 0.0003210563 | 0.0003238801 | 0.0003278806 | 0.0003244294
-23.3 | 0.0003028472 | 0.0002869936 | 0.0002974923 | 0.0003060566 | 0.0002934012 | 0.0002836649 | 0.0002853479 | 0.0002709908 | 0.000271633 | 0.0002794834 | 0.0002844169 | 0.000296109 | 0.0002944573 | 0.0003107314 | 0.000318 | 0.0003217909 | 0.0003302861 | 0.0003377859 | 0.0003331008
-23.2 | 0.0002981482 | 0.00029839 | 0.0002886564 | 0.0002820199 | 0.0002826333 | 0.0002948689 | 0.0002865463 | 0.0002689207 | 0.0002861284 | 0.0002798245 | 0.0002775223 | 0.0002958937 | 0.0002947801 | 0.0003146482 | 0.000326212 | 0.0003258594 | 0.0003354194 | 0.0003304196 | 0.0003385256
-23.1 | 0.0002934489 | 0.0002821128 | 0.0002920155 | 0.0002905258 | 0.0002826782 | 0.0002872956 | 0.0002809098 | 0.0002672104 | 0.0002833662 | 0.0002949794 | 0.0002812578 | 0.0002785998 | 0.0002957935 | 0.0002942222 | 0.0003081101 | 0.0003114912 | 0.0003135805 | 0.0003239401 | 0.0003294847
-23 | 0.0003024735 | 0.000296999 | 0.000285883 | 0.0002929707 | 0.0002907767 | 0.0002854744 | 0.0002727121 | 0.0002711461 | 0.0002804471 | 0.0002749226 | 0.0002879741 | 0.0002943722 | 0.0003092448 | 0.0002954579 | 0.0003112143 | 0.0003160739 | 0.0003342147 | 0.000332252 | 0.0003258455
-22.9 | 0.0002968948 | 0.0002932762 | 0.0002744595 | 0.0002820824 | 0.0002853995 | 0.0002772348 | 0.000276539 | 0.0002786116 | 0.0002752404 | 0.0002831194 | 0.0002900179 | 0.0002999976 | 0.0002995469 | 0.0002975179 | 0.0003092352 | 0.0003145908 | 0.0003159322 | 0.0003365935 | 0.000327225
-22.8 | 0.0002945791 | 0.0002790004 | 0.0002902474 | 0.0002893492 | 0.000282827 | 0.0002868943 | 0.0002816942 | 0.0002908011 | 0.0002718102 | 0.0002883744 | 0.0002758547 | 0.0002945704 | 0.0003012948 | 0.0003002852 | 0.0003009578 | 0.0003196221 | 0.0003271627 | 0.0003193609 | 0.0003245436
-22.7 | 0.0002838093 | 0.0002826769 | 0.000285482 | 0.0002882017 | 0.0002859364 | 0.0002893633 | 0.0002839785 | 0.0002790096 | 0.0002942374 | 0.0002768949 | 0.0002864162 | 0.0002960281 | 0.0003001285 | 0.0003038645 | 0.0003033796 | 0.0003206864 | 0.0003185378 | 0.0003285723 | 0.0003289481
-22.6 | 0.0002949379 | 0.0002851325 | 0.0002813629 | 0.0002805184 | 0.0002841976 | 0.0002741833 | 0.00028986 | 0.000289212 | 0.0002765417 | 0.0002705041 | 0.0002820573 | 0.0002863064 | 0.000296627 | 0.000300903 | 0.0003217975 | 0.0003078205 | 0.0003279661 | 0.0003175646 | 0.0003336
-22.5 | 0.0002954638 | 0.0002898987 | 0.0002717211 | 0.000287344 | 0.0002916705 | 0.0002830375 | 0.0002731315 | 0.0002786107 | 0.0002767148 | 0.0002947419 | 0.0002832303 | 0.0002815024 | 0.0003018365 | 0.0002887205 | 0.0003186069 | 0.0003116846 | 0.0003118153 | 0.0003106686 | 0.0003387617
-22.4 | 0.0002785985 | 0.0002896733 | 0.0002878016 | 0.0002926813 | 0.0002927879 | 0.000275662 | 0.0002769182 | 0.0002600077 | 0.0002851276 | 0.0002879124 | 0.0002865718 | 0.0002907907 | 0.0003048546 | 0.0002978256 | 0.0003084029 | 0.0003171753 | 0.0003187724 | 0.0003216413 | 0.0003184872
-22.3 | 0.0002922052 | 0.000283428 | 0.000279573 | 0.0002888624 | 0.0002838238 | 0.0002743894 | 0.0002687711 | 0.0002796507 | 0.0002778133 | 0.0002697745 | 0.0002923677 | 0.0002790534 | 0.0002814562 | 0.0002946608 | 0.0003138465 | 0.0003054274 | 0.0003184659 | 0.0003251866 | 0.0003404726
-22.2 | 0.0003164566 | 0.000275391 | 0.0002913955 | 0.0002859233 | 0.0002883387 | 0.000285602 | 0.0002800274 | 0.0002795912 | 0.0002729232 | 0.0002831397 | 0.0002847213 | 0.0002801243 | 0.0002972993 | 0.0003014688 | 0.000300212 | 0.0003205828 | 0.0003247863 | 0.0003224081 | 0.0003315398
-22.1 | 0.0002994905 | 0.0002740801 | 0.0002830359 | 0.0002887225 | 0.0002933262 | 0.0002778058 | 0.0002812049 | 0.0002714024 | 0.0002916523 | 0.0002835853 | 0.0002843329 | 0.0002787033 | 0.0003015277 | 0.0002913391 | 0.0003018547 | 0.000319464 | 0.0003252121 | 0.0003305761 | 0.0003260849
-22 | 0.0002825118 | 0.0002834147 | 0.0002815515 | 0.0002899839 | 0.0002873518 | 0.0002803369 | 0.0002826482 | 0.0002889949 | 0.0002727877 | 0.0002714052 | 0.0002680314 | 0.0002958602 | 0.0002919163 | 0.000299929 | 0.0003094594 | 0.0003097934 | 0.000320318 | 0.0003237487 | 0.0003178915
-21.9 | 0.0002918008 | 0.0002894062 | 0.0002748335 | 0.0002765793 | 0.000290735 | 0.0002795154 | 0.0002671792 | 0.0002711759 | 0.0002845272 | 0.0002699234 | 0.000287408 | 0.0002857137 | 0.000296648 | 0.0003048822 | 0.0002974643 | 0.0003100429 | 0.0003148082 | 0.0003158564 | 0.0003250365
-21.8 | 0.0002932332 | 0.0002944658 | 0.0002740785 | 0.000284666 | 0.0002830394 | 0.0002739613 | 0.0002756816 | 0.0002653751 | 0.0002839925 | 0.0002721655 | 0.0003025455 | 0.0002874026 | 0.0002908655 | 0.0003069707 | 0.0003087792 | 0.0003213969 | 0.000320093 | 0.0003177689 | 0.0003296476
-21.7 | 0.0002891527 | 0.0002901513 | 0.0002820307 | 0.0002904496 | 0.0002865168 | 0.0002705614 | 0.0002757221 | 0.0002708582 | 0.0002835188 | 0.0002858765 | 0.0002810779 | 0.0002863627 | 0.0002960873 | 0.0003012221 | 0.0003048415 | 0.0003122059 | 0.0003166642 | 0.000314183 | 0.0003284548
-21.6 | 0.0002855216 | 0.0002778868 | 0.000290687 | 0.0002768786 | 0.0002832086 | 0.0002873366 | 0.0002650541 | 0.0002642635 | 0.0002766136 | 0.0002728833 | 0.0002814444 | 0.0002770459 | 0.0002886914 | 0.0002955741 | 0.0003002702 | 0.0003150117 | 0.0003143139 | 0.000317681 | 0.0003253573
-21.5 | 0.0002830523 | 0.0002763511 | 0.0002886912 | 0.0002914972 | 0.0003079794 | 0.0002816539 | 0.0002866739 | 0.0002748273 | 0.000270669 | 0.0002674188 | 0.0002759652 | 0.0002899567 | 0.0002885451 | 0.0003049485 | 0.0002867516 | 0.0003096086 | 0.0003253512 | 0.0003321293 | 0.0003157971
-21.4 | 0.0002952506 | 0.0002787699 | 0.0002767047 | 0.0002809876 | 0.0002687058 | 0.0002768349 | 0.0002769059 | 0.0002770324 | 0.0002750772 | 0.0002831376 | 0.0002755355 | 0.0002759388 | 0.0003087346 | 0.0002941832 | 0.0003121069 | 0.0003173721 | 0.0003193389 | 0.0003122035 | 0.0003260872
-21.3 | 0.0002712826 | 0.0002842774 | 0.0002890279 | 0.0002843271 | 0.0002899979 | 0.0002783323 | 0.000273924 | 0.0002679883 | 0.0002805664 | 0.0002877852 | 0.0002879072 | 0.0002766274 | 0.0002922744 | 0.0002963516 | 0.0003085871 | 0.0003080057 | 0.0003159626 | 0.0003284896 | 0.0003286591
-21.2 | 0.0002818353 | 0.0002925487 | 0.0002777057 | 0.0002877707 | 0.000283294 | 0.0002672583 | 0.0002747142 | 0.0002743625 | 0.0002865958 | 0.0002801377 | 0.000279743 | 0.0002906342 | 0.0002963747 | 0.0002975432 | 0.0002970727 | 0.0003180072 | 0.0003163667 | 0.0003120466 | 0.0003329833
-21.1 | 0.0002961831 | 0.000275168 | 0.0002851372 | 0.0002876116 | 0.0002783214 | 0.0002922299 | 0.0002772353 | 0.0002917579 | 0.0002677018 | 0.0002746129 | 0.0003007925 | 0.0002834823 | 0.0002988317 | 0.0003009658 | 0.0003076017 | 0.0003133661 | 0.0003172101 | 0.0003182191 | 0.0003291406
-21 | 0.0002823146 | 0.0002741327 | 0.000286147 | 0.0002846727 | 0.0002895917 | 0.0002714759 | 0.0002845986 | 0.0002677047 | 0.0002754577 | 0.000283262 | 0.0002820255 | 0.000292727 | 0.0002909663 | 0.0003029361 | 0.000296489 | 0.0003042707 | 0.0003093591 | 0.0003175037 | 0.0003016559
-20.9 | 0.0002838583 | 0.0002866824 | 0.0002867404 | 0.0002717253 | 0.0002859385 | 0.0002761336 | 0.000271491 | 0.0002770062 | 0.0002773147 | 0.0002692691 | 0.0002785398 | 0.0002906961 | 0.000285466 | 0.0003010991 | 0.000315266 | 0.000310092 | 0.0003230374 | 0.0003165657 | 0.0003210154
-20.8 | 0.0002873897 | 0.0002780847 | 0.0002835356 | 0.000280511 | 0.0002829851 | 0.0002763685 | 0.0002776706 | 0.0002827927 | 0.0002735289 | 0.0002812684 | 0.0002771133 | 0.000281199 | 0.0002958913 | 0.0002934765 | 0.0003114731 | 0.0003157386 | 0.0003233605 | 0.0003163787 | 0.0003323539
-20.7 | 0.0002781396 | 0.0002818576 | 0.0002825664 | 0.0002923464 | 0.0002845431 | 0.0002760354 | 0.0002675875 | 0.0002764134 | 0.0002668856 | 0.0002717722 | 0.0002836377 | 0.0002867298 | 0.0002978777 | 0.0002892084 | 0.000309401 | 0.0003064503 | 0.0002984065 | 0.0003146722 | 0.0003147411
-20.6 | 0.0002812565 | 0.0002751004 | 0.0002794403 | 0.0002840073 | 0.000281795 | 0.0002693922 | 0.0002757092 | 0.0002706031 | 0.0002822089 | 0.0002785641 | 0.0002793191 | 0.0002849465 | 0.0003096247 | 0.0002937025 | 0.0003148845 | 0.0003087942 | 0.0003128311 | 0.0003294864 | 0.0003297858
-20.5 | 0.0002803043 | 0.000275841 | 0.0002803086 | 0.0002865036 | 0.0002748492 | 0.000269632 | 0.0002758549 | 0.0002614964 | 0.0002733074 | 0.0002713123 | 0.0002746135 | 0.0002742545 | 0.0002885463 | 0.0002906542 | 0.0003059749 | 0.0002965324 | 0.0003284812 | 0.0003248948 | 0.0003010317
-20.4 | 0.000274665 | 0.0002753467 | 0.0002769013 | 0.0002868849 | 0.0002762356 | 0.0002824927 | 0.0002758742 | 0.000275053 | 0.0002760825 | 0.0002777782 | 0.0002859807 | 0.0002928025 | 0.0002854598 | 0.0002974241 | 0.0002930489 | 0.0003043745 | 0.0003153354 | 0.0003170948 | 0.0003110038
-20.3 | 0.0002802487 | 0.000277647 | 0.0002829997 | 0.0002792365 | 0.000274547 | 0.0002729426 | 0.0002794303 | 0.0002667224 | 0.000275946 | 0.0002767268 | 0.0002805358 | 0.0002946513 | 0.0002931024 | 0.0002991467 | 0.0003013505 | 0.0003094088 | 0.0003198102 | 0.0003094699 | 0.0003211763
-20.2 | 0.0002718436 | 0.0002719922 | 0.0002760252 | 0.0002747618 | 0.0002862513 | 0.0002816451 | 0.0002684225 | 0.0002705112 | 0.000263523 | 0.0002734619 | 0.0002905234 | 0.0002908746 | 0.000296415 | 0.0002883466 | 0.0003129779 | 0.0003039964 | 0.0003165237 | 0.0003127455 | 0.0003147242
-20.1 | 0.0002677608 | 0.0002905628 | 0.0002707438 | 0.0002871667 | 0.0002801944 | 0.0002745159 | 0.0002683401 | 0.0002606974 | 0.0002814093 | 0.0002647137 | 0.0002812005 | 0.0002822353 | 0.0002868948 | 0.0002974199 | 0.0002991682 | 0.0003172407 | 0.0002995848 | 0.0003055368 | 0.0003002324
-20 | 0.0002808236 | 0.0002822565 | 0.0002834014 | 0.0002766552 | 0.0002896983 | 0.0002815301 | 0.0002709904 | 0.0002851442 | 0.0002657044 | 0.0002776095 | 0.0002767634 | 0.0002815958 | 0.0002918548 | 0.0002856079 | 0.0003037393 | 0.0003035827 | 0.0003141005 | 0.0003085166 | 0.0003161811
-19.9 | 0.0002709486 | 0.0002602733 | 0.0002795633 | 0.0002804426 | 0.0002755869 | 0.0002742579 | 0.000272781 | 0.0002589883 | 0.0002785142 | 0.0002856541 | 0.0002927485 | 0.000277249 | 0.0002987489 | 0.0003021579 | 0.0003066553 | 0.0003063439 | 0.0003130843 | 0.0003159742 | 0.0003128028
-19.8 | 0.0002755958 | 0.0002785439 | 0.0002647128 | 0.0002859925 | 0.0002640931 | 0.0002692143 | 0.0002703264 | 0.0002666719 | 0.0002655319 | 0.0002687284 | 0.0002896617 | 0.0002770838 | 0.0002883633 | 0.0002800184 | 0.0002918442 | 0.000317285 | 0.0003202037 | 0.0003132173 | 0.0003144962
-19.7 | 0.0002907263 | 0.0002759304 | 0.0002774359 | 0.0002728579 | 0.00029333 | 0.0002772493 | 0.000286849 | 0.00026372 | 0.0002782009 | 0.0002773634 | 0.0002768798 | 0.0002721665 | 0.0002955566 | 0.0003076379 | 0.0003037068 | 0.0003079629 | 0.0003111857 | 0.0003148901 | 0.0003199233
-19.6 | 0.0002920197 | 0.0002767053 | 0.0002713761 | 0.0002772178 | 0.000274369 | 0.0002610507 | 0.0002641247 | 0.0002677123 | 0.0002693179 | 0.0002762703 | 0.0002721882 | 0.0002911314 | 0.0002862939 | 0.0003010665 | 0.0002926757 | 0.0003115978 | 0.000313936 | 0.0003085229 | 0.0003162993
-19.5 | 0.0002845822 | 0.0002772664 | 0.0002799486 | 0.0002802721 | 0.0002722358 | 0.000270446 | 0.0002707368 | 0.0002658124 | 0.0002786908 | 0.0002589732 | 0.0002845175 | 0.0002820015 | 0.0002851739 | 0.0002899641 | 0.0002921147 | 0.000310829 | 0.0003201403 | 0.0003146208 | 0.0003200135
-19.4 | 0.0002909185 | 0.0002765041 | 0.000273421 | 0.000263892 | 0.0002736599 | 0.0002891263 | 0.0002566502 | 0.0002648554 | 0.0002695853 | 0.0002709697 | 0.0002789442 | 0.0002845364 | 0.0002950164 | 0.0002989856 | 0.0003017962 | 0.0003063672 | 0.0003048119 | 0.0003002287 | 0.0003104385
-19.3 | 0.0002784025 | 0.0002721303 | 0.0002828427 | 0.0002698778 | 0.0002896095 | 0.0002676059 | 0.0002687008 | 0.0002688625 | 0.0002725235 | 0.0002695536 | 0.0002725225 | 0.000284058 | 0.0002896796 | 0.0002875299 | 0.0002920528 | 0.0002956056 | 0.0003219808 | 0.000308081 | 0.0003146056
-19.2 | 0.0002869366 | 0.0002834017 | 0.0002835363 | 0.000273941 | 0.0002751397 | 0.0002735436 | 0.0002635669 | 0.0002700954 | 0.0002710429 | 0.0002754404 | 0.0002851757 | 0.0002816408 | 0.0003060073 | 0.0003030546 | 0.0003070176 | 0.000293606 | 0.0002976819 | 0.0003048639 | 0.000312796
-19.1 | 0.0002835117 | 0.0002746391 | 0.0002648862 | 0.0002607727 | 0.0002721555 | 0.0002708873 | 0.0002655769 | 0.0002576655 | 0.0002703498 | 0.00026929 | 0.000270886 | 0.000280055 | 0.0002900001 | 0.0002886667 | 0.0002984297 | 0.0003062382 | 0.000307535 | 0.000316426 | 0.0003149477
-19 | 0.000275383 | 0.0002631941 | 0.0002781831 | 0.0002857976 | 0.0002909884 | 0.0002661226 | 0.0002766432 | 0.0002684473 | 0.0002731109 | 0.0002711172 | 0.0002815102 | 0.0002716836 | 0.0003056125 | 0.000288853 | 0.0003206025 | 0.0003099107 | 0.0003182521 | 0.000299266 | 0.0003232076
-18.9 | 0.0002749403 | 0.0002676807 | 0.0002727684 | 0.0002654283 | 0.0002826136 | 0.0002734223 | 0.0002714102 | 0.0002665268 | 0.0002610353 | 0.0002798057 | 0.0002791702 | 0.0002836532 | 0.0002864336 | 0.0002972106 | 0.0002871356 | 0.0002982016 | 0.0003216132 | 0.0003208524 | 0.0003077462
-18.8 | 0.0002689951 | 0.0002653278 | 0.0002726637 | 0.0002707158 | 0.0002788466 | 0.0002819581 | 0.0002649406 | 0.0002600515 | 0.0002713302 | 0.0002655512 | 0.0002890412 | 0.0002885087 | 0.0002950985 | 0.0002989271 | 0.000292618 | 0.0003017099 | 0.000316855 | 0.0003144218 | 0.0003119652
-18.7 | 0.0002753017 | 0.0002645008 | 0.0002651705 | 0.0002724929 | 0.000273361 | 0.0002699838 | 0.0002713472 | 0.0002781096 | 0.0002722171 | 0.0002644307 | 0.000276916 | 0.0002806138 | 0.0002878125 | 0.0002824885 | 0.0003048193 | 0.0002905263 | 0.0003015002 | 0.0003101737 | 0.0003083029
-18.6 | 0.0002736878 | 0.000275424 | 0.0002592655 | 0.0002751806 | 0.0002786852 | 0.0002749537 | 0.0002645534 | 0.0002655484 | 0.0002707408 | 0.0002741032 | 0.0002751923 | 0.0002869288 | 0.0002796477 | 0.0003036775 | 0.0002942588 | 0.0002939293 | 0.0003191047 | 0.0003226713 | 0.0003063615
-18.5 | 0.0002739104 | 0.0002780537 | 0.000264695 | 0.0002803736 | 0.0002843839 | 0.0002682478 | 0.0002686769 | 0.0002623781 | 0.0002597088 | 0.0002670757 | 0.0002887584 | 0.0002805753 | 0.0002862665 | 0.0002810647 | 0.0003009929 | 0.0003051557 | 0.0003194635 | 0.0003159244 | 0.0003024221
-18.4 | 0.0002688095 | 0.0002643143 | 0.000278269 | 0.0002647546 | 0.0002733817 | 0.0002723429 | 0.0002609368 | 0.0002810101 | 0.0002723209 | 0.0002770631 | 0.0002796358 | 0.0002837672 | 0.0002914396 | 0.0002913951 | 0.0002993657 | 0.000311091 | 0.0003011466 | 0.0003000383 | 0.0003173804
-18.3 | 0.0002783338 | 0.0002710733 | 0.0002744857 | 0.0002778211 | 0.0002807819 | 0.0002644395 | 0.0002769262 | 0.0002629182 | 0.000271464 | 0.0002735935 | 0.0002869569 | 0.000278045 | 0.0002918487 | 0.0002871514 | 0.0002921117 | 0.0003147946 | 0.0003139413 | 0.0003236716 | 0.000324155
-18.2 | 0.0002750596 | 0.000270318 | 0.0002674114 | 0.0002811381 | 0.000264704 | 0.0002684002 | 0.0002649272 | 0.0002617912 | 0.000283917 | 0.0002744387 | 0.0002931781 | 0.0002807373 | 0.0002839595 | 0.0002907486 | 0.0002958211 | 0.0003007194 | 0.0002999965 | 0.0003033578 | 0.0003062461
-18.1 | 0.0002904106 | 0.0002635279 | 0.0002610899 | 0.000268801 | 0.0002708069 | 0.0002623845 | 0.0002754804 | 0.000280094 | 0.0002667333 | 0.0002635106 | 0.0002784011 | 0.0002747919 | 0.0002804882 | 0.00028539 | 0.0003044352 | 0.0003023272 | 0.0003022837 | 0.0003014039 | 0.0003106161
-18 | 0.0002666661 | 0.0002696999 | 0.0002706059 | 0.0002721199 | 0.0002628731 | 0.0002600495 | 0.0002692471 | 0.0002708225 | 0.000267302 | 0.0002728147 | 0.0002831182 | 0.0002755647 | 0.0002814442 | 0.0002941014 | 0.0002906929 | 0.0002983805 | 0.0003023403 | 0.0003211886 | 0.0003172456
-17.9 | 0.0002785075 | 0.0002611057 | 0.0002577259 | 0.0002745678 | 0.0002792817 | 0.0002503127 | 0.0002646178 | 0.0002540623 | 0.0002654371 | 0.0002749997 | 0.0002842674 | 0.000275891 | 0.0002790792 | 0.0002862454 | 0.0002995768 | 0.0003182652 | 0.0003205212 | 0.0003015423 | 0.0003036248
-17.8 | 0.0002620205 | 0.0002746818 | 0.0002749203 | 0.0002726494 | 0.0002652637 | 0.00026574 | 0.00024329 | 0.0002469773 | 0.0002678098 | 0.0002824197 | 0.0002720771 | 0.0002728404 | 0.0002896652 | 0.0002892725 | 0.0003090154 | 0.0002842093 | 0.0002968806 | 0.0003096042 | 0.0003066861
-17.7 | 0.0002863339 | 0.000265254 | 0.0002497106 | 0.0002770315 | 0.0002788159 | 0.0002537702 | 0.000260834 | 0.000269146 | 0.0002779385 | 0.0002710572 | 0.0002769407 | 0.0002819963 | 0.0002848357 | 0.0002961369 | 0.0002984816 | 0.0003143458 | 0.0003136617 | 0.0003132825 | 0.0003024564
-17.6 | 0.0002752275 | 0.0002692412 | 0.0002679465 | 0.0002818125 | 0.0002659024 | 0.0002651432 | 0.0002591801 | 0.0002691506 | 0.0002680951 | 0.0002764217 | 0.0002677761 | 0.0002778734 | 0.0002917371 | 0.0002838657 | 0.0003001517 | 0.000307761 | 0.0003042999 | 0.0003012458 | 0.0003113595
-17.5 | 0.0002835962 | 0.0002590247 | 0.0002750755 | 0.0002575749 | 0.0002713631 | 0.0002604562 | 0.0002739365 | 0.0002652745 | 0.0002655846 | 0.0002651069 | 0.0002810204 | 0.0002791723 | 0.0002827305 | 0.0002862407 | 0.0002853353 | 0.0002968661 | 0.000313773 | 0.0002977269 | 0.0003043491
-17.4 | 0.0002685988 | 0.0002646544 | 0.0002541313 | 0.0002752259 | 0.0002683655 | 0.0002733232 | 0.0002636983 | 0.0002693821 | 0.0002616124 | 0.00026561 | 0.0002769737 | 0.0002701087 | 0.0002863057 | 0.0002794185 | 0.0002910993 | 0.0002986399 | 0.000298433 | 0.0002979629 | 0.0003064024
-17.3 | 0.0002766863 | 0.0002581842 | 0.0002568582 | 0.0002672451 | 0.0002655368 | 0.0002631508 | 0.0002589892 | 0.0002585846 | 0.000263849 | 0.0002640737 | 0.000280832 | 0.0002794586 | 0.0002930822 | 0.0002923221 | 0.0002994324 | 0.0002961067 | 0.0003013929 | 0.000297297 | 0.0003164439
-17.2 | 0.000259517 | 0.0002661982 | 0.0002657451 | 0.0002673832 | 0.0002733975 | 0.0002554648 | 0.0002602952 | 0.0002564219 | 0.0002516051 | 0.000261542 | 0.0002913574 | 0.0002739736 | 0.0002820229 | 0.0002898375 | 0.0002849878 | 0.0002977929 | 0.0003084692 | 0.0003100482 | 0.0003063891
-17.1 | 0.0002757713 | 0.0002513727 | 0.0002653617 | 0.0002741431 | 0.0002773342 | 0.0002705848 | 0.000247025 | 0.0002507211 | 0.0002532365 | 0.0002697987 | 0.0002673695 | 0.0002755325 | 0.0002978218 | 0.0002878754 | 0.0003012172 | 0.0002955518 | 0.0003142327 | 0.0002978672 | 0.0003135243
-17 | 0.0002738883 | 0.0002707278 | 0.0002703745 | 0.0002525355 | 0.0002577231 | 0.0002652766 | 0.0002609392 | 0.0002646462 | 0.0002683608 | 0.0002625273 | 0.0002674002 | 0.000274852 | 0.0002929357 | 0.0002805563 | 0.0003040871 | 0.000290931 | 0.0002981135 | 0.000308445 | 0.0003075638
-16.9 | 0.0002766038 | 0.0002615609 | 0.0002613542 | 0.0002715925 | 0.000275137 | 0.000262232 | 0.0002683671 | 0.0002551069 | 0.0002649594 | 0.0002733875 | 0.0002741346 | 0.0002747026 | 0.0002868996 | 0.0002779044 | 0.0002933279 | 0.0002908902 | 0.0003050177 | 0.0002977724 | 0.0003002617
-16.8 | 0.000260322 | 0.0002592017 | 0.0002565099 | 0.0002632347 | 0.0002653778 | 0.0002570241 | 0.000262052 | 0.0002549752 | 0.0002604682 | 0.0002763676 | 0.0002811323 | 0.0002768859 | 0.0002826258 | 0.0002981632 | 0.0003002848 | 0.0003046414 | 0.0003012436 | 0.0003074241 | 0.0003056564
-16.7 | 0.0002652135 | 0.000262014 | 0.0002586027 | 0.0002740851 | 0.0002445443 | 0.000258219 | 0.0002740097 | 0.000259076 | 0.0002556892 | 0.0002743325 | 0.000283882 | 0.0002794774 | 0.0002892619 | 0.0002921462 | 0.0003010147 | 0.000300814 | 0.0003048676 | 0.0003196873 | 0.0003114303
-16.6 | 0.0002621262 | 0.0002513699 | 0.000261385 | 0.000262294 | 0.0002695547 | 0.0002608857 | 0.0002724731 | 0.0002513989 | 0.0002693296 | 0.0002641053 | 0.0002785427 | 0.0002692606 | 0.000288986 | 0.0002941713 | 0.0002966275 | 0.000295792 | 0.0003023551 | 0.0002834547 | 0.000296963
-16.5 | 0.0002693908 | 0.0002510087 | 0.0002633254 | 0.0002686489 | 0.0002612559 | 0.000251045 | 0.0002678152 | 0.0002698096 | 0.0002671214 | 0.0002626309 | 0.0002727347 | 0.0002888544 | 0.0002910501 | 0.0002903654 | 0.0002953763 | 0.00029154 | 0.0003116675 | 0.0003040652 | 0.0002863016
-16.4 | 0.0002631391 | 0.0002613012 | 0.0002713688 | 0.000262431 | 0.0002690646 | 0.0002514189 | 0.0002544635 | 0.0002641638 | 0.0002644989 | 0.0002538518 | 0.0002763765 | 0.00026989 | 0.000292492 | 0.0002840428 | 0.0002982238 | 0.0002904549 | 0.0002966775 | 0.000297057 | 0.0003096976
-16.3 | 0.000265106 | 0.0002641244 | 0.0002560569 | 0.0002758143 | 0.000271571 | 0.0002507664 | 0.0002442363 | 0.0002526795 | 0.0002764646 | 0.0002678386 | 0.0002791931 | 0.0002778573 | 0.0002786869 | 0.0002961412 | 0.0002868233 | 0.0002906368 | 0.0003029005 | 0.000294479 | 0.0003034432
-16.2 | 0.0002633146 | 0.0002614769 | 0.0002668066 | 0.0002590584 | 0.0002594667 | 0.000261343 | 0.0002605911 | 0.0002651285 | 0.0002623288 | 0.0002635872 | 0.0002857914 | 0.0002717003 | 0.0002876468 | 0.0002901289 | 0.0003003205 | 0.0003020717 | 0.0003084362 | 0.0003009233 | 0.0003012276
-16.1 | 0.0002679309 | 0.000257214 | 0.0002759687 | 0.0002625513 | 0.0002665638 | 0.0002579831 | 0.0002617321 | 0.0002541595 | 0.0002708962 | 0.0002652211 | 0.0002888572 | 0.0002790927 | 0.0002855075 | 0.0002792265 | 0.0002788125 | 0.0002922829 | 0.0002990323 | 0.0003054198 | 0.0002954123
-16 | 0.0002543548 | 0.0002539123 | 0.000265716 | 0.0002570165 | 0.000267648 | 0.0002648355 | 0.0002637515 | 0.0002586059 | 0.0002628049 | 0.0002574565 | 0.0002792199 | 0.0002808135 | 0.0002802443 | 0.0002751435 | 0.0002741288 | 0.0003022204 | 0.0003060711 | 0.0003045526 | 0.0002916394
-15.9 | 0.0002657082 | 0.0002615735 | 0.0002635168 | 0.0002530073 | 0.0002558099 | 0.0002650803 | 0.0002611262 | 0.0002609509 | 0.0002606164 | 0.0002656989 | 0.0002820032 | 0.0002798167 | 0.0002789481 | 0.0002904906 | 0.0002950279 | 0.0002917046 | 0.0003020753 | 0.0002976954 | 0.0003027158
-15.8 | 0.0002659769 | 0.0002474571 | 0.0002675158 | 0.0002630526 | 0.0002581001 | 0.0002599287 | 0.0002655129 | 0.0002510125 | 0.0002657435 | 0.0002537287 | 0.0002614586 | 0.0002773749 | 0.0002897965 | 0.0002756578 | 0.0002962261 | 0.0002948315 | 0.0002964286 | 0.0002953179 | 0.0002993435
-15.7 | 0.0002725266 | 0.0002483788 | 0.0002699186 | 0.000263484 | 0.0002616552 | 0.0002556921 | 0.0002642378 | 0.0002650556 | 0.0002599909 | 0.000274997 | 0.0002764867 | 0.0002718902 | 0.00027307 | 0.0002959373 | 0.0002943362 | 0.0002869837 | 0.0003170422 | 0.0002993019 | 0.000292223
-15.6 | 0.0002777243 | 0.0002623826 | 0.0002732133 | 0.0002588626 | 0.0002593718 | 0.0002584042 | 0.0002598638 | 0.0002546979 | 0.0002733117 | 0.0002568293 | 0.0002723138 | 0.0002701286 | 0.0002892082 | 0.0002968813 | 0.0002949585 | 0.0002958432 | 0.0003008524 | 0.0002933493 | 0.0002999127
-15.5 | 0.0002469397 | 0.0002697417 | 0.0002683469 | 0.0002582692 | 0.0002645595 | 0.0002684545 | 0.0002619136 | 0.0002616609 | 0.0002587899 | 0.0002708261 | 0.0002825816 | 0.0002721766 | 0.0002890769 | 0.0002922027 | 0.0002886253 | 0.0002919585 | 0.0002994782 | 0.0003101457 | 0.0003054578
-15.4 | 0.0002667757 | 0.000261461 | 0.0002574819 | 0.0002696231 | 0.0002562901 | 0.0002694484 | 0.0002540752 | 0.0002518507 | 0.0002671292 | 0.0002774369 | 0.0002838502 | 0.0002796582 | 0.0002851013 | 0.0002769887 | 0.0002876322 | 0.000300821 | 0.0002999599 | 0.000306762 | 0.0002970566
-15.3 | 0.0002697645 | 0.0002434904 | 0.0002590412 | 0.0002590214 | 0.0002634544 | 0.0002518309 | 0.0002500093 | 0.0002518612 | 0.0002611992 | 0.0002564498 | 0.0002660498 | 0.0002723249 | 0.0002776567 | 0.0002827536 | 0.0002885035 | 0.0003064352 | 0.0003025148 | 0.0003079605 | 0.0003066438
-15.2 | 0.0002585457 | 0.0002648831 | 0.0002530858 | 0.0002668495 | 0.0002715443 | 0.0002718307 | 0.0002605432 | 0.0002547925 | 0.0002726379 | 0.0002660046 | 0.0002472745 | 0.0002724791 | 0.0002839993 | 0.0002771742 | 0.0002824712 | 0.0002868444 | 0.000297514 | 0.0002944605 | 0.0003054553
-15.1 | 0.0002656353 | 0.0002530883 | 0.0002620509 | 0.0002529098 | 0.0002683982 | 0.000261772 | 0.0002589068 | 0.000251647 | 0.0002570239 | 0.0002741263 | 0.0002773461 | 0.0002687936 | 0.0002813846 | 0.0002874364 | 0.0002877127 | 0.0002864415 | 0.0002898907 | 0.0002905991 | 0.0003097097
-15 | 0.0002702217 | 0.0002516206 | 0.000263416 | 0.0002661531 | 0.0002644827 | 0.0002471798 | 0.0002540842 | 0.0002672546 | 0.0002733897 | 0.0002678538 | 0.0002867852 | 0.000279819 | 0.0002825495 | 0.0002800169 | 0.0002930211 | 0.0003023601 | 0.0002942274 | 0.0002902965 | 0.0003046231
-14.9 | 0.0002567775 | 0.0002491139 | 0.0002588975 | 0.0002529652 | 0.0002655261 | 0.0002762887 | 0.0002532314 | 0.0002577591 | 0.0002473588 | 0.0002700762 | 0.0002626139 | 0.0002837751 | 0.0002792778 | 0.0002750782 | 0.0002927291 | 0.0002939928 | 0.0002963271 | 0.0003028559 | 0.0002980667
-14.8 | 0.0002607464 | 0.0002479389 | 0.000264176 | 0.0002602696 | 0.0002586485 | 0.0002618195 | 0.0002602566 | 0.0002666496 | 0.0002728323 | 0.0002677937 | 0.0002683968 | 0.0002749463 | 0.0002865953 | 0.000288535 | 0.0002934185 | 0.0002912662 | 0.0002860282 | 0.0003072535 | 0.0003066583
-14.7 | 0.0002636699 | 0.0002458148 | 0.0002588691 | 0.0002679932 | 0.0002500459 | 0.0002493515 | 0.0002580063 | 0.0002650372 | 0.000260714 | 0.0002689172 | 0.0002745246 | 0.0002628793 | 0.0002928849 | 0.0002948036 | 0.0002927448 | 0.0002932126 | 0.0003059866 | 0.0002954443 | 0.0002983447
-14.6 | 0.0002552547 | 0.0002561024 | 0.0002688494 | 0.0002630776 | 0.0002644035 | 0.0002559855 | 0.0002508764 | 0.0002624508 | 0.0002659006 | 0.0002707214 | 0.0002722457 | 0.0002873388 | 0.000285232 | 0.0002885114 | 0.0002956521 | 0.0003053972 | 0.0003013817 | 0.0002966079 | 0.0002967792
-14.5 | 0.0002629802 | 0.0002634028 | 0.0002645193 | 0.0002594354 | 0.0002600224 | 0.0002546789 | 0.0002589943 | 0.0002593488 | 0.0002509888 | 0.0002689262 | 0.0002853296 | 0.0002777836 | 0.0002773231 | 0.000277541 | 0.0002852038 | 0.000279768 | 0.0002985068 | 0.000293392 | 0.0002981825
-14.4 | 0.0002568854 | 0.0002631112 | 0.0002605881 | 0.0002615126 | 0.0002698369 | 0.0002541184 | 0.0002599173 | 0.0002668276 | 0.0002633046 | 0.0002722649 | 0.0002746951 | 0.0002722238 | 0.0002788512 | 0.0002756941 | 0.0002906803 | 0.0003015274 | 0.0002946915 | 0.0002866365 | 0.0002990195
-14.3 | 0.0002609762 | 0.000256294 | 0.0002600925 | 0.0002558785 | 0.0002617632 | 0.0002543232 | 0.0002582264 | 0.000261904 | 0.000251267 | 0.0002671992 | 0.0002832329 | 0.0002723696 | 0.0002777976 | 0.0002874428 | 0.0002967122 | 0.0002887429 | 0.0002910332 | 0.0003065994 | 0.0003066729
-14.2 | 0.0002567483 | 0.0002684689 | 0.0002619418 | 0.0002504589 | 0.0002733331 | 0.0002522911 | 0.0002473202 | 0.0002662861 | 0.0002661889 | 0.0002731525 | 0.0002639624 | 0.0002868555 | 0.0002929501 | 0.0002708528 | 0.0002890877 | 0.0002927534 | 0.0002941893 | 0.0003031521 | 0.0002930074
-14.1 | 0.0002545367 | 0.0002591182 | 0.0002500209 | 0.0002560529 | 0.0002571493 | 0.0002614817 | 0.0002584354 | 0.0002632913 | 0.000278411 | 0.0002691637 | 0.0002769466 | 0.0002675541 | 0.0002914876 | 0.0002855944 | 0.0002889154 | 0.0003029648 | 0.0002890627 | 0.0002878575 | 0.0002960148
-14 | 0.0002612804 | 0.0002549153 | 0.0002623445 | 0.0002526203 | 0.0002681158 | 0.0002453494 | 0.0002618945 | 0.0002604804 | 0.0002745599 | 0.0002589778 | 0.0002770628 | 0.0002795169 | 0.0002800117 | 0.0002906992 | 0.0002929277 | 0.0002908185 | 0.0002835754 | 0.0002976245 | 0.0003003283
-13.9 | 0.0002556896 | 0.0002422831 | 0.0002542747 | 0.0002563498 | 0.0002578158 | 0.0002509713 | 0.0002548333 | 0.0002619944 | 0.000262028 | 0.0002671184 | 0.0002732141 | 0.0002617904 | 0.0002878019 | 0.0002773869 | 0.0002881589 | 0.0002925136 | 0.0002889195 | 0.0003014224 | 0.0002877883
-13.8 | 0.0002670454 | 0.0002510751 | 0.0002436816 | 0.000257857 | 0.0002526121 | 0.0002549731 | 0.0002556615 | 0.0002513122 | 0.00027943 | 0.0002668191 | 0.0002734889 | 0.000273708 | 0.0002734711 | 0.0002886207 | 0.0002918865 | 0.0002909259 | 0.0003025334 | 0.0002867553 | 0.0002962242
-13.7 | 0.0002542284 | 0.0002509177 | 0.0002511736 | 0.0002569738 | 0.0002662149 | 0.000239882 | 0.0002495084 | 0.0002497079 | 0.0002651312 | 0.0002543232 | 0.0002794671 | 0.0002756616 | 0.0002796955 | 0.0002878759 | 0.0002832735 | 0.0002986184 | 0.000296278 | 0.0002978378 | 0.0002980608
-13.6 | 0.0002514565 | 0.0002441381 | 0.0002573888 | 0.0002498427 | 0.0002541658 | 0.0002570233 | 0.0002551523 | 0.0002548052 | 0.0002774834 | 0.0002785124 | 0.0002721908 | 0.0002614739 | 0.0002898642 | 0.0002751904 | 0.0002981969 | 0.000289658 | 0.000290317 | 0.0002971323 | 0.0002879684
-13.5 | 0.0002592591 | 0.0002414944 | 0.0002575664 | 0.0002601105 | 0.0002591357 | 0.0002609471 | 0.0002517254 | 0.0002538973 | 0.0002602023 | 0.0002615908 | 0.0002770546 | 0.0002747665 | 0.0002808883 | 0.0002824835 | 0.0002799938 | 0.0002939477 | 0.0002956422 | 0.0002885122 | 0.0002873416
-13.4 | 0.000257531 | 0.0002323317 | 0.0002401472 | 0.0002492014 | 0.0002584916 | 0.000259203 | 0.0002641748 | 0.0002500904 | 0.0002626251 | 0.0002680002 | 0.0002670538 | 0.0002649044 | 0.0002857057 | 0.0002853398 | 0.0002959473 | 0.0002874847 | 0.0003014006 | 0.0002947117 | 0.0002906213
-13.3 | 0.0002575976 | 0.0002502772 | 0.0002602847 | 0.0002595754 | 0.0002624037 | 0.0002631375 | 0.0002577126 | 0.0002582699 | 0.0002673787 | 0.0002638055 | 0.0002755005 | 0.0002806478 | 0.0002781978 | 0.0002814455 | 0.0002962007 | 0.0002894867 | 0.000295145 | 0.0002917996 | 0.0002878278
-13.2 | 0.0002586883 | 0.0002431163 | 0.0002562397 | 0.0002608696 | 0.0002606692 | 0.0002632225 | 0.0002592467 | 0.0002598774 | 0.0002673036 | 0.0002553374 | 0.0002735777 | 0.0002694879 | 0.0002856897 | 0.0002869227 | 0.0002873178 | 0.000291818 | 0.0002858428 | 0.0002943159 | 0.0002959422
-13.1 | 0.000261168 | 0.0002443582 | 0.0002444823 | 0.0002436009 | 0.0002565624 | 0.0002499781 | 0.0002620074 | 0.0002483268 | 0.0002658137 | 0.0002738021 | 0.0002579897 | 0.0002699377 | 0.0002842904 | 0.0002789436 | 0.0002865745 | 0.0002932618 | 0.0002951578 | 0.0002871668 | 0.0002932457
-13 | 0.0002462455 | 0.0002549476 | 0.0002629249 | 0.0002511857 | 0.0002470481 | 0.0002654775 | 0.0002455798 | 0.0002523258 | 0.0002594288 | 0.0002539397 | 0.0002739488 | 0.0002726738 | 0.0002809558 | 0.0002814833 | 0.0002877794 | 0.0002911472 | 0.0002965964 | 0.0002896163 | 0.0002857531
-12.9 | 0.000249919 | 0.000245302 | 0.0002594499 | 0.0002571064 | 0.000268046 | 0.0002560042 | 0.0002587629 | 0.0002522107 | 0.0002620521 | 0.0002684787 | 0.0002661632 | 0.0002766522 | 0.0002726862 | 0.0002793552 | 0.0002923476 | 0.0002954463 | 0.0003011359 | 0.000287359 | 0.0002990624
-12.8 | 0.0002495037 | 0.0002564839 | 0.0002628039 | 0.000255467 | 0.0002519555 | 0.0002641947 | 0.0002614806 | 0.0002511527 | 0.0002608489 | 0.0002667437 | 0.0002557955 | 0.0002720088 | 0.0002804541 | 0.0002935127 | 0.0002930131 | 0.0002895965 | 0.0002909872 | 0.0002982119 | 0.0002937497
-12.7 | 0.0002545639 | 0.0002413989 | 0.0002566754 | 0.0002599188 | 0.0002602506 | 0.0002489172 | 0.000246595 | 0.0002451121 | 0.0002744506 | 0.0002534496 | 0.000281643 | 0.000284598 | 0.0002789832 | 0.0002767884 | 0.0002779136 | 0.0002857988 | 0.0002998662 | 0.0002791215 | 0.0002849947
-12.6 | 0.0002505833 | 0.0002430874 | 0.0002506677 | 0.0002562152 | 0.0002521417 | 0.0002453272 | 0.0002609783 | 0.0002591121 | 0.0002537603 | 0.0002695869 | 0.00027875 | 0.0002780455 | 0.0002810607 | 0.0002782707 | 0.0002930025 | 0.0002893963 | 0.0002895332 | 0.0002867346 | 0.0002984448
-12.5 | 0.000266521 | 0.0002444358 | 0.0002446652 | 0.0002592428 | 0.0002602986 | 0.0002614353 | 0.0002556772 | 0.000257591 | 0.0002619092 | 0.0002641221 | 0.0002653423 | 0.0002642285 | 0.0002760504 | 0.0002814212 | 0.0002910507 | 0.0002890658 | 0.0002925981 | 0.0002985335 | 0.0002976685
-12.4 | 0.000257458 | 0.0002504581 | 0.0002547162 | 0.0002561086 | 0.0002564986 | 0.0002590072 | 0.0002626863 | 0.0002579012 | 0.000270408 | 0.0002502793 | 0.0002604701 | 0.0002674054 | 0.0002860337 | 0.0002859696 | 0.0002804736 | 0.0002851094 | 0.0003044003 | 0.0002924956 | 0.0002950008
-12.3 | 0.0002571509 | 0.0002402596 | 0.0002437342 | 0.0002503314 | 0.0002663614 | 0.0002604457 | 0.0002617106 | 0.0002589302 | 0.0002679763 | 0.0002576214 | 0.0002711684 | 0.0002767652 | 0.0002839547 | 0.0002868745 | 0.000289025 | 0.0002814823 | 0.0002916392 | 0.0003032834 | 0.0002890672
-12.2 | 0.0002376692 | 0.0002383014 | 0.0002448499 | 0.0002494936 | 0.0002601416 | 0.0002497956 | 0.0002560268 | 0.0002594828 | 0.0002610625 | 0.0002639288 | 0.0002786329 | 0.0002719893 | 0.0002762984 | 0.0002859363 | 0.0002913497 | 0.0002883641 | 0.0002843872 | 0.0002864067 | 0.0002908495
-12.1 | 0.0002520669 | 0.0002449087 | 0.0002561258 | 0.0002528646 | 0.0002530661 | 0.0002483486 | 0.0002510234 | 0.000267335 | 0.0002583029 | 0.0002625263 | 0.0002671643 | 0.0002664601 | 0.0002857761 | 0.0003006932 | 0.0002863082 | 0.0002873076 | 0.0002839633 | 0.0002810709 | 0.0002921318
-12 | 0.0002632715 | 0.0002512667 | 0.0002491004 | 0.0002538098 | 0.0002616047 | 0.000253569 | 0.0002396246 | 0.0002655075 | 0.0002630233 | 0.0002670229 | 0.0002834252 | 0.0002626208 | 0.000272924 | 0.0002781333 | 0.0002947371 | 0.0003025043 | 0.00029163 | 0.0002996262 | 0.0002826506
-11.9 | 0.0002536696 | 0.0002440121 | 0.0002532295 | 0.000244707 | 0.000262464 | 0.0002556215 | 0.0002599413 | 0.0002555135 | 0.0002573888 | 0.0002732576 | 0.0002761623 | 0.000286532 | 0.0002806981 | 0.0002664669 | 0.0002849186 | 0.0003004706 | 0.0002797525 | 0.0002894029 | 0.0002976099
-11.8 | 0.0002616795 | 0.0002447205 | 0.0002549031 | 0.0002438109 | 0.0002523014 | 0.0002551359 | 0.0002545472 | 0.0002611279 | 0.0002704337 | 0.000259267 | 0.0002694452 | 0.0002667336 | 0.00028806 | 0.0002778882 | 0.0002938642 | 0.0002783962 | 0.0002877834 | 0.0002956298 | 0.0002887142
-11.7 | 0.000259207 | 0.0002416287 | 0.0002378123 | 0.0002641693 | 0.0002493424 | 0.0002575798 | 0.0002552828 | 0.0002686341 | 0.0002598062 | 0.0002615074 | 0.0002654094 | 0.0002731366 | 0.0002766774 | 0.0002794534 | 0.0002891189 | 0.0002936833 | 0.0002915514 | 0.0002978957 | 0.0002888373
-11.6 | 0.0002523522 | 0.0002463686 | 0.0002489953 | 0.0002591159 | 0.0002471057 | 0.0002544994 | 0.0002535922 | 0.0002500099 | 0.0002505574 | 0.0002695103 | 0.0002702274 | 0.0002704995 | 0.0002777857 | 0.0002822577 | 0.000282753 | 0.0002949774 | 0.0002785117 | 0.0002940115 | 0.0002808224
-11.5 | 0.0002468526 | 0.0002411233 | 0.0002461548 | 0.0002592869 | 0.0002513801 | 0.0002525158 | 0.0002558867 | 0.0002518986 | 0.0002628584 | 0.0002603391 | 0.0002725466 | 0.0002705436 | 0.0002789465 | 0.0002944207 | 0.0002876063 | 0.0002907083 | 0.000292832 | 0.0002880574 | 0.0002960135
-11.4 | 0.0002516914 | 0.0002543458 | 0.0002561334 | 0.0002562532 | 0.0002415102 | 0.0002475878 | 0.0002506184 | 0.0002633235 | 0.0002634024 | 0.0002686965 | 0.0002722794 | 0.0002551666 | 0.0002763446 | 0.0002791062 | 0.0002834122 | 0.0002960128 | 0.0002833497 | 0.0002930586 | 0.0002806401
-11.3 | 0.0002550057 | 0.0002395033 | 0.0002385867 | 0.0002507482 | 0.0002512087 | 0.0002618767 | 0.000259793 | 0.0002586296 | 0.000255169 | 0.000257049 | 0.0002753288 | 0.0002690994 | 0.0002850937 | 0.0002781792 | 0.0002871939 | 0.0002964959 | 0.0002798295 | 0.000297022 | 0.0002810934
-11.2 | 0.0002478985 | 0.0002391494 | 0.0002391438 | 0.0002439822 | 0.0002537095 | 0.0002557903 | 0.0002609289 | 0.0002462132 | 0.0002634226 | 0.0002699547 | 0.0002750974 | 0.0002695891 | 0.0002825822 | 0.0002827101 | 0.0002941941 | 0.0002882486 | 0.0002890876 | 0.0002816899 | 0.0002985918
-11.1 | 0.0002466043 | 0.000258863 | 0.00024246 | 0.000253007 | 0.0002487497 | 0.0002383517 | 0.0002435361 | 0.0002576128 | 0.0002656819 | 0.0002572181 | 0.0002681831 | 0.000268067 | 0.0002708891 | 0.0002796871 | 0.0002791256 | 0.0002964989 | 0.0003018529 | 0.000284468 | 0.0003038022
-11 | 0.0002503827 | 0.000250107 | 0.0002501837 | 0.0002551738 | 0.0002524979 | 0.0002398362 | 0.0002613699 | 0.0002520362 | 0.000264141 | 0.0002520579 | 0.000268442 | 0.0002736187 | 0.0002832212 | 0.0002816328 | 0.0002898358 | 0.0002895403 | 0.0002876006 | 0.0002870863 | 0.0002762938
-10.9 | 0.0002410746 | 0.0002446907 | 0.0002488269 | 0.000255438 | 0.0002546094 | 0.0002532576 | 0.0002520199 | 0.0002646337 | 0.0002655645 | 0.0002547402 | 0.0002589985 | 0.0002726076 | 0.0002837065 | 0.0002718416 | 0.0002950733 | 0.0002784995 | 0.0002905968 | 0.0002876495 | 0.0002956184
-10.8 | 0.0002410593 | 0.0002394206 | 0.0002302327 | 0.0002485543 | 0.0002598686 | 0.000256519 | 0.0002648258 | 0.0002591868 | 0.0002644776 | 0.0002690062 | 0.0002605425 | 0.0002769274 | 0.0002841534 | 0.0002784904 | 0.0002912916 | 0.0002866964 | 0.0002870466 | 0.0002883464 | 0.0002933257
-10.7 | 0.0002452419 | 0.0002393321 | 0.0002398601 | 0.0002447653 | 0.0002416834 | 0.0002452205 | 0.0002601009 | 0.0002501029 | 0.0002497693 | 0.0002567601 | 0.0002737667 | 0.0002640009 | 0.0002781905 | 0.0002810664 | 0.0002706767 | 0.0002795497 | 0.0002831531 | 0.0002838783 | 0.00028927
-10.6 | 0.0002474143 | 0.000243482 | 0.0002496926 | 0.0002400345 | 0.0002575523 | 0.0002443496 | 0.0002391517 | 0.0002532794 | 0.0002588618 | 0.0002617777 | 0.0002661257 | 0.0002719633 | 0.0002825746 | 0.0002885561 | 0.0003023974 | 0.0002862621 | 0.0002852463 | 0.0002854905 | 0.0002842827
-10.5 | 0.0002397316 | 0.0002497047 | 0.0002439406 | 0.0002524131 | 0.0002410126 | 0.0002546138 | 0.0002604542 | 0.0002483033 | 0.0002606039 | 0.0002570548 | 0.0002535159 | 0.0002731325 | 0.0002809263 | 0.0002826428 | 0.0002891595 | 0.0002768917 | 0.000299346 | 0.0002921693 | 0.0002928397
-10.4 | 0.0002555575 | 0.0002324543 | 0.0002496798 | 0.000243015 | 0.0002547328 | 0.0002533187 | 0.000261843 | 0.0002604868 | 0.000258835 | 0.0002492506 | 0.0002807376 | 0.0002634711 | 0.0002686418 | 0.0002805431 | 0.0002849199 | 0.0002897252 | 0.0002932841 | 0.0002949081 | 0.0002906106
-10.3 | 0.0002551106 | 0.0002373701 | 0.0002460128 | 0.000246503 | 0.0002607842 | 0.0002481926 | 0.0002441394 | 0.000253679 | 0.0002582439 | 0.0002665555 | 0.0002645654 | 0.0002669737 | 0.0002760964 | 0.0002768835 | 0.0002822162 | 0.0002850287 | 0.0002874299 | 0.0002947162 | 0.0002918858
-10.2 | 0.0002460361 | 0.0002442023 | 0.0002456689 | 0.0002523072 | 0.0002578526 | 0.0002524768 | 0.0002505836 | 0.0002579684 | 0.0002616591 | 0.0002570288 | 0.0002580737 | 0.000265793 | 0.0002777016 | 0.0002875167 | 0.0002888296 | 0.0002889643 | 0.0002937375 | 0.0002851013 | 0.0002848698
-10.1 | 0.0002442769 | 0.0002490927 | 0.0002427017 | 0.0002504945 | 0.0002573038 | 0.0002439908 | 0.0002595298 | 0.0002558401 | 0.0002434897 | 0.0002676106 | 0.0002678829 | 0.0002607486 | 0.000279851 | 0.0002813366 | 0.0002979868 | 0.0002866209 | 0.0002835795 | 0.0002812213 | 0.0002927069
-10 | 0.0002517268 | 0.0002500094 | 0.0002382888 | 0.0002432904 | 0.0002457076 | 0.0002447422 | 0.0002474068 | 0.0002639872 | 0.0002569407 | 0.0002654302 | 0.000258753 | 0.0002810401 | 0.000277079 | 0.0002773648 | 0.0002797712 | 0.0002882366 | 0.0002981424 | 0.0002934835 | 0.0002795764
-9.9 | 0.000252143 | 0.0002441717 | 0.0002449024 | 0.0002543865 | 0.0002492959 | 0.0002406007 | 0.0002501962 | 0.0002505996 | 0.0002578379 | 0.00025505 | 0.0002582061 | 0.0002584716 | 0.0002814797 | 0.0002680096 | 0.0002782212 | 0.0002923979 | 0.000291102 | 0.0002809311 | 0.0002872805
-9.8 | 0.0002408884 | 0.0002466856 | 0.0002381714 | 0.0002506474 | 0.0002533451 | 0.0002623385 | 0.0002542222 | 0.000251911 | 0.0002602803 | 0.0002675448 | 0.0002680348 | 0.0002722046 | 0.0002696727 | 0.000280028 | 0.0002745125 | 0.0002899758 | 0.0002883044 | 0.0002890785 | 0.0002818001
-9.7 | 0.0002458818 | 0.0002356037 | 0.0002476428 | 0.0002408318 | 0.0002523433 | 0.0002444788 | 0.0002416486 | 0.0002473397 | 0.000255436 | 0.0002609798 | 0.0002709407 | 0.0002758446 | 0.0002767481 | 0.0002736619 | 0.0002812727 | 0.000293457 | 0.000281859 | 0.0002903312 | 0.0002823946
-9.6 | 0.0002506989 | 0.0002414561 | 0.0002486958 | 0.0002470795 | 0.0002450633 | 0.0002447317 | 0.0002452557 | 0.0002467275 | 0.0002615849 | 0.0002496841 | 0.0002668045 | 0.0002688696 | 0.0002907134 | 0.0002787654 | 0.0002838682 | 0.0002972464 | 0.0002889773 | 0.0002877995 | 0.0002801926
-9.5 | 0.0002442485 | 0.0002476788 | 0.000241058 | 0.0002509478 | 0.0002500601 | 0.0002401214 | 0.0002468231 | 0.0002504632 | 0.000266976 | 0.0002605564 | 0.0002670768 | 0.0002790489 | 0.000267718 | 0.0002767496 | 0.0002734208 | 0.0002832821 | 0.0002808945 | 0.0002939012 | 0.000274333
-9.4 | 0.0002428391 | 0.0002472121 | 0.000250247 | 0.0002365765 | 0.0002473525 | 0.0002407873 | 0.0002500758 | 0.0002550156 | 0.0002551109 | 0.0002523725 | 0.0002657033 | 0.0002704963 | 0.0002727497 | 0.0002673857 | 0.000283664 | 0.0002713083 | 0.0002889644 | 0.0002822752 | 0.0002861097
-9.3 | 0.0002425146 | 0.0002338838 | 0.0002467551 | 0.0002374489 | 0.0002519022 | 0.0002326986 | 0.0002504424 | 0.0002526855 | 0.0002509601 | 0.0002527238 | 0.0002694848 | 0.0002683826 | 0.0002662576 | 0.0002756085 | 0.0002853862 | 0.0002860458 | 0.0002838198 | 0.0002902006 | 0.0002735328
-9.2 | 0.0002475532 | 0.0002452065 | 0.0002345891 | 0.0002520191 | 0.0002504383 | 0.0002484218 | 0.000251696 | 0.0002491065 | 0.0002608108 | 0.0002674535 | 0.0002684281 | 0.0002695495 | 0.0002840864 | 0.0002864411 | 0.0002740666 | 0.0002836104 | 0.0002886405 | 0.0002807216 | 0.0002920297
-9.1 | 0.0002510845 | 0.0002400724 | 0.0002535254 | 0.0002553881 | 0.000250535 | 0.0002422158 | 0.0002429024 | 0.0002598517 | 0.0002446716 | 0.0002581699 | 0.0002666189 | 0.0002684731 | 0.0002868025 | 0.0002854182 | 0.0002783178 | 0.0002889473 | 0.0002816633 | 0.0002888048 | 0.000298695
-9 | 0.0002380801 | 0.0002328628 | 0.0002324586 | 0.0002456873 | 0.000246196 | 0.0002437937 | 0.0002444296 | 0.0002470872 | 0.0002540164 | 0.0002671741 | 0.0002536145 | 0.0002690333 | 0.0002790904 | 0.0002684069 | 0.0002828509 | 0.0002892269 | 0.000286592 | 0.0002902842 | 0.0002867334
-8.9 | 0.0002408904 | 0.000242489 | 0.0002419582 | 0.00024425 | 0.0002495798 | 0.0002450126 | 0.0002563405 | 0.0002556606 | 0.0002589785 | 0.0002691724 | 0.0002729726 | 0.0002732609 | 0.0002693003 | 0.0002805172 | 0.0002865304 | 0.000286055 | 0.0002921735 | 0.0002909058 | 0.0002829943
-8.8 | 0.0002415298 | 0.0002327992 | 0.0002446769 | 0.0002354428 | 0.0002524195 | 0.0002615594 | 0.0002426857 | 0.0002491768 | 0.0002608774 | 0.0002624701 | 0.0002662405 | 0.0002625504 | 0.000279946 | 0.0002852691 | 0.0002866095 | 0.0002869864 | 0.0002936212 | 0.0002916865 | 0.0002822925
-8.7 | 0.000236754 | 0.0002401519 | 0.0002345615 | 0.0002508074 | 0.0002505151 | 0.0002431769 | 0.000246837 | 0.0002547329 | 0.0002602318 | 0.0002518393 | 0.0002743711 | 0.0002614013 | 0.0002764119 | 0.0002715509 | 0.0002792887 | 0.0002838907 | 0.0002872434 | 0.0002847709 | 0.000296603
-8.6 | 0.0002538869 | 0.0002358726 | 0.0002465555 | 0.0002538439 | 0.0002420334 | 0.0002496536 | 0.0002414872 | 0.0002585665 | 0.0002533742 | 0.0002648839 | 0.000271146 | 0.000271155 | 0.0002830248 | 0.0002805057 | 0.0002833149 | 0.0002778449 | 0.0002826209 | 0.0002918149 | 0.0002963651
-8.5 | 0.0002379441 | 0.0002337506 | 0.0002485118 | 0.0002248933 | 0.0002643293 | 0.0002480451 | 0.000245693 | 0.00026012 | 0.0002502309 | 0.0002516814 | 0.0002702543 | 0.0002768915 | 0.0002745792 | 0.0002773639 | 0.0002904814 | 0.0002780262 | 0.0002868577 | 0.0002839273 | 0.000288574
-8.4 | 0.0002469971 | 0.000235843 | 0.0002430062 | 0.0002406464 | 0.0002608423 | 0.0002491879 | 0.0002478735 | 0.0002461993 | 0.0002635482 | 0.0002697643 | 0.0002631468 | 0.0002661491 | 0.0002646061 | 0.0002769769 | 0.0002891261 | 0.0002828117 | 0.0002851106 | 0.0002856956 | 0.0002805508
-8.3 | 0.0002472901 | 0.000232004 | 0.0002386978 | 0.0002446884 | 0.0002552859 | 0.0002453147 | 0.0002489104 | 0.0002481152 | 0.0002554652 | 0.0002508295 | 0.0002614017 | 0.0002677611 | 0.0002847227 | 0.0002707819 | 0.000278161 | 0.0002742722 | 0.0002928882 | 0.0002822853 | 0.0002906167
-8.2 | 0.0002417892 | 0.0002366772 | 0.0002419539 | 0.000239732 | 0.0002529673 | 0.0002458584 | 0.0002512382 | 0.0002494012 | 0.0002600891 | 0.0002521377 | 0.0002659838 | 0.0002735671 | 0.0002923232 | 0.0002723363 | 0.0002939191 | 0.0002895999 | 0.0002893268 | 0.0002928294 | 0.0002889784
-8.1 | 0.0002494859 | 0.0002368329 | 0.0002409209 | 0.0002430857 | 0.0002609234 | 0.000242307 | 0.0002590496 | 0.0002433338 | 0.0002611553 | 0.0002690304 | 0.0002588942 | 0.0002689142 | 0.0002745524 | 0.0002754653 | 0.0002981525 | 0.0002918844 | 0.0002831496 | 0.0002788343 | 0.0002897182
-8 | 0.0002449946 | 0.0002307147 | 0.000246613 | 0.0002499758 | 0.000252563 | 0.0002370045 | 0.0002449589 | 0.0002440241 | 0.0002498807 | 0.0002557321 | 0.0002686636 | 0.0002724949 | 0.0002743389 | 0.0002755399 | 0.0002799646 | 0.0002881477 | 0.0002914266 | 0.0002810212 | 0.0002953021
-7.9 | 0.0002479408 | 0.0002231957 | 0.0002260414 | 0.0002443345 | 0.0002482372 | 0.0002498349 | 0.00025089 | 0.0002516833 | 0.0002589573 | 0.0002548076 | 0.0002564367 | 0.0002629688 | 0.0002751099 | 0.0002741113 | 0.000275062 | 0.0002720965 | 0.0002729414 | 0.0002847517 | 0.0002908617
-7.8 | 0.0002456622 | 0.000241761 | 0.0002510461 | 0.000252624 | 0.0002493623 | 0.0002487368 | 0.0002573846 | 0.000243585 | 0.0002529363 | 0.0002613971 | 0.0002569604 | 0.0002599452 | 0.0002784018 | 0.0002715015 | 0.0002723433 | 0.0002814081 | 0.0002906226 | 0.0002765509 | 0.0002965149
-7.7 | 0.0002315369 | 0.0002305906 | 0.0002415522 | 0.0002399443 | 0.0002507838 | 0.0002450205 | 0.0002458019 | 0.0002340969 | 0.0002525131 | 0.0002499519 | 0.0002622832 | 0.0002673729 | 0.0002777977 | 0.0002663939 | 0.0002753696 | 0.0002881078 | 0.0002771507 | 0.0002752087 | 0.0002984649
-7.6 | 0.0002333587 | 0.0002272935 | 0.0002341617 | 0.0002459059 | 0.0002470642 | 0.0002452585 | 0.0002448522 | 0.0002566495 | 0.0002649755 | 0.0002636745 | 0.0002518285 | 0.0002741385 | 0.0002787752 | 0.0002747417 | 0.0002766732 | 0.000271423 | 0.0002857357 | 0.0002842739 | 0.0002878324
-7.5 | 0.0002390331 | 0.0002348023 | 0.0002481201 | 0.0002453013 | 0.00024272 | 0.0002553875 | 0.0002517391 | 0.0002512582 | 0.0002577085 | 0.0002509521 | 0.0002787979 | 0.0002550097 | 0.0002695184 | 0.0002782238 | 0.0002834467 | 0.0002803859 | 0.0002901534 | 0.0002903267 | 0.0002856633
-7.4 | 0.0002518765 | 0.0002347299 | 0.0002297229 | 0.0002356796 | 0.0002434377 | 0.0002439174 | 0.0002410614 | 0.0002443907 | 0.000257678 | 0.0002554387 | 0.0002616381 | 0.0002581056 | 0.0002743616 | 0.0002806873 | 0.0002760258 | 0.0002887911 | 0.0002827832 | 0.0002869566 | 0.0002887404
-7.3 | 0.0002441088 | 0.0002271054 | 0.0002516245 | 0.0002407348 | 0.0002487495 | 0.0002349867 | 0.0002480677 | 0.0002533079 | 0.0002545167 | 0.0002683668 | 0.0002642344 | 0.0002638854 | 0.0002677614 | 0.0002919447 | 0.0002930128 | 0.0002816956 | 0.0002921761 | 0.0002847115 | 0.0002887975
-7.2 | 0.0002504729 | 0.0002342618 | 0.000240598 | 0.0002413251 | 0.0002436001 | 0.0002494434 | 0.0002431177 | 0.000239839 | 0.0002592914 | 0.0002542101 | 0.0002740987 | 0.0002597408 | 0.000282866 | 0.0002734259 | 0.0002718144 | 0.0002760847 | 0.0002804984 | 0.0002910412 | 0.0002891487
-7.1 | 0.0002366728 | 0.0002264181 | 0.0002482455 | 0.0002455603 | 0.0002410617 | 0.0002399623 | 0.0002489276 | 0.0002463329 | 0.0002578559 | 0.0002528747 | 0.0002605245 | 0.000267524 | 0.0002684604 | 0.0002800927 | 0.000284264 | 0.0002971459 | 0.0002900403 | 0.0002806368 | 0.0002797188
-7 | 0.0002540452 | 0.0002309937 | 0.0002473188 | 0.0002360277 | 0.0002493525 | 0.0002377101 | 0.0002431103 | 0.0002621503 | 0.0002530064 | 0.0002448401 | 0.0002678677 | 0.0002696177 | 0.0002729514 | 0.0002806856 | 0.0002689234 | 0.0002819713 | 0.0002823149 | 0.0002797031 | 0.0002800715
-6.9 | 0.0002506682 | 0.0002302035 | 0.0002401356 | 0.0002406887 | 0.0002453412 | 0.0002387296 | 0.0002442228 | 0.000250937 | 0.0002508105 | 0.0002567747 | 0.0002596361 | 0.0002714964 | 0.0002840255 | 0.0002800474 | 0.0002805402 | 0.0002871604 | 0.0002846551 | 0.0002911336 | 0.0002803184
-6.8 | 0.0002276479 | 0.0002319938 | 0.0002349713 | 0.0002361824 | 0.0002467451 | 0.0002469808 | 0.0002451395 | 0.0002372228 | 0.0002517129 | 0.0002568843 | 0.0002588207 | 0.0002835794 | 0.0002727076 | 0.000268658 | 0.0002816173 | 0.0002825135 | 0.0002814856 | 0.0002878063 | 0.0002823278
-6.7 | 0.0002553377 | 0.0002347495 | 0.0002398583 | 0.0002385922 | 0.0002622924 | 0.0002520426 | 0.0002449812 | 0.0002450265 | 0.0002544896 | 0.0002602901 | 0.0002579838 | 0.0002802742 | 0.0002813376 | 0.0002850811 | 0.0002836321 | 0.0002770912 | 0.0002860878 | 0.0002785666 | 0.000285313
-6.6 | 0.0002371194 | 0.0002416973 | 0.000235541 | 0.0002293872 | 0.0002370533 | 0.0002466136 | 0.0002572638 | 0.0002487199 | 0.0002538684 | 0.0002634437 | 0.0002568849 | 0.0002667574 | 0.0002804126 | 0.0002771676 | 0.0002823518 | 0.0002799355 | 0.0003001815 | 0.0002892656 | 0.0002794976
-6.5 | 0.0002340306 | 0.0002317472 | 0.0002363623 | 0.0002381787 | 0.0002508429 | 0.0002426009 | 0.0002550343 | 0.0002433482 | 0.0002582193 | 0.0002704528 | 0.0002710955 | 0.0002568197 | 0.0002798976 | 0.000275253 | 0.0002899647 | 0.0002966272 | 0.0002752941 | 0.0002802368 | 0.000290339
-6.4 | 0.000235693 | 0.0002256107 | 0.000237304 | 0.000234943 | 0.0002264322 | 0.0002467348 | 0.0002512081 | 0.0002449475 | 0.0002437256 | 0.0002544702 | 0.0002598555 | 0.0002762783 | 0.0002709008 | 0.0002803922 | 0.0002751617 | 0.0002804584 | 0.0002753332 | 0.0002791512 | 0.0002916802
-6.3 | 0.0002392525 | 0.000228233 | 0.0002395792 | 0.0002372746 | 0.0002383787 | 0.0002464259 | 0.0002491597 | 0.0002507774 | 0.0002371338 | 0.0002496959 | 0.0002690866 | 0.0002635418 | 0.0002709712 | 0.0002783731 | 0.0002770149 | 0.0002852724 | 0.0002853478 | 0.000289145 | 0.00028184
-6.2 | 0.0002399761 | 0.0002299462 | 0.0002308933 | 0.0002463537 | 0.0002365486 | 0.0002510576 | 0.0002418796 | 0.0002459854 | 0.0002422056 | 0.0002557625 | 0.0002595329 | 0.0002677148 | 0.0002818333 | 0.000276954 | 0.0002759226 | 0.0002817018 | 0.0002939611 | 0.0002875773 | 0.0002773372
-6.1 | 0.0002309312 | 0.0002231197 | 0.0002394675 | 0.0002405939 | 0.0002507147 | 0.0002564854 | 0.0002552246 | 0.0002467236 | 0.0002549779 | 0.0002567604 | 0.0002812557 | 0.0002659137 | 0.0002785188 | 0.0002672086 | 0.0002851835 | 0.0002760108 | 0.0002953972 | 0.0002917166 | 0.000286015
-6 | 0.0002302267 | 0.0002317424 | 0.0002348308 | 0.0002399389 | 0.0002422398 | 0.0002485367 | 0.0002491664 | 0.0002420294 | 0.0002491376 | 0.0002471792 | 0.0002728522 | 0.0002706695 | 0.0002686688 | 0.0002818805 | 0.0002874323 | 0.0002894135 | 0.0002951582 | 0.0002919275 | 0.0002884556
-5.9 | 0.0002464981 | 0.0002320119 | 0.0002350081 | 0.0002297617 | 0.0002483897 | 0.000257667 | 0.0002457087 | 0.0002423181 | 0.0002496447 | 0.0002627704 | 0.000254169 | 0.0002752856 | 0.0002782069 | 0.0002629184 | 0.000292509 | 0.0002851554 | 0.0002740263 | 0.0002820175 | 0.0002811594
-5.8 | 0.0002387717 | 0.0002426724 | 0.0002222625 | 0.0002246684 | 0.0002586916 | 0.0002423181 | 0.0002489912 | 0.0002492834 | 0.0002543162 | 0.000253609 | 0.0002612006 | 0.0002670363 | 0.000279921 | 0.0002751282 | 0.000283854 | 0.0002924673 | 0.0002841964 | 0.0002826736 | 0.0002782809
-5.7 | 0.0002317596 | 0.0002391615 | 0.0002370571 | 0.0002383404 | 0.000242065 | 0.0002489899 | 0.0002416739 | 0.0002420256 | 0.0002517925 | 0.000256303 | 0.000267889 | 0.000262706 | 0.0002794663 | 0.0002752056 | 0.0002833164 | 0.0002831169 | 0.0002735742 | 0.0002756471 | 0.0002858087
-5.6 | 0.0002349023 | 0.0002162898 | 0.0002335289 | 0.0002526504 | 0.0002491581 | 0.0002423241 | 0.0002480876 | 0.0002520488 | 0.0002505094 | 0.0002613558 | 0.0002659754 | 0.000265133 | 0.0002793971 | 0.0002668246 | 0.000290036 | 0.0002770112 | 0.0002840789 | 0.0002891162 | 0.000288155
-5.5 | 0.0002344731 | 0.0002312882 | 0.0002439624 | 0.0002320904 | 0.0002381912 | 0.0002343553 | 0.0002482551 | 0.0002447411 | 0.0002573671 | 0.000264238 | 0.000246697 | 0.0002668011 | 0.0002696879 | 0.0002661218 | 0.0002725473 | 0.0002802419 | 0.000269615 | 0.0002800658 | 0.0002914125
-5.4 | 0.0002434243 | 0.0002250414 | 0.0002284043 | 0.0002322135 | 0.0002421152 | 0.0002516642 | 0.0002367571 | 0.0002418552 | 0.0002520538 | 0.0002676232 | 0.000271997 | 0.0002561436 | 0.0002689269 | 0.0002908929 | 0.0002698815 | 0.0002726082 | 0.0002825617 | 0.0002714278 | 0.0002910785
-5.3 | 0.0002344505 | 0.0002363216 | 0.0002289366 | 0.0002377722 | 0.0002461388 | 0.000244668 | 0.0002392798 | 0.0002477661 | 0.0002606827 | 0.0002504746 | 0.0002585392 | 0.0002522836 | 0.0002738533 | 0.0002682811 | 0.0002822247 | 0.000276371 | 0.0002941471 | 0.000277917 | 0.000298809
-5.2 | 0.0002372407 | 0.0002386538 | 0.00023352 | 0.0002465723 | 0.0002293378 | 0.0002505102 | 0.0002499331 | 0.000252322 | 0.00024937 | 0.0002537613 | 0.0002697861 | 0.0002697938 | 0.000274883 | 0.0002700502 | 0.0002721246 | 0.0002778763 | 0.0002754475 | 0.000295393 | 0.0002870089
-5.1 | 0.000236761 | 0.000233352 | 0.0002367012 | 0.0002466799 | 0.0002467587 | 0.0002509883 | 0.0002293083 | 0.0002514989 | 0.0002554698 | 0.0002556746 | 0.0002536147 | 0.0002615374 | 0.0002665139 | 0.0002635464 | 0.0002750905 | 0.0002762833 | 0.0002901473 | 0.0002785001 | 0.0002890469
-5 | 0.0002340515 | 0.0002289005 | 0.0002427923 | 0.0002323708 | 0.0002327578 | 0.0002386261 | 0.0002371168 | 0.0002418843 | 0.0002550795 | 0.0002423307 | 0.0002554474 | 0.0002571069 | 0.0002682218 | 0.0002621496 | 0.0002786993 | 0.0002753121 | 0.0002823081 | 0.0002803625 | 0.0002780168
-4.9 | 0.000231163 | 0.0002197681 | 0.000236495 | 0.0002298166 | 0.0002403249 | 0.0002453293 | 0.0002393241 | 0.0002423199 | 0.0002419112 | 0.0002529849 | 0.0002538139 | 0.0002747927 | 0.0002681614 | 0.0002772489 | 0.0002860899 | 0.0002842423 | 0.0002791867 | 0.0002810398 | 0.0002718597
-4.8 | 0.0002431981 | 0.0002238742 | 0.000228889 | 0.0002343768 | 0.0002520481 | 0.0002554363 | 0.0002452772 | 0.0002355888 | 0.0002581607 | 0.0002510933 | 0.0002562877 | 0.000267598 | 0.0002681287 | 0.0002785818 | 0.0002835574 | 0.0002753309 | 0.0002871547 | 0.0002947433 | 0.0002899386
-4.7 | 0.0002318754 | 0.0002232504 | 0.0002355997 | 0.000234185 | 0.0002461243 | 0.0002232929 | 0.0002495407 | 0.0002347112 | 0.0002422138 | 0.000256293 | 0.0002673016 | 0.0002737826 | 0.0002876382 | 0.0002846839 | 0.0002795615 | 0.0002872936 | 0.0002818903 | 0.0002814181 | 0.000288051
-4.6 | 0.0002311422 | 0.0002160981 | 0.0002350875 | 0.0002340182 | 0.0002535932 | 0.0002277969 | 0.0002494769 | 0.0002330836 | 0.0002480396 | 0.0002529544 | 0.000263732 | 0.0002604278 | 0.00027581 | 0.0002696146 | 0.0002809787 | 0.0002817058 | 0.0002840855 | 0.0002860918 | 0.0002810477
-4.5 | 0.0002377742 | 0.0002213631 | 0.000242222 | 0.0002406817 | 0.0002407525 | 0.0002483617 | 0.0002445589 | 0.0002457273 | 0.0002668993 | 0.0002600105 | 0.0002491052 | 0.0002699818 | 0.0002764205 | 0.0002690902 | 0.0002801976 | 0.0002795639 | 0.0002781104 | 0.0002910193 | 0.0002769592
-4.4 | 0.0002291812 | 0.0002228108 | 0.0002423645 | 0.0002342548 | 0.000237675 | 0.0002472348 | 0.0002472319 | 0.0002538923 | 0.0002387847 | 0.0002523067 | 0.000253315 | 0.0002761574 | 0.0002704419 | 0.0002733623 | 0.0002653582 | 0.0002781093 | 0.0002797749 | 0.0002823038 | 0.0002763314
-4.3 | 0.0002381991 | 0.0002352789 | 0.0002148349 | 0.0002315402 | 0.0002344259 | 0.0002270223 | 0.000255405 | 0.0002359646 | 0.0002607543 | 0.0002537448 | 0.0002633288 | 0.0002572914 | 0.0002699462 | 0.0002686981 | 0.0002751606 | 0.0002754532 | 0.0002857492 | 0.0002796178 | 0.0002927625
-4.2 | 0.0002370886 | 0.0002323011 | 0.0002403017 | 0.0002348818 | 0.0002421974 | 0.0002394003 | 0.0002474201 | 0.0002367405 | 0.0002486462 | 0.0002531833 | 0.0002676797 | 0.0002734594 | 0.0002721169 | 0.0002664111 | 0.0002850572 | 0.0002712838 | 0.0002870794 | 0.0002844454 | 0.0002824826
-4.1 | 0.0002456934 | 0.0002268416 | 0.0002418169 | 0.0002320805 | 0.0002376625 | 0.0002362917 | 0.0002377411 | 0.0002499694 | 0.0002530121 | 0.0002519475 | 0.0002656338 | 0.0002680146 | 0.0002634742 | 0.0002762249 | 0.0002824488 | 0.0002870887 | 0.0002823447 | 0.0002891801 | 0.0002856582
-4 | 0.0002479914 | 0.0002281992 | 0.0002378168 | 0.0002361289 | 0.0002443217 | 0.00024435 | 0.0002448467 | 0.0002479397 | 0.0002429347 | 0.0002516364 | 0.0002548265 | 0.000262359 | 0.0002749444 | 0.0002790353 | 0.0002785369 | 0.0002823101 | 0.0002834378 | 0.0002926418 | 0.0002913522
-3.9 | 0.000245014 | 0.0002381966 | 0.0002382277 | 0.0002411007 | 0.0002482023 | 0.0002435124 | 0.0002385412 | 0.0002478799 | 0.0002505346 | 0.0002592529 | 0.0002552376 | 0.0002819908 | 0.0002729174 | 0.0002684706 | 0.0002778639 | 0.0002853757 | 0.0002749752 | 0.0002845373 | 0.0002937683
-3.8 | 0.0002347751 | 0.0002281342 | 0.0002346964 | 0.0002294858 | 0.0002367774 | 0.0002382645 | 0.0002461405 | 0.0002458963 | 0.0002476357 | 0.0002644042 | 0.0002664269 | 0.0002635687 | 0.0002666691 | 0.0002675555 | 0.0002784773 | 0.0002755194 | 0.0002876906 | 0.0002885739 | 0.0002833351
-3.7 | 0.0002372434 | 0.0002239446 | 0.0002368894 | 0.0002442103 | 0.000242371 | 0.0002506305 | 0.0002451267 | 0.0002486784 | 0.0002568275 | 0.0002580745 | 0.0002675585 | 0.0002635715 | 0.0002746035 | 0.0002735222 | 0.0002757617 | 0.0002827298 | 0.0002956226 | 0.0002972602 | 0.0002789251
-3.6 | 0.0002355344 | 0.0002191038 | 0.000224895 | 0.0002362318 | 0.0002543969 | 0.0002413468 | 0.0002480029 | 0.0002419652 | 0.0002520647 | 0.0002515198 | 0.0002639727 | 0.0002645017 | 0.0002767709 | 0.0002922168 | 0.0002991035 | 0.0002822062 | 0.0002804083 | 0.0002829506 | 0.0002896591
-3.5 | 0.0002279232 | 0.0002299731 | 0.000242732 | 0.000223299 | 0.0002422911 | 0.0002356748 | 0.0002548004 | 0.0002372118 | 0.0002429245 | 0.000255523 | 0.0002619537 | 0.000267096 | 0.0002749827 | 0.0002718826 | 0.0002807611 | 0.0002858506 | 0.0002711579 | 0.0002840511 | 0.0002817176
-3.4 | 0.0002404138 | 0.0002356737 | 0.0002363517 | 0.0002375001 | 0.0002459537 | 0.000235002 | 0.0002316389 | 0.0002448738 | 0.0002481759 | 0.0002533835 | 0.0002716683 | 0.0002644446 | 0.0002739413 | 0.0002644198 | 0.0002833182 | 0.0002772991 | 0.0002890661 | 0.0002819939 | 0.0002964274
-3.3 | 0.0002245236 | 0.0002321226 | 0.0002314542 | 0.0002401741 | 0.0002289518 | 0.0002375423 | 0.0002471653 | 0.0002491709 | 0.0002484038 | 0.0002544826 | 0.0002531859 | 0.0002648174 | 0.0002714019 | 0.0002814339 | 0.000283173 | 0.0002734767 | 0.0002867758 | 0.0002816142 | 0.0002747102
-3.2 | 0.0002277432 | 0.0002296806 | 0.0002348662 | 0.0002419056 | 0.0002528215 | 0.0002466242 | 0.0002372766 | 0.0002402142 | 0.0002525056 | 0.0002548631 | 0.0002633843 | 0.0002591205 | 0.0002653933 | 0.0002685467 | 0.00027212 | 0.0002837395 | 0.0002830867 | 0.0002813696 | 0.0002829885
-3.1 | 0.0002345752 | 0.0002223066 | 0.0002353356 | 0.0002254971 | 0.0002354184 | 0.0002420754 | 0.0002377478 | 0.0002431332 | 0.0002411941 | 0.0002543324 | 0.0002582866 | 0.0002588822 | 0.0002718038 | 0.0002817648 | 0.0002752717 | 0.0002874924 | 0.0002797058 | 0.0002886364 | 0.0002831885
-3 | 0.0002345008 | 0.0002323146 | 0.0002280599 | 0.000234293 | 0.0002392163 | 0.0002398571 | 0.0002350497 | 0.0002525995 | 0.0002512629 | 0.0002462312 | 0.0002623627 | 0.0002680699 | 0.0002636659 | 0.0002684605 | 0.0002793512 | 0.0002995519 | 0.0002788939 | 0.0002850279 | 0.0002705181
-2.9 | 0.0002236815 | 0.0002416099 | 0.0002332026 | 0.0002425192 | 0.000250879 | 0.0002386777 | 0.0002435851 | 0.0002415442 | 0.0002484013 | 0.0002545523 | 0.0002595671 | 0.0002565923 | 0.0002659316 | 0.0002747733 | 0.0002920421 | 0.0002906077 | 0.0002777221 | 0.0002960827 | 0.0002761759
-2.8 | 0.0002482451 | 0.0002218875 | 0.000242391 | 0.0002247066 | 0.0002432061 | 0.0002251499 | 0.0002462516 | 0.0002480481 | 0.0002551015 | 0.0002448918 | 0.0002562553 | 0.0002692188 | 0.000274682 | 0.0002732397 | 0.0002723819 | 0.0002927085 | 0.0002613378 | 0.0002833821 | 0.000282487
-2.7 | 0.0002379254 | 0.0002336898 | 0.0002448966 | 0.0002476112 | 0.0002303586 | 0.0002468807 | 0.0002397632 | 0.0002551342 | 0.0002490143 | 0.0002577274 | 0.0002651656 | 0.0002784416 | 0.0002672703 | 0.0002731177 | 0.0002700176 | 0.0002917896 | 0.0002752111 | 0.0002797812 | 0.000289462
-2.6 | 0.000237055 | 0.0002281439 | 0.0002327301 | 0.000236355 | 0.0002507102 | 0.000236209 | 0.0002391866 | 0.0002424149 | 0.0002460062 | 0.0002522703 | 0.0002627566 | 0.0002627515 | 0.0002802078 | 0.0002713269 | 0.0002827537 | 0.0002784451 | 0.0002856143 | 0.0002767665 | 0.0002989628
-2.5 | 0.0002344201 | 0.0002395134 | 0.0002190308 | 0.0002380833 | 0.0002365559 | 0.0002273446 | 0.0002416027 | 0.000230653 | 0.0002499148 | 0.0002473442 | 0.0002569051 | 0.0002689807 | 0.0002845095 | 0.0002612653 | 0.0002901098 | 0.0002889691 | 0.000285204 | 0.0002760141 | 0.0002875265
-2.4 | 0.0002255383 | 0.0002327504 | 0.0002283591 | 0.0002357866 | 0.0002419184 | 0.0002408971 | 0.0002403477 | 0.0002422717 | 0.0002457956 | 0.0002464144 | 0.0002576571 | 0.0002592503 | 0.0002666357 | 0.0002772108 | 0.0002821194 | 0.0002813084 | 0.0002782515 | 0.0002936826 | 0.0002763001
-2.3 | 0.0002304976 | 0.0002227181 | 0.0002345297 | 0.0002391364 | 0.0002470083 | 0.0002342418 | 0.0002268548 | 0.0002441291 | 0.0002428066 | 0.0002498704 | 0.0002552579 | 0.0002714806 | 0.0002755422 | 0.0002745146 | 0.0002828444 | 0.0002721122 | 0.0002892316 | 0.0002871979 | 0.0002823511
-2.2 | 0.0002255067 | 0.0002312688 | 0.0002220689 | 0.0002132235 | 0.0002451484 | 0.0002411142 | 0.000239649 | 0.0002429419 | 0.0002640285 | 0.0002531361 | 0.0002686753 | 0.0002597845 | 0.0002585104 | 0.0002728897 | 0.000284702 | 0.0002794235 | 0.0002821886 | 0.0002933463 | 0.0002892717
-2.1 | 0.0002219682 | 0.0002073514 | 0.0002432093 | 0.0002356164 | 0.0002427793 | 0.0002367896 | 0.0002458659 | 0.0002396447 | 0.0002534999 | 0.0002594425 | 0.0002713215 | 0.0002719638 | 0.0002792724 | 0.0002800734 | 0.0002755314 | 0.000281765 | 0.0002799158 | 0.0002800948 | 0.0002785745
-2 | 0.0002263717 | 0.0002270976 | 0.0002299646 | 0.0002240904 | 0.0002281958 | 0.0002430625 | 0.0002394254 | 0.0002535242 | 0.0002455761 | 0.0002497852 | 0.0002607667 | 0.0002647161 | 0.0002698092 | 0.0002732032 | 0.0002724903 | 0.000290367 | 0.0002823259 | 0.0002706808 | 0.0002758271
-1.9 | 0.0002330206 | 0.0002261817 | 0.0002272354 | 0.0002345667 | 0.0002312841 | 0.000236228 | 0.0002451758 | 0.0002417284 | 0.0002385202 | 0.0002392259 | 0.0002597756 | 0.0002652146 | 0.0002747002 | 0.0002775809 | 0.000286506 | 0.0002919112 | 0.0002925215 | 0.0002954644 | 0.0002866566
-1.8 | 0.0002335736 | 0.0002163059 | 0.0002353685 | 0.0002283289 | 0.0002446785 | 0.0002250786 | 0.0002439117 | 0.0002461173 | 0.0002476622 | 0.0002418919 | 0.0002594004 | 0.0002582756 | 0.0002675122 | 0.0002758935 | 0.0002825452 | 0.000275977 | 0.0002934857 | 0.0002845663 | 0.0002827552
-1.7 | 0.0002327398 | 0.0002241584 | 0.0002319228 | 0.0002469999 | 0.0002444998 | 0.0002412958 | 0.0002460995 | 0.0002430987 | 0.0002557604 | 0.0002448044 | 0.0002539907 | 0.0002818352 | 0.0002825964 | 0.0002772851 | 0.000287939 | 0.0002821763 | 0.000286924 | 0.0002906576 | 0.0002939355
-1.6 | 0.0002322255 | 0.0002270068 | 0.0002250243 | 0.0002466789 | 0.0002313355 | 0.0002361087 | 0.0002448654 | 0.0002498541 | 0.0002628862 | 0.0002410571 | 0.0002583369 | 0.000266875 | 0.0002806254 | 0.0002672274 | 0.0002566276 | 0.0002934832 | 0.0002792071 | 0.0002735443 | 0.0002927849
-1.5 | 0.0002383369 | 0.0002335775 | 0.0002308872 | 0.0002408727 | 0.0002308909 | 0.0002485717 | 0.0002443547 | 0.0002478696 | 0.0002597774 | 0.0002499131 | 0.0002608785 | 0.0002538854 | 0.0002789866 | 0.000274587 | 0.0002770629 | 0.0002847954 | 0.0002826435 | 0.00028959 | 0.0002783146
-1.4 | 0.0002443133 | 0.0002216751 | 0.0002334338 | 0.0002269959 | 0.0002324721 | 0.0002284841 | 0.0002362498 | 0.000250215 | 0.0002548492 | 0.0002538914 | 0.0002570335 | 0.0002697816 | 0.000280914 | 0.0002828062 | 0.0002802947 | 0.0002796329 | 0.0002857727 | 0.0002905345 | 0.000297589
-1.3 | 0.0002262879 | 0.0002284593 | 0.0002309576 | 0.0002238288 | 0.0002345285 | 0.0002416441 | 0.0002478442 | 0.0002522391 | 0.000245542 | 0.0002473994 | 0.0002707869 | 0.0002627033 | 0.0002718071 | 0.000276019 | 0.0002749922 | 0.0002844601 | 0.0002841287 | 0.0002866924 | 0.0002845734
-1.2 | 0.0002286337 | 0.0002363459 | 0.0002198994 | 0.0002305385 | 0.0002419875 | 0.0002446058 | 0.0002498553 | 0.0002540481 | 0.0002562872 | 0.0002516249 | 0.0002582046 | 0.0002631526 | 0.0002678003 | 0.0002838766 | 0.0002772166 | 0.0002872574 | 0.0002828703 | 0.0002900697 | 0.0002880429
-1.1 | 0.0002335512 | 0.0002294275 | 0.0002323715 | 0.0002255224 | 0.0002379349 | 0.0002463398 | 0.000245712 | 0.0002490032 | 0.000242108 | 0.0002520007 | 0.0002546704 | 0.0002597823 | 0.0002793295 | 0.000277548 | 0.000294699 | 0.0002849612 | 0.0002918151 | 0.0002956254 | 0.0002806635
-1 | 0.0002272088 | 0.0002315465 | 0.000230149 | 0.0002315916 | 0.00024455 | 0.0002373462 | 0.0002460626 | 0.0002338346 | 0.0002646259 | 0.0002604387 | 0.00025386 | 0.0002608693 | 0.000278045 | 0.0002804685 | 0.0002720822 | 0.0002877471 | 0.0002906265 | 0.0002768184 | 0.0002873831
-0.9 | 0.0002388021 | 0.0002347079 | 0.0002361092 | 0.0002353002 | 0.000236578 | 0.0002423933 | 0.0002416806 | 0.0002366135 | 0.0002531402 | 0.0002475395 | 0.0002515145 | 0.0002654661 | 0.0002703558 | 0.0002707693 | 0.0002816039 | 0.0002754898 | 0.0002756639 | 0.0002863556 | 0.0002878457
-0.8 | 0.0002296475 | 0.00020749 | 0.000230182 | 0.0002233852 | 0.0002321152 | 0.0002325906 | 0.0002449694 | 0.0002494342 | 0.0002391616 | 0.0002631162 | 0.000279382 | 0.0002690696 | 0.0002744703 | 0.0002774953 | 0.0002774476 | 0.0002794946 | 0.0002838695 | 0.0002837922 | 0.0002844893
-0.7 | 0.0002348953 | 0.0002186614 | 0.0002377399 | 0.0002331207 | 0.000233709 | 0.0002387752 | 0.0002438232 | 0.0002437127 | 0.0002461597 | 0.0002447762 | 0.0002605561 | 0.0002715103 | 0.000274805 | 0.0002719958 | 0.0002757508 | 0.0002706345 | 0.0002873938 | 0.0002847716 | 0.0002945306
-0.6 | 0.0002302177 | 0.0002292391 | 0.0002273195 | 0.0002251232 | 0.000231551 | 0.0002332152 | 0.0002400614 | 0.000230242 | 0.0002441396 | 0.0002550798 | 0.0002581356 | 0.0002714102 | 0.0002744442 | 0.0002841128 | 0.0002689018 | 0.000286315 | 0.0002766356 | 0.0002815801 | 0.0002792493
-0.5 | 0.0002277814 | 0.0002350572 | 0.0002374778 | 0.0002282522 | 0.0002304516 | 0.0002328429 | 0.0002430833 | 0.0002320698 | 0.0002480778 | 0.0002457331 | 0.0002544497 | 0.0002648791 | 0.0002793847 | 0.000289834 | 0.0002742863 | 0.0002820495 | 0.0002791961 | 0.000279407 | 0.0002841544
-0.4 | 0.0002295291 | 0.0002295484 | 0.0002373387 | 0.0002258621 | 0.000238057 | 0.0002320821 | 0.0002406513 | 0.0002541432 | 0.000252904 | 0.0002524699 | 0.000255005 | 0.0002702939 | 0.0002827532 | 0.0002881776 | 0.0002739581 | 0.0002839404 | 0.0003017517 | 0.0002806855 | 0.0002786555
-0.3 | 0.0002347379 | 0.0002255926 | 0.0002276152 | 0.0002342482 | 0.0002441881 | 0.0002326094 | 0.0002408824 | 0.0002464226 | 0.0002504354 | 0.0002522959 | 0.0002540503 | 0.0002565446 | 0.0002744426 | 0.0002662986 | 0.0002692869 | 0.0002848168 | 0.0002846315 | 0.0002910498 | 0.0002820729
-0.2 | 0.0002334309 | 0.0002230078 | 0.0002339862 | 0.0002339203 | 0.0002275126 | 0.0002421976 | 0.0002250935 | 0.0002472161 | 0.0002409362 | 0.0002527117 | 0.0002644873 | 0.0002570372 | 0.0002755828 | 0.0002752961 | 0.0002795324 | 0.0002904187 | 0.0002937998 | 0.0002850845 | 0.0002786567
-0.1 | 0.0002262731 | 0.0002178954 | 0.000230208 | 0.0002231765 | 0.0002384976 | 0.0002374502 | 0.0002446566 | 0.0002428567 | 0.0002476972 | 0.0002550371 | 0.0002598942 | 0.0002633684 | 0.0002662402 | 0.0002725474 | 0.0002840222 | 0.0002862166 | 0.000279655 | 0.0002945249 | 0.0002876796
0 | 0.0002287667 | 0.0002241245 | 0.00023033 | 0.0002337333 | 0.0002327561 | 0.0002331848 | 0.0002325068 | 0.000246875 | 0.0002508725 | 0.0002482109 | 0.0002611558 | 0.0002637676 | 0.0002795266 | 0.0002799823 | 0.0002733253 | 0.0002868439 | 0.0002898124 | 0.0002955537 | 0.0002844958
0.1 | 0.0002253408 | 0.0002280431 | 0.0002274659 | 0.0002449268 | 0.0002390488 | 0.0002390064 | 0.0002322763 | 0.0002430336 | 0.0002538718 | 0.0002493401 | 0.0002620059 | 0.0002650029 | 0.0002792191 | 0.0002787927 | 0.0002904181 | 0.0002727261 | 0.0002890936 | 0.0002866551 | 0.0002915885
0.2 | 0.0002350712 | 0.000231979 | 0.0002331008 | 0.0002244613 | 0.0002323773 | 0.000242092 | 0.0002375906 | 0.0002481479 | 0.0002472298 | 0.0002647406 | 0.000253649 | 0.0002644507 | 0.000270187 | 0.0002671837 | 0.0002883204 | 0.0002798755 | 0.0002900813 | 0.0002783966 | 0.0002789922
0.3 | 0.0002284409 | 0.0002158425 | 0.0002417082 | 0.0002347417 | 0.0002276602 | 0.0002414028 | 0.0002395446 | 0.0002440319 | 0.0002463048 | 0.0002541242 | 0.0002589376 | 0.0002530414 | 0.0002696574 | 0.0002695257 | 0.0003047016 | 0.0002854417 | 0.0002923274 | 0.000282315 | 0.0002825592
0.4 | 0.0002423725 | 0.0002187147 | 0.0002280745 | 0.0002352331 | 0.0002237117 | 0.0002265371 | 0.0002357673 | 0.0002449094 | 0.0002475117 | 0.0002446516 | 0.0002657961 | 0.0002611427 | 0.0002725815 | 0.0002776151 | 0.0002877637 | 0.0002852387 | 0.0002817729 | 0.0002856506 | 0.0002937546
0.5 | 0.0002342678 | 0.0002195758 | 0.0002262572 | 0.0002390165 | 0.0002413034 | 0.0002404112 | 0.0002426732 | 0.000246927 | 0.0002496571 | 0.0002562195 | 0.0002558193 | 0.0002572134 | 0.0002656484 | 0.0002738138 | 0.0002748806 | 0.0002801592 | 0.0002883405 | 0.0002837204 | 0.000276561
0.6 | 0.0002308769 | 0.0002126404 | 0.000236512 | 0.0002294109 | 0.0002343612 | 0.000240046 | 0.0002412117 | 0.0002452867 | 0.0002506549 | 0.0002663126 | 0.0002589267 | 0.0002564651 | 0.0002728485 | 0.0002677443 | 0.0002685626 | 0.000283711 | 0.000282528 | 0.0002949621 | 0.000290034
0.7 | 0.0002261681 | 0.0002282498 | 0.0002276736 | 0.0002290085 | 0.0002337394 | 0.0002413742 | 0.0002382103 | 0.0002449329 | 0.0002462557 | 0.0002542523 | 0.0002477553 | 0.000269694 | 0.0002751334 | 0.0002683745 | 0.000288418 | 0.0002765486 | 0.0002809659 | 0.0002900459 | 0.0002981636
0.8 | 0.0002293587 | 0.0002300771 | 0.0002380515 | 0.0002314268 | 0.0002466719 | 0.0002383817 | 0.0002309582 | 0.0002426878 | 0.0002485565 | 0.0002487848 | 0.0002514414 | 0.0002640329 | 0.0002788864 | 0.0002817325 | 0.0002766925 | 0.0002808922 | 0.000282495 | 0.0002880439 | 0.0002882716
0.9 | 0.000237321 | 0.0002252291 | 0.0002256902 | 0.000237897 | 0.0002264932 | 0.0002384214 | 0.0002394075 | 0.0002416302 | 0.0002517936 | 0.0002503894 | 0.0002484382 | 0.0002547437 | 0.0002642724 | 0.0002778914 | 0.0002799452 | 0.0002899917 | 0.0002807943 | 0.0002837019 | 0.0002952272
1 | 0.0002255593 | 0.0002239565 | 0.0002269084 | 0.0002236897 | 0.0002310662 | 0.0002338726 | 0.0002462287 | 0.0002410429 | 0.0002491251 | 0.000244123 | 0.0002550655 | 0.0002683987 | 0.0002718814 | 0.0002689797 | 0.0002819123 | 0.0002920756 | 0.0002794236 | 0.0002853591 | 0.0002887165
1.1 | 0.0002355764 | 0.000224246 | 0.0002313275 | 0.0002307956 | 0.0002378055 | 0.0002401915 | 0.0002470936 | 0.0002331324 | 0.0002458193 | 0.0002576729 | 0.0002656456 | 0.0002670077 | 0.0002764136 | 0.0002846853 | 0.0002876767 | 0.0002829439 | 0.0002824487 | 0.0002912791 | 0.0002820153
1.2 | 0.000222468 | 0.0002292368 | 0.0002343948 | 0.0002383489 | 0.0002331848 | 0.0002349996 | 0.0002331574 | 0.0002449572 | 0.0002492133 | 0.0002559399 | 0.0002540808 | 0.0002626134 | 0.0002666777 | 0.0002732112 | 0.0002827096 | 0.0002861225 | 0.0002816026 | 0.0002730281 | 0.0002867278
1.3 | 0.0002343449 | 0.0002240064 | 0.0002288685 | 0.0002218145 | 0.0002326631 | 0.0002386171 | 0.0002263567 | 0.0002395686 | 0.0002468079 | 0.0002378593 | 0.0002616037 | 0.0002560856 | 0.0002673287 | 0.0002710848 | 0.0002656856 | 0.0002848607 | 0.0002869605 | 0.0002811239 | 0.0003003507
1.4 | 0.0002251846 | 0.0002180899 | 0.0002283672 | 0.0002278526 | 0.0002330931 | 0.0002231234 | 0.0002283271 | 0.000241591 | 0.0002395138 | 0.0002554212 | 0.0002588468 | 0.0002617268 | 0.0002762907 | 0.0002737435 | 0.0002858301 | 0.0002893549 | 0.0002809053 | 0.0002872419 | 0.0002839527
1.5 | 0.0002264076 | 0.0002136444 | 0.0002215129 | 0.00022138 | 0.0002290618 | 0.0002266113 | 0.0002317165 | 0.0002414686 | 0.0002402728 | 0.0002604779 | 0.0002560346 | 0.0002553511 | 0.0002742417 | 0.0002783994 | 0.0002859843 | 0.0002790747 | 0.0002881526 | 0.0002883913 | 0.0002928129
1.6 | 0.0002369136 | 0.0002168378 | 0.000226161 | 0.0002239466 | 0.0002421994 | 0.0002358965 | 0.0002413467 | 0.0002505564 | 0.0002459829 | 0.0002508811 | 0.00025452 | 0.0002652831 | 0.0002696119 | 0.0002778354 | 0.0002737716 | 0.0002800432 | 0.0002893818 | 0.0002883264 | 0.0002815776
1.7 | 0.0002260534 | 0.0002285102 | 0.0002214603 | 0.0002354467 | 0.0002309719 | 0.0002315322 | 0.0002366123 | 0.0002360116 | 0.0002455346 | 0.0002342721 | 0.0002631752 | 0.0002642951 | 0.0002747033 | 0.0002820351 | 0.0002787121 | 0.0002854648 | 0.0002812722 | 0.0002847318 | 0.0002947692
1.8 | 0.0002375205 | 0.0002238559 | 0.0002307938 | 0.0002176137 | 0.0002311642 | 0.000239489 | 0.0002317579 | 0.0002231229 | 0.00024717 | 0.0002480507 | 0.0002483176 | 0.0002746787 | 0.000274645 | 0.0002705458 | 0.0002754823 | 0.0002938506 | 0.0002921886 | 0.0002861202 | 0.000295991
1.9 | 0.0002232067 | 0.000218306 | 0.0002305709 | 0.0002379277 | 0.0002341996 | 0.0002327166 | 0.0002445744 | 0.0002342824 | 0.0002408702 | 0.000257793 | 0.0002507312 | 0.0002635811 | 0.0002796013 | 0.0002697955 | 0.0002878761 | 0.0002869984 | 0.0002849598 | 0.0002837888 | 0.0002884436
2 | 0.0002214215 | 0.0002090433 | 0.0002222701 | 0.0002373065 | 0.0002277014 | 0.0002398686 | 0.0002418096 | 0.0002317632 | 0.0002426304 | 0.0002463991 | 0.0002593459 | 0.0002645714 | 0.0002839098 | 0.0002738348 | 0.0002905611 | 0.0002804334 | 0.0002986265 | 0.0002861258 | 0.0002805384
2.1 | 0.000231703 | 0.0002236464 | 0.0002330544 | 0.0002211135 | 0.000240966 | 0.0002469378 | 0.00022968 | 0.0002334072 | 0.000255509 | 0.0002528148 | 0.0002545805 | 0.000263678 | 0.0002749445 | 0.0002897414 | 0.0002867966 | 0.0002813412 | 0.0002751944 | 0.0002941401 | 0.0002936321
2.2 | 0.000222862 | 0.0002266868 | 0.0002308661 | 0.0002397375 | 0.0002274272 | 0.0002437459 | 0.0002420261 | 0.0002474903 | 0.0002512128 | 0.0002635079 | 0.0002602781 | 0.0002656325 | 0.000275257 | 0.0002808038 | 0.0002854252 | 0.0002692236 | 0.000288512 | 0.0002859368 | 0.0002764731
2.3 | 0.0002233884 | 0.0002340807 | 0.0002320253 | 0.0002299151 | 0.0002293175 | 0.0002369663 | 0.0002302075 | 0.0002391204 | 0.0002493208 | 0.0002519831 | 0.0002657528 | 0.0002739124 | 0.0002782471 | 0.000285402 | 0.0002814886 | 0.000285171 | 0.0002828905 | 0.000295605 | 0.0002900795
2.4 | 0.0002204981 | 0.0002198885 | 0.0002267627 | 0.0002304555 | 0.0002277795 | 0.0002456644 | 0.0002551912 | 0.000230409 | 0.0002602143 | 0.0002512095 | 0.0002578971 | 0.0002665709 | 0.0002679996 | 0.0002715407 | 0.0002833371 | 0.0002899177 | 0.0002816748 | 0.0002900386 | 0.0002944858
2.5 | 0.0002321416 | 0.0002196123 | 0.0002204661 | 0.0002329009 | 0.0002372781 | 0.0002445243 | 0.00022833 | 0.0002363982 | 0.0002527232 | 0.0002497337 | 0.0002535189 | 0.0002625193 | 0.0002731479 | 0.0002804623 | 0.0002878289 | 0.0002768808 | 0.0002889859 | 0.0002883944 | 0.0003017088
2.6 | 0.0002368455 | 0.0002294212 | 0.0002288814 | 0.0002227847 | 0.0002334077 | 0.0002235702 | 0.0002367518 | 0.0002424462 | 0.0002473155 | 0.0002439841 | 0.0002495868 | 0.000255502 | 0.0002794623 | 0.0002733251 | 0.0002805382 | 0.0002819787 | 0.0002800898 | 0.0002852518 | 0.0003025247
2.7 | 0.0002187937 | 0.0002180971 | 0.000221761 | 0.0002179414 | 0.0002293792 | 0.000252556 | 0.0002441779 | 0.0002378596 | 0.000249152 | 0.0002634815 | 0.0002594394 | 0.0002687367 | 0.0002800933 | 0.0002777622 | 0.000287826 | 0.0002813157 | 0.00029399 | 0.0002877516 | 0.0002921032
2.8 | 0.0002264302 | 0.0002256011 | 0.0002317517 | 0.000225697 | 0.0002386092 | 0.0002211932 | 0.0002407627 | 0.0002345916 | 0.0002465345 | 0.0002481113 | 0.0002577388 | 0.0002593651 | 0.0002797123 | 0.0002728913 | 0.0002854771 | 0.0002811788 | 0.0002893614 | 0.0002971968 | 0.0002932631
2.9 | 0.0002240447 | 0.0002193508 | 0.000224069 | 0.0002280332 | 0.0002260444 | 0.0002278915 | 0.0002453159 | 0.0002301408 | 0.000239208 | 0.0002542347 | 0.000252478 | 0.0002587572 | 0.0002752091 | 0.0002753527 | 0.00027454 | 0.0002884535 | 0.0002914829 | 0.000285183 | 0.0002865771
3 | 0.0002130204 | 0.0002219321 | 0.0002276461 | 0.0002359391 | 0.0002295076 | 0.0002354768 | 0.0002304583 | 0.0002233792 | 0.0002392834 | 0.000242739 | 0.0002610017 | 0.0002725545 | 0.0002684515 | 0.0002762239 | 0.0002839336 | 0.0002755973 | 0.000282028 | 0.0002846708 | 0.0002904187
3.1 | 0.0002303809 | 0.0002175053 | 0.0002285567 | 0.0002281217 | 0.0002400837 | 0.0002372898 | 0.0002399011 | 0.0002389703 | 0.0002405096 | 0.0002535439 | 0.0002584787 | 0.0002738625 | 0.0002738166 | 0.0002719848 | 0.0002787942 | 0.0002809711 | 0.0002875748 | 0.0002961077 | 0.0002845512
3.2 | 0.0002294757 | 0.000206819 | 0.0002113903 | 0.0002278009 | 0.0002336925 | 0.0002488401 | 0.0002311932 | 0.0002332472 | 0.0002464927 | 0.0002471135 | 0.0002472435 | 0.0002612295 | 0.0002769018 | 0.0002701708 | 0.0002830072 | 0.0002860723 | 0.0002923009 | 0.0002918655 | 0.0002871725
3.3 | 0.0002188742 | 0.000208909 | 0.0002308525 | 0.0002307779 | 0.0002454119 | 0.0002291743 | 0.0002416333 | 0.0002330037 | 0.0002448033 | 0.0002479731 | 0.0002434718 | 0.0002580061 | 0.0002745386 | 0.0002836911 | 0.0002882166 | 0.0002943641 | 0.0002857463 | 0.0002855846 | 0.0002922078
3.4 | 0.0002192037 | 0.00021823 | 0.0002313202 | 0.0002180143 | 0.0002388161 | 0.0002334372 | 0.0002328109 | 0.0002434338 | 0.000256695 | 0.0002603148 | 0.0002520033 | 0.0002679177 | 0.00026736 | 0.0002739747 | 0.0002775828 | 0.0002842302 | 0.0002901929 | 0.0002909393 | 0.0002793591
3.5 | 0.0002281031 | 0.0002221485 | 0.0002229239 | 0.0002333804 | 0.000241913 | 0.0002283216 | 0.0002405124 | 0.0002382049 | 0.0002546054 | 0.0002511703 | 0.0002523895 | 0.0002723387 | 0.0002796719 | 0.000278947 | 0.0002957383 | 0.0002855172 | 0.0002891303 | 0.0002952509 | 0.0002861541
3.6 | 0.0002214849 | 0.0002273905 | 0.0002335251 | 0.0002368085 | 0.0002343853 | 0.0002275722 | 0.00025804 | 0.000238284 | 0.0002552067 | 0.0002410537 | 0.0002529492 | 0.0002661838 | 0.0002645388 | 0.0002780896 | 0.0002825791 | 0.0002920599 | 0.0002959033 | 0.000281019 | 0.0002863713
3.7 | 0.0002308161 | 0.0002190569 | 0.0002184204 | 0.0002155204 | 0.0002350877 | 0.0002360961 | 0.0002338421 | 0.0002498887 | 0.0002428397 | 0.000258604 | 0.0002557111 | 0.0002585421 | 0.0002846215 | 0.0002886538 | 0.0002718592 | 0.000285545 | 0.0002955499 | 0.0002923364 | 0.00029836
3.8 | 0.0002298994 | 0.0002128008 | 0.0002406162 | 0.000230062 | 0.0002377244 | 0.0002303448 | 0.0002402794 | 0.0002504351 | 0.0002515389 | 0.0002460049 | 0.0002577659 | 0.000259074 | 0.0002723861 | 0.0002728977 | 0.0002786232 | 0.0002805549 | 0.0002920734 | 0.0003017337 | 0.0002894333
3.9 | 0.0002318567 | 0.0002210573 | 0.0002124101 | 0.0002265894 | 0.0002383751 | 0.0002276551 | 0.0002408283 | 0.0002464242 | 0.0002449042 | 0.0002520716 | 0.0002559207 | 0.0002578718 | 0.0002697374 | 0.0002709089 | 0.0002911465 | 0.0002875607 | 0.0002934787 | 0.0002912449 | 0.0003110477
4 | 0.000223728 | 0.0002115268 | 0.0002316081 | 0.0002317763 | 0.0002384947 | 0.0002398156 | 0.0002344683 | 0.0002364993 | 0.0002486638 | 0.0002515675 | 0.0002565031 | 0.0002548092 | 0.0002736415 | 0.0002763729 | 0.000282259 | 0.0002917031 | 0.0002888365 | 0.0002960948 | 0.0002946639
4.1 | 0.0002245209 | 0.0002114185 | 0.000226025 | 0.0002284255 | 0.0002298496 | 0.0002355636 | 0.0002365992 | 0.0002377342 | 0.0002425078 | 0.0002517785 | 0.0002506079 | 0.0002590377 | 0.0002779102 | 0.0002741247 | 0.0002863424 | 0.0002859636 | 0.0002833103 | 0.0002870308 | 0.0002965696
4.2 | 0.0002236677 | 0.0002330581 | 0.0002296092 | 0.0002252182 | 0.0002285011 | 0.0002289912 | 0.0002420391 | 0.0002448031 | 0.0002426763 | 0.0002445503 | 0.0002542189 | 0.0002691224 | 0.0002742284 | 0.0002795776 | 0.00027859 | 0.000273874 | 0.0002964397 | 0.0002941864 | 0.0002848999
4.3 | 0.0002309337 | 0.0002271564 | 0.0002222267 | 0.0002356806 | 0.0002313111 | 0.0002439944 | 0.0002418273 | 0.0002378334 | 0.0002528698 | 0.0002487162 | 0.0002602423 | 0.0002717432 | 0.0002758465 | 0.00026881 | 0.0002910469 | 0.0002896555 | 0.0002931113 | 0.0002940097 | 0.0002917028
4.4 | 0.0002125902 | 0.000219562 | 0.0002162596 | 0.0002157268 | 0.0002273706 | 0.0002419026 | 0.0002401878 | 0.000242374 | 0.0002370562 | 0.000250892 | 0.0002527107 | 0.0002648244 | 0.0002748989 | 0.0002797622 | 0.0002742026 | 0.0002922662 | 0.0002983007 | 0.0002890668 | 0.0002956574
4.5 | 0.0002255607 | 0.000223126 | 0.0002284826 | 0.0002221064 | 0.0002283365 | 0.0002482266 | 0.0002198706 | 0.0002329385 | 0.0002414457 | 0.0002477799 | 0.0002667432 | 0.0002554514 | 0.0002682538 | 0.0002640308 | 0.0002856955 | 0.0002845099 | 0.0002854426 | 0.0003008278 | 0.0003071867
4.6 | 0.0002179384 | 0.0002187372 | 0.0002343298 | 0.000233453 | 0.0002355669 | 0.0002300684 | 0.0002328947 | 0.0002274949 | 0.0002521229 | 0.0002469543 | 0.0002575491 | 0.0002599568 | 0.0002804865 | 0.0002624731 | 0.0002859968 | 0.0002949891 | 0.0002988727 | 0.0002833505 | 0.0002967056
4.7 | 0.0002336678 | 0.0002222617 | 0.0002236855 | 0.0002297689 | 0.000231288 | 0.0002349109 | 0.0002363761 | 0.0002290727 | 0.0002560166 | 0.0002457757 | 0.0002477636 | 0.00025617 | 0.0002771417 | 0.0002711375 | 0.0002827702 | 0.0002804435 | 0.0002948063 | 0.000295501 | 0.0002873691
4.8 | 0.0002228791 | 0.0002200789 | 0.0002331533 | 0.0002360746 | 0.0002292671 | 0.0002395269 | 0.0002403985 | 0.0002454824 | 0.0002542319 | 0.0002493638 | 0.0002580423 | 0.0002764166 | 0.0002748035 | 0.0002765907 | 0.0002876236 | 0.0002902136 | 0.0002774165 | 0.0002883911 | 0.0002899834
4.9 | 0.000225307 | 0.0002235158 | 0.0002243946 | 0.0002211154 | 0.0002334399 | 0.000249742 | 0.0002368596 | 0.0002445647 | 0.0002527903 | 0.0002411936 | 0.0002672802 | 0.0002552969 | 0.0002757677 | 0.0002783184 | 0.0002790384 | 0.0002863422 | 0.0002884081 | 0.0002941537 | 0.0002885681
5 | 0.0002216933 | 0.0002259647 | 0.0002210509 | 0.0002261135 | 0.0002302574 | 0.0002330214 | 0.0002365977 | 0.0002385251 | 0.0002534394 | 0.0002503546 | 0.0002647418 | 0.0002641762 | 0.0002813071 | 0.0002764238 | 0.0002805471 | 0.0002867943 | 0.0002907913 | 0.0002984537 | 0.0003016276
5.1 | 0.0002222134 | 0.0002170368 | 0.0002348105 | 0.0002353793 | 0.0002412273 | 0.0002381256 | 0.0002493385 | 0.0002352358 | 0.000242721 | 0.0002396697 | 0.0002543019 | 0.0002734039 | 0.0002765826 | 0.000277767 | 0.0002888097 | 0.0002763902 | 0.0002936866 | 0.000287814 | 0.0002915424
5.2 | 0.0002319517 | 0.0002210066 | 0.0002292715 | 0.0002241186 | 0.0002352019 | 0.0002354893 | 0.0002382745 | 0.0002516049 | 0.0002518325 | 0.0002519055 | 0.0002673691 | 0.0002571482 | 0.0002842769 | 0.0002773866 | 0.000286103 | 0.000282013 | 0.0002885271 | 0.0002901815 | 0.0002942297
5.3 | 0.0002287176 | 0.0002236551 | 0.0002407095 | 0.000224712 | 0.0002318114 | 0.0002340828 | 0.0002377227 | 0.0002358982 | 0.0002335519 | 0.0002519243 | 0.0002528648 | 0.0002556651 | 0.0002795603 | 0.0002775323 | 0.0002838569 | 0.0002982562 | 0.0002769979 | 0.0002920602 | 0.0002938919
5.4 | 0.0002279864 | 0.0002212107 | 0.0002241545 | 0.000231136 | 0.0002449835 | 0.0002266022 | 0.0002273228 | 0.0002330219 | 0.0002576189 | 0.0002480958 | 0.0002679661 | 0.0002692579 | 0.0002740192 | 0.0002751565 | 0.0002885623 | 0.0002908162 | 0.000293374 | 0.0002913548 | 0.0002957579
5.5 | 0.0002288262 | 0.0002246807 | 0.000224954 | 0.0002225039 | 0.0002345397 | 0.0002328238 | 0.0002539014 | 0.0002408837 | 0.0002484634 | 0.0002566231 | 0.0002451777 | 0.000267231 | 0.0002710751 | 0.0002741865 | 0.0002785235 | 0.0002863249 | 0.00030183 | 0.000289547 | 0.0002965696
5.6 | 0.0002280886 | 0.0002218989 | 0.0002263423 | 0.0002303314 | 0.0002334902 | 0.0002534608 | 0.0002346361 | 0.000240614 | 0.0002479113 | 0.0002540459 | 0.0002667249 | 0.0002734776 | 0.0002753019 | 0.0002702284 | 0.0002855898 | 0.0002828084 | 0.0002926622 | 0.0002925932 | 0.0002932322
5.7 | 0.0002370525 | 0.0002197316 | 0.0002203459 | 0.000239809 | 0.0002384193 | 0.0002273294 | 0.0002472799 | 0.0002433141 | 0.0002402862 | 0.0002447267 | 0.0002627013 | 0.0002568756 | 0.0002786701 | 0.0002766628 | 0.0002902192 | 0.0002851577 | 0.0002852745 | 0.0002886504 | 0.0002884341
5.8 | 0.0002116647 | 0.0002085889 | 0.0002263247 | 0.0002262897 | 0.0002383852 | 0.0002267191 | 0.0002379529 | 0.000224616 | 0.0002417998 | 0.0002479469 | 0.0002548125 | 0.0002687979 | 0.0002711945 | 0.0002745112 | 0.0002770568 | 0.0002877868 | 0.0002815828 | 0.0002869675 | 0.0002925099
5.9 | 0.0002234549 | 0.0002238632 | 0.0002215494 | 0.0002383522 | 0.0002286501 | 0.0002266054 | 0.0002427818 | 0.0002295348 | 0.0002475899 | 0.0002475425 | 0.0002645803 | 0.0002795658 | 0.0002677587 | 0.000275014 | 0.0002865937 | 0.0002950524 | 0.000291229 | 0.0002982709 | 0.0002833411
6 | 0.0002209143 | 0.0002193582 | 0.000230579 | 0.0002205332 | 0.0002335873 | 0.0002295397 | 0.0002310303 | 0.0002390231 | 0.000230464 | 0.0002337048 | 0.000257636 | 0.0002656339 | 0.0002817184 | 0.0002671347 | 0.0002879176 | 0.000295873 | 0.000293434 | 0.0002925321 | 0.0002891956
6.1 | 0.0002250775 | 0.0002232363 | 0.0002198063 | 0.0002333448 | 0.0002316837 | 0.0002310208 | 0.0002324856 | 0.0002402621 | 0.0002464395 | 0.0002637836 | 0.0002634508 | 0.0002575831 | 0.0002768034 | 0.0002817586 | 0.0002882732 | 0.0002945257 | 0.0002818866 | 0.0002962937 | 0.0002981611
6.2 | 0.0002183006 | 0.0002214191 | 0.0002296606 | 0.0002246932 | 0.0002321539 | 0.0002340355 | 0.0002309776 | 0.0002409961 | 0.0002528711 | 0.0002434679 | 0.0002501164 | 0.0002668868 | 0.0002728246 | 0.0002765753 | 0.0002829714 | 0.0002793024 | 0.0002973477 | 0.0002951782 | 0.0002885712
6.3 | 0.0002287742 | 0.0002172334 | 0.0002204747 | 0.0002252587 | 0.0002380403 | 0.0002317261 | 0.0002432056 | 0.0002443999 | 0.000254552 | 0.0002466221 | 0.0002570071 | 0.0002782487 | 0.0002749634 | 0.000280361 | 0.0002865304 | 0.0002925304 | 0.0002902319 | 0.0003011503 | 0.000292649
6.4 | 0.0002218585 | 0.0002149015 | 0.000229875 | 0.0002248008 | 0.0002430272 | 0.0002267616 | 0.0002437863 | 0.0002481551 | 0.0002473631 | 0.0002480579 | 0.0002501552 | 0.0002584718 | 0.0002770468 | 0.0002784284 | 0.0002848763 | 0.0002921861 | 0.0002952666 | 0.0002951878 | 0.0002914716
6.5 | 0.0002365905 | 0.000213562 | 0.0002296084 | 0.0002290613 | 0.0002303061 | 0.0002288779 | 0.0002417433 | 0.0002350638 | 0.000242245 | 0.0002395913 | 0.0002608554 | 0.0002644434 | 0.0002676844 | 0.0002826046 | 0.0002764993 | 0.000288394 | 0.0002952019 | 0.0003008718 | 0.0003001077
6.6 | 0.0002288803 | 0.000216326 | 0.0002318019 | 0.0002275277 | 0.0002349523 | 0.0002397679 | 0.0002398806 | 0.0002398138 | 0.0002440012 | 0.0002442802 | 0.0002563039 | 0.0002627696 | 0.0002743935 | 0.0002707091 | 0.0002831305 | 0.0002983629 | 0.0002892943 | 0.0002897407 | 0.0002793355
6.7 | 0.0002301652 | 0.000223555 | 0.0002276527 | 0.0002278479 | 0.0002326484 | 0.0002294187 | 0.0002381344 | 0.000240374 | 0.0002460863 | 0.0002489555 | 0.0002607811 | 0.0002763103 | 0.0002717359 | 0.0002756156 | 0.0002864039 | 0.000296122 | 0.0003066782 | 0.000293015 | 0.0002891555
6.8 | 0.000219583 | 0.0002229148 | 0.0002227778 | 0.0002257727 | 0.0002351098 | 0.0002347375 | 0.0002341011 | 0.0002352059 | 0.0002504384 | 0.0002528014 | 0.0002666011 | 0.0002693149 | 0.0002748269 | 0.0002949303 | 0.0002781121 | 0.0002936715 | 0.0002934855 | 0.0002927025 | 0.0003011069
6.9 | 0.0002268472 | 0.000219578 | 0.0002395125 | 0.0002290234 | 0.0002212422 | 0.0002292956 | 0.0002359551 | 0.0002457705 | 0.0002439246 | 0.0002478999 | 0.0002577787 | 0.0002699836 | 0.0002838623 | 0.0002737968 | 0.0002790847 | 0.0002833737 | 0.0002965217 | 0.0002942491 | 0.0003046432
7 | 0.0002324916 | 0.0002397534 | 0.0002300179 | 0.0002284621 | 0.0002294271 | 0.0002299271 | 0.0002372476 | 0.0002413011 | 0.0002396982 | 0.0002576998 | 0.0002395401 | 0.0002681012 | 0.0002756629 | 0.0002713731 | 0.000284571 | 0.0002868635 | 0.0003036167 | 0.000287111 | 0.0002957365
7.1 | 0.0002236202 | 0.0002190124 | 0.0002303891 | 0.000223471 | 0.0002379636 | 0.0002409141 | 0.0002343688 | 0.0002359129 | 0.0002443667 | 0.0002553892 | 0.0002565392 | 0.0002668006 | 0.0002781465 | 0.0002798484 | 0.0002800811 | 0.0003015742 | 0.0002829432 | 0.0002974451 | 0.0003023103
7.2 | 0.0002258878 | 0.0002286413 | 0.0002147943 | 0.0002317074 | 0.0002201221 | 0.0002298308 | 0.0002314493 | 0.0002409903 | 0.0002469609 | 0.0002603428 | 0.0002597393 | 0.0002604424 | 0.0002868987 | 0.0002792483 | 0.0002818597 | 0.0002896501 | 0.0002941482 | 0.0002901345 | 0.0002964522
7.3 | 0.000225473 | 0.0002265985 | 0.0002280432 | 0.0002356857 | 0.0002417036 | 0.0002403359 | 0.0002301946 | 0.0002470548 | 0.0002515914 | 0.000248467 | 0.0002555961 | 0.0002594995 | 0.0002738557 | 0.0002842147 | 0.0002982555 | 0.0002985674 | 0.0003041419 | 0.0002955001 | 0.0002988322
7.4 | 0.0002220149 | 0.0002298592 | 0.0002241736 | 0.0002207795 | 0.0002426954 | 0.0002268638 | 0.0002409472 | 0.000236283 | 0.0002408995 | 0.0002605379 | 0.0002583913 | 0.0002609156 | 0.0002633853 | 0.0002796143 | 0.0002816187 | 0.0002864941 | 0.000300163 | 0.0002924148 | 0.0002999614
7.5 | 0.0002218062 | 0.0002208238 | 0.0002191159 | 0.0002258469 | 0.0002326191 | 0.0002405105 | 0.0002424623 | 0.0002369018 | 0.000246208 | 0.0002366588 | 0.0002531104 | 0.0002727373 | 0.0002738066 | 0.0002764678 | 0.0002771791 | 0.0002979379 | 0.0003028095 | 0.0002948917 | 0.0002977578
7.6 | 0.0002363098 | 0.0002174117 | 0.0002403456 | 0.0002302663 | 0.0002377154 | 0.0002367668 | 0.0002264355 | 0.0002519313 | 0.0002455315 | 0.0002527251 | 0.0002531354 | 0.0002681056 | 0.0002785614 | 0.0002860285 | 0.0002835206 | 0.0002920508 | 0.0002874757 | 0.0003017351 | 0.0003096435
7.7 | 0.0002242999 | 0.0002259828 | 0.000227251 | 0.0002341684 | 0.0002351263 | 0.0002396574 | 0.0002360237 | 0.0002349203 | 0.0002415391 | 0.0002541256 | 0.0002602883 | 0.0002660824 | 0.0002733707 | 0.0002827993 | 0.0002906994 | 0.0002949229 | 0.0003093243 | 0.000297926 | 0.0002959828
7.8 | 0.0002260341 | 0.0002236159 | 0.0002364025 | 0.0002258094 | 0.0002364085 | 0.000243616 | 0.0002259095 | 0.0002455538 | 0.000243923 | 0.0002536074 | 0.0002487499 | 0.000273277 | 0.0002713617 | 0.0002797892 | 0.0002764899 | 0.000297218 | 0.0002998808 | 0.0002878581 | 0.0002963493
7.9 | 0.0002283102 | 0.0002161673 | 0.000222336 | 0.0002224183 | 0.0002342797 | 0.0002353231 | 0.000230097 | 0.0002359321 | 0.0002524453 | 0.0002408515 | 0.0002660104 | 0.0002608071 | 0.0002753924 | 0.0002854346 | 0.0002910812 | 0.0002865861 | 0.0002953724 | 0.0002933367 | 0.0003057211
8 | 0.0002279903 | 0.0002282765 | 0.0002264187 | 0.0002308909 | 0.0002230936 | 0.0002400415 | 0.000246201 | 0.0002337753 | 0.0002500957 | 0.0002518529 | 0.000250955 | 0.0002611786 | 0.0002707092 | 0.0002770693 | 0.0002850375 | 0.0002935743 | 0.000303998 | 0.0003081881 | 0.0002908489
8.1 | 0.0002259555 | 0.0002182521 | 0.0002346235 | 0.0002270067 | 0.0002387765 | 0.0002406054 | 0.0002364168 | 0.0002462379 | 0.000244252 | 0.0002437257 | 0.0002593981 | 0.0002663819 | 0.0002687036 | 0.0002852047 | 0.0002994311 | 0.0002858552 | 0.0002977828 | 0.0002989249 | 0.0003000588
8.2 | 0.0002137296 | 0.000214914 | 0.0002310397 | 0.0002262266 | 0.0002310464 | 0.000241119 | 0.0002281804 | 0.0002389281 | 0.0002481603 | 0.0002573896 | 0.0002489952 | 0.0002691166 | 0.000273746 | 0.000293148 | 0.0002906955 | 0.0002981213 | 0.0002979734 | 0.0003088636 | 0.0003086309
8.3 | 0.0002302534 | 0.0002202098 | 0.0002251884 | 0.0002261879 | 0.0002377812 | 0.0002361418 | 0.0002246382 | 0.0002408714 | 0.0002509269 | 0.0002576031 | 0.0002513091 | 0.0002718215 | 0.000280414 | 0.0002774164 | 0.0002873434 | 0.000281728 | 0.0003062918 | 0.0002961112 | 0.0002997835
8.4 | 0.0002291778 | 0.0002331659 | 0.0002226735 | 0.000225157 | 0.0002355239 | 0.000236359 | 0.000229168 | 0.0002343645 | 0.0002506167 | 0.0002423418 | 0.0002600124 | 0.0002563192 | 0.0002742431 | 0.0002685418 | 0.0002819961 | 0.0003089246 | 0.0002880698 | 0.0002967191 | 0.0003112818
8.5 | 0.0002293429 | 0.0002202537 | 0.000229683 | 0.0002334284 | 0.0002431946 | 0.0002388099 | 0.000242954 | 0.0002581406 | 0.0002539182 | 0.0002372761 | 0.0002565048 | 0.0002614612 | 0.0002746795 | 0.000277844 | 0.0002876485 | 0.0002902818 | 0.0002953137 | 0.000304312 | 0.0002941822
8.6 | 0.0002286368 | 0.0002228712 | 0.0002196237 | 0.0002296022 | 0.0002380399 | 0.0002286833 | 0.0002340918 | 0.0002471267 | 0.000250922 | 0.0002419089 | 0.000256331 | 0.000276461 | 0.0002770557 | 0.0002811029 | 0.0002715869 | 0.0002942156 | 0.0002918818 | 0.0002916636 | 0.0002932109
8.7 | 0.0002313655 | 0.0002183801 | 0.0002247174 | 0.0002212932 | 0.0002370706 | 0.0002289981 | 0.0002408874 | 0.0002448228 | 0.0002434692 | 0.0002498086 | 0.0002500074 | 0.0002667831 | 0.0002762659 | 0.0002834308 | 0.0002839838 | 0.0002949179 | 0.0002941242 | 0.0002979163 | 0.0003138242
8.8 | 0.0002221933 | 0.0002145246 | 0.000226582 | 0.0002253505 | 0.0002294131 | 0.0002384458 | 0.0002373689 | 0.0002344164 | 0.0002424253 | 0.0002502081 | 0.0002562948 | 0.0002652273 | 0.0002760165 | 0.00027424 | 0.0002928007 | 0.0002985236 | 0.0002966165 | 0.000298602 | 0.0003043178
8.9 | 0.0002234333 | 0.0002322541 | 0.0002238143 | 0.0002449835 | 0.0002395254 | 0.0002439318 | 0.0002424586 | 0.0002339445 | 0.0002583101 | 0.0002484375 | 0.0002637943 | 0.0002589232 | 0.0002778549 | 0.000276506 | 0.0002908145 | 0.0002930536 | 0.0002963257 | 0.0002957019 | 0.0003040501
9 | 0.0002196436 | 0.0002223032 | 0.0002332101 | 0.000239227 | 0.0002287738 | 0.0002361325 | 0.0002264787 | 0.0002473196 | 0.0002373715 | 0.0002510254 | 0.0002706469 | 0.0002617257 | 0.0002716771 | 0.0002883957 | 0.0002768241 | 0.000283936 | 0.0002943992 | 0.0003003476 | 0.00029583
9.1 | 0.0002273144 | 0.0002188658 | 0.0002234644 | 0.0002270474 | 0.0002392888 | 0.0002295615 | 0.0002338266 | 0.0002443044 | 0.000237008 | 0.0002464098 | 0.0002560767 | 0.0002675461 | 0.0002792912 | 0.0002852983 | 0.0003001017 | 0.0002886019 | 0.0002951715 | 0.0003025106 | 0.000289175
9.2 | 0.0002234558 | 0.000218977 | 0.0002260006 | 0.0002235387 | 0.0002223161 | 0.0002197283 | 0.0002271099 | 0.0002398282 | 0.0002558031 | 0.0002371891 | 0.0002613155 | 0.0002585867 | 0.0002782469 | 0.00028479 | 0.0002972175 | 0.0002965778 | 0.0002976927 | 0.0003049942 | 0.000307867
9.3 | 0.0002273471 | 0.0002284467 | 0.0002327165 | 0.0002294821 | 0.0002385693 | 0.0002323955 | 0.0002414598 | 0.0002315462 | 0.0002480028 | 0.0002420139 | 0.0002607163 | 0.0002739236 | 0.0002835999 | 0.0002813996 | 0.0002981769 | 0.0002967118 | 0.0003061218 | 0.0002913897 | 0.0003097322
9.4 | 0.0002326796 | 0.0002269345 | 0.000228328 | 0.0002313501 | 0.0002301751 | 0.0002314164 | 0.0002526439 | 0.0002389649 | 0.000244844 | 0.0002530599 | 0.0002580429 | 0.0002555666 | 0.000263629 | 0.000274594 | 0.0002837614 | 0.0003035419 | 0.0002850247 | 0.0003010449 | 0.0002961895
9.5 | 0.0002199814 | 0.0002328963 | 0.0002357985 | 0.0002250253 | 0.0002394832 | 0.0002285561 | 0.0002339576 | 0.0002405916 | 0.0002429338 | 0.0002465486 | 0.000258998 | 0.0002604766 | 0.0002799765 | 0.000285831 | 0.0002915766 | 0.0002833719 | 0.0002937544 | 0.0003012289 | 0.0003074838
9.6 | 0.0002163388 | 0.0002229213 | 0.0002282313 | 0.0002267885 | 0.0002285961 | 0.0002238594 | 0.0002440782 | 0.0002460402 | 0.0002382226 | 0.0002475784 | 0.0002557262 | 0.0002631469 | 0.0002708825 | 0.0002796155 | 0.0002817239 | 0.0002978293 | 0.0002918072 | 0.0002965441 | 0.0003051799
9.7 | 0.0002321608 | 0.0002232684 | 0.0002293333 | 0.0002301524 | 0.0002459718 | 0.0002337515 | 0.0002467502 | 0.0002307252 | 0.0002490349 | 0.0002571021 | 0.0002678121 | 0.0002628317 | 0.000284604 | 0.0002776587 | 0.000284387 | 0.0002896865 | 0.0003020933 | 0.0002996653 | 0.0003013
9.8 | 0.0002135524 | 0.0002147469 | 0.0002335037 | 0.000240576 | 0.0002374624 | 0.0002320775 | 0.0002341511 | 0.0002291066 | 0.0002391955 | 0.0002501135 | 0.0002604204 | 0.0002699839 | 0.0002852489 | 0.0002878616 | 0.0002827149 | 0.0002941641 | 0.0003015059 | 0.000300802 | 0.0003097301
9.9 | 0.0002344578 | 0.0002218335 | 0.0002322112 | 0.0002365762 | 0.0002340782 | 0.0002285463 | 0.0002194076 | 0.0002402752 | 0.0002495645 | 0.000246621 | 0.000263847 | 0.0002632672 | 0.0002836637 | 0.0002729706 | 0.0002810379 | 0.000307684 | 0.000292774 | 0.0003089422 | 0.0002952786
10 | 0.0002355294 | 0.0002310036 | 0.0002195541 | 0.000220921 | 0.0002405833 | 0.0002363252 | 0.0002378084 | 0.0002314632 | 0.000235358 | 0.0002556722 | 0.0002646955 | 0.0002555752 | 0.0002778505 | 0.0002792029 | 0.0002876153 | 0.000300369 | 0.0002986078 | 0.0003076906 | 0.0003057548
10.1 | 0.0002344152 | 0.0002183839 | 0.0002255076 | 0.0002307818 | 0.0002356781 | 0.0002346358 | 0.0002355268 | 0.0002453754 | 0.0002561109 | 0.0002497965 | 0.0002506559 | 0.0002590079 | 0.0002771834 | 0.0002750956 | 0.0002805041 | 0.0003003464 | 0.0003000144 | 0.0003113424 | 0.0003089628
10.2 | 0.0002229868 | 0.0002296219 | 0.0002305269 | 0.0002217145 | 0.0002340483 | 0.0002372884 | 0.0002421593 | 0.0002344405 | 0.0002490594 | 0.0002469198 | 0.0002577034 | 0.0002724781 | 0.0002807709 | 0.0002797964 | 0.0002901425 | 0.0002794028 | 0.0003112992 | 0.0003040664 | 0.0003113592
10.3 | 0.0002221556 | 0.0002295421 | 0.0002259555 | 0.0002359183 | 0.0002284584 | 0.0002278351 | 0.0002273724 | 0.0002466924 | 0.0002425296 | 0.0002473941 | 0.0002484715 | 0.0002683976 | 0.0002732746 | 0.0002818825 | 0.0002745616 | 0.0002946042 | 0.000306534 | 0.0002977211 | 0.0003114923
10.4 | 0.000227398 | 0.0002231214 | 0.0002362201 | 0.0002248157 | 0.0002350496 | 0.0002345022 | 0.0002327898 | 0.0002285203 | 0.0002402189 | 0.0002498016 | 0.0002623543 | 0.0002545111 | 0.0002868774 | 0.0002868206 | 0.0002995949 | 0.0002962453 | 0.0003008659 | 0.0003136166 | 0.0002981128
10.5 | 0.0002179467 | 0.0002215064 | 0.0002355879 | 0.0002222357 | 0.0002258121 | 0.0002437613 | 0.0002385741 | 0.0002310847 | 0.0002550278 | 0.0002632042 | 0.0002548682 | 0.0002563659 | 0.0002678104 | 0.0002754513 | 0.000297039 | 0.0002990112 | 0.0003030133 | 0.0003024193 | 0.0003097777
10.6 | 0.0002369854 | 0.0002231012 | 0.0002232342 | 0.0002143069 | 0.0002381425 | 0.0002318494 | 0.0002369847 | 0.0002477946 | 0.000248367 | 0.0002396275 | 0.0002733654 | 0.0002805193 | 0.0002859566 | 0.000276165 | 0.0002967062 | 0.0002931231 | 0.0003107601 | 0.0002992803 | 0.000305417
10.7 | 0.0002258734 | 0.0002207336 | 0.0002259989 | 0.0002184745 | 0.0002407673 | 0.0002353153 | 0.0002363998 | 0.0002266234 | 0.0002499628 | 0.0002551948 | 0.000256392 | 0.0002622525 | 0.0002749965 | 0.000276998 | 0.0002873091 | 0.0002970507 | 0.0003012029 | 0.0002982646 | 0.000318324
10.8 | 0.0002377761 | 0.0002231516 | 0.0002308304 | 0.0002311009 | 0.0002328722 | 0.0002343622 | 0.0002498521 | 0.000252858 | 0.0002491248 | 0.0002442314 | 0.0002599893 | 0.0002732249 | 0.0002832718 | 0.0002834832 | 0.0002817525 | 0.0002918255 | 0.0003146077 | 0.0003019018 | 0.0003163285
10.9 | 0.000228948 | 0.0002243082 | 0.0002098618 | 0.0002277547 | 0.0002264081 | 0.0002313823 | 0.0002325915 | 0.0002422491 | 0.0002517894 | 0.0002433148 | 0.0002565943 | 0.0002533663 | 0.0002853219 | 0.0002767724 | 0.0002863522 | 0.0002860315 | 0.0002994349 | 0.0003047233 | 0.000310259
11 | 0.0002231195 | 0.0002202021 | 0.0002336079 | 0.0002317406 | 0.0002344329 | 0.0002242295 | 0.0002297402 | 0.0002401049 | 0.0002498345 | 0.0002491885 | 0.0002547621 | 0.0002743518 | 0.0002837771 | 0.0002794273 | 0.0002907732 | 0.0003019661 | 0.0002996418 | 0.0003022344 | 0.0003059364
11.1 | 0.0002277834 | 0.0002285969 | 0.0002195932 | 0.0002313919 | 0.0002272661 | 0.0002399604 | 0.000237712 | 0.0002447511 | 0.0002381829 | 0.0002384187 | 0.0002626547 | 0.0002709258 | 0.0002807494 | 0.0002806027 | 0.0002858713 | 0.0002883212 | 0.0002963404 | 0.0003066122 | 0.0003173865
11.2 | 0.0002277657 | 0.0002377671 | 0.0002217489 | 0.0002202265 | 0.0002280543 | 0.0002392602 | 0.0002378445 | 0.0002388517 | 0.000257062 | 0.0002474379 | 0.0002604657 | 0.0002710131 | 0.0002779689 | 0.0002835102 | 0.0003003528 | 0.0002947247 | 0.0003145487 | 0.0003058193 | 0.0003068781
11.3 | 0.0002297276 | 0.0002221406 | 0.000228036 | 0.0002406858 | 0.0002304903 | 0.0002327289 | 0.0002430817 | 0.0002348288 | 0.0002430142 | 0.0002425126 | 0.0002752201 | 0.0002685406 | 0.0002772252 | 0.000273673 | 0.0002904747 | 0.0003038811 | 0.0003062193 | 0.0003098908 | 0.0003107888
11.4 | 0.0002339415 | 0.0002317725 | 0.0002307696 | 0.0002370344 | 0.000234324 | 0.0002333284 | 0.0002379597 | 0.0002343266 | 0.000253427 | 0.0002465601 | 0.0002672036 | 0.0002649041 | 0.0002672956 | 0.0002921762 | 0.000301109 | 0.0003038862 | 0.0002919628 | 0.0003079706 | 0.0003097064
11.5 | 0.0002246853 | 0.0002204449 | 0.0002359456 | 0.0002466489 | 0.0002361788 | 0.0002433715 | 0.000240904 | 0.0002376543 | 0.0002472836 | 0.0002608153 | 0.0002482714 | 0.0002853698 | 0.0002787464 | 0.0002880014 | 0.0002881775 | 0.0002896133 | 0.000300041 | 0.0003089714 | 0.0003124952
11.6 | 0.0002362032 | 0.0002210422 | 0.0002236752 | 0.00022669 | 0.0002418658 | 0.0002294964 | 0.0002303585 | 0.0002440309 | 0.0002465414 | 0.0002403464 | 0.0002576474 | 0.000259265 | 0.00027313 | 0.000304429 | 0.0002932617 | 0.0002952861 | 0.0003002952 | 0.0003094921 | 0.000310696
11.7 | 0.0002264149 | 0.0002207437 | 0.000225642 | 0.0002248554 | 0.0002514435 | 0.0002287332 | 0.0002387177 | 0.0002402941 | 0.0002370295 | 0.0002540443 | 0.0002640838 | 0.0002630305 | 0.0002866223 | 0.000288201 | 0.0002795774 | 0.0002960347 | 0.0003018843 | 0.0003073604 | 0.0003137429
11.8 | 0.0002261871 | 0.0002125364 | 0.0002255389 | 0.0002292853 | 0.0002350719 | 0.0002239718 | 0.0002373188 | 0.0002284206 | 0.0002510468 | 0.0002521481 | 0.0002594602 | 0.0002787328 | 0.000275788 | 0.0002755731 | 0.0003001255 | 0.0003011321 | 0.000312693 | 0.0003048567 | 0.0003169784
11.9 | 0.0002325222 | 0.0002291859 | 0.0002387483 | 0.0002385789 | 0.0002305632 | 0.0002392829 | 0.0002443723 | 0.0002361966 | 0.0002420248 | 0.0002510589 | 0.0002509788 | 0.0002671729 | 0.0002745545 | 0.0002913325 | 0.0002918047 | 0.0002935163 | 0.0003096502 | 0.000309585 | 0.0003126374
12 | 0.000225659 | 0.000224123 | 0.0002305505 | 0.0002213703 | 0.0002404379 | 0.000229913 | 0.000228449 | 0.0002329027 | 0.0002314613 | 0.0002410139 | 0.0002554695 | 0.0002754645 | 0.0002795183 | 0.0002862953 | 0.0002931021 | 0.0003116874 | 0.000311466 | 0.0003002326 | 0.0003133817
12.1 | 0.0002400259 | 0.0002268354 | 0.0002346744 | 0.0002343742 | 0.0002254425 | 0.0002481743 | 0.0002360154 | 0.0002362856 | 0.0002495371 | 0.0002617022 | 0.0002459735 | 0.0002664202 | 0.000278915 | 0.0002778554 | 0.0003012329 | 0.000304235 | 0.0003166873 | 0.0003095843 | 0.0002978739
12.2 | 0.000228063 | 0.0002295036 | 0.0002172015 | 0.0002318605 | 0.0002394077 | 0.000233492 | 0.0002448765 | 0.0002356356 | 0.0002444614 | 0.000256825 | 0.0002443081 | 0.0002657195 | 0.0002907983 | 0.0002884229 | 0.0002883438 | 0.0002973106 | 0.0003061837 | 0.0003031714 | 0.0003108719
12.3 | 0.0002373384 | 0.0002124198 | 0.0002275543 | 0.0002328389 | 0.0002402769 | 0.0002362596 | 0.0002339576 | 0.0002433497 | 0.0002511288 | 0.0002477712 | 0.0002500763 | 0.0002528963 | 0.0002791918 | 0.0002899591 | 0.0002973731 | 0.0003104433 | 0.0003138531 | 0.0003179007 | 0.0003082467
12.4 | 0.0002275938 | 0.0002084142 | 0.0002387841 | 0.0002320347 | 0.0002387562 | 0.000236478 | 0.0002330894 | 0.0002410149 | 0.0002464355 | 0.0002392032 | 0.0002517028 | 0.0002826851 | 0.0002847059 | 0.0002805666 | 0.0003037619 | 0.0002885311 | 0.0003052669 | 0.0003009728 | 0.0003190297
12.5 | 0.0002323147 | 0.0002297831 | 0.0002320071 | 0.0002229244 | 0.0002384632 | 0.0002307567 | 0.0002314546 | 0.0002340705 | 0.0002527262 | 0.0002474311 | 0.0002672629 | 0.0002681015 | 0.000280344 | 0.0002885027 | 0.0002921023 | 0.0003025673 | 0.000309748 | 0.0003052421 | 0.0003117432
12.6 | 0.0002285354 | 0.0002396358 | 0.0002358056 | 0.0002331085 | 0.0002441877 | 0.0002470152 | 0.0002344252 | 0.0002513355 | 0.0002531446 | 0.0002369589 | 0.0002547402 | 0.0002625799 | 0.000277771 | 0.0002806233 | 0.0002913114 | 0.0002929701 | 0.0003110527 | 0.0003191615 | 0.0003158314
12.7 | 0.0002242379 | 0.0002310352 | 0.0002347445 | 0.0002303854 | 0.0002412701 | 0.0002345498 | 0.0002307612 | 0.0002432501 | 0.0002439371 | 0.0002428034 | 0.0002536919 | 0.0002725093 | 0.0002893849 | 0.0002828479 | 0.0002881984 | 0.0003029973 | 0.0003117795 | 0.0003099507 | 0.0002971354
12.8 | 0.0002353724 | 0.0002322793 | 0.0002313522 | 0.0002403903 | 0.000250933 | 0.0002229696 | 0.0002379766 | 0.000250748 | 0.0002544396 | 0.0002581197 | 0.0002549687 | 0.000265715 | 0.0002788156 | 0.0002830862 | 0.0002934679 | 0.0003139856 | 0.000301475 | 0.0003080933 | 0.0003004015
12.9 | 0.000238155 | 0.0002375217 | 0.0002322687 | 0.000228331 | 0.0002317021 | 0.0002323834 | 0.0002454696 | 0.0002361669 | 0.0002517812 | 0.0002467345 | 0.0002565942 | 0.0002690373 | 0.0002766266 | 0.0002766279 | 0.000302707 | 0.0003022041 | 0.000302549 | 0.0003032237 | 0.0003100579
13 | 0.0002340788 | 0.000230284 | 0.0002370888 | 0.0002385336 | 0.0002293108 | 0.0002433735 | 0.0002370305 | 0.0002253478 | 0.000240233 | 0.0002496271 | 0.000253499 | 0.0002673973 | 0.000282243 | 0.0002758731 | 0.0002923808 | 0.0002995571 | 0.0002984396 | 0.0003145721 | 0.0003126787
13.1 | 0.0002224043 | 0.0002178943 | 0.0002282676 | 0.0002411346 | 0.000249773 | 0.0002328086 | 0.000240963 | 0.0002475851 | 0.0002505189 | 0.0002470754 | 0.000256485 | 0.000274101 | 0.0002820438 | 0.000290409 | 0.0002907942 | 0.0002943294 | 0.0003115209 | 0.0003040396 | 0.0003001191
13.2 | 0.0002300494 | 0.0002153134 | 0.0002232387 | 0.0002284787 | 0.0002241795 | 0.0002464335 | 0.0002355611 | 0.0002409642 | 0.0002448202 | 0.000251317 | 0.0002579464 | 0.00025547 | 0.0002826069 | 0.0002927444 | 0.0003058495 | 0.0002960374 | 0.0003170871 | 0.0003035305 | 0.0003194531
13.3 | 0.0002329912 | 0.0002199126 | 0.000233758 | 0.0002362002 | 0.0002340675 | 0.0002313863 | 0.0002412896 | 0.0002416558 | 0.0002521906 | 0.0002587043 | 0.0002597675 | 0.0002735071 | 0.0002740261 | 0.0002871107 | 0.0003039744 | 0.0003071599 | 0.0003145294 | 0.0003194139 | 0.0003207004
13.4 | 0.0002323859 | 0.000225377 | 0.0002258736 | 0.0002309828 | 0.000244902 | 0.0002367639 | 0.0002280464 | 0.0002407337 | 0.0002477503 | 0.0002481981 | 0.0002740708 | 0.0002713049 | 0.000277663 | 0.0002950685 | 0.0003093453 | 0.0003128953 | 0.0003150083 | 0.0003086749 | 0.0003098311
13.5 | 0.0002329844 | 0.0002381909 | 0.0002352826 | 0.0002434811 | 0.0002417477 | 0.0002338605 | 0.0002282306 | 0.0002327126 | 0.0002598997 | 0.0002473232 | 0.0002547365 | 0.0002658488 | 0.0002873099 | 0.0002824074 | 0.0002923541 | 0.0003021845 | 0.0003113971 | 0.0003155851 | 0.0003068229
13.6 | 0.0002359462 | 0.000216283 | 0.0002420749 | 0.0002286959 | 0.0002418256 | 0.0002294024 | 0.0002281708 | 0.0002397997 | 0.0002368544 | 0.0002438126 | 0.0002599837 | 0.0002631146 | 0.0002781578 | 0.0002917118 | 0.0003001694 | 0.0003061892 | 0.0003181403 | 0.0003177759 | 0.0003143907
13.7 | 0.0002383931 | 0.000220244 | 0.0002272414 | 0.0002258879 | 0.0002337001 | 0.0002391828 | 0.0002396147 | 0.0002380135 | 0.0002511669 | 0.0002495695 | 0.0002480765 | 0.0002631618 | 0.0002793881 | 0.0002851046 | 0.0002959273 | 0.0003022743 | 0.0003128727 | 0.0003104509 | 0.0003254646
13.8 | 0.0002294499 | 0.0002361111 | 0.0002323248 | 0.0002288373 | 0.0002404955 | 0.0002378235 | 0.0002220965 | 0.0002353399 | 0.0002355205 | 0.0002485923 | 0.0002603256 | 0.0002707689 | 0.0002729619 | 0.0002882499 | 0.0002922804 | 0.0003066878 | 0.0003020149 | 0.0002987024 | 0.0003168426
13.9 | 0.0002246213 | 0.0002380563 | 0.0002365905 | 0.0002450045 | 0.0002406682 | 0.0002488225 | 0.0002447135 | 0.0002368454 | 0.0002496682 | 0.0002505543 | 0.0002574446 | 0.0002656311 | 0.000279587 | 0.0002860921 | 0.0002953291 | 0.0003063151 | 0.00030941 | 0.0003127778 | 0.0003129967
14 | 0.0002291503 | 0.0002327793 | 0.0002261747 | 0.0002402444 | 0.0002249638 | 0.0002365071 | 0.0002361985 | 0.0002379385 | 0.000248926 | 0.0002479276 | 0.0002588959 | 0.0002615789 | 0.0002733563 | 0.0002884672 | 0.0002891225 | 0.0003016986 | 0.0003125184 | 0.0003114586 | 0.0003099183
14.1 | 0.0002326681 | 0.000227256 | 0.0002161284 | 0.0002410444 | 0.0002444125 | 0.000242175 | 0.0002371674 | 0.000248659 | 0.0002478878 | 0.0002542005 | 0.0002640234 | 0.0002654832 | 0.0002845449 | 0.0002913572 | 0.0002932534 | 0.0002988983 | 0.0003166211 | 0.0003065264 | 0.0003228272
14.2 | 0.0002354728 | 0.0002261667 | 0.0002374119 | 0.0002361685 | 0.0002525597 | 0.0002332165 | 0.0002325144 | 0.0002376777 | 0.0002423443 | 0.0002438814 | 0.0002625105 | 0.0002597294 | 0.0002802951 | 0.000276793 | 0.0002971873 | 0.0003044556 | 0.0003196455 | 0.0003147092 | 0.0003279149
14.3 | 0.0002222781 | 0.0002289831 | 0.0002214659 | 0.000221521 | 0.0002307243 | 0.0002445963 | 0.000238016 | 0.0002374356 | 0.0002464641 | 0.0002622342 | 0.0002620274 | 0.0002661761 | 0.0002643681 | 0.0002922789 | 0.0003108028 | 0.0003092518 | 0.0003232182 | 0.0003124069 | 0.0003203851
14.4 | 0.0002310471 | 0.0002084699 | 0.0002303603 | 0.000224151 | 0.0002434861 | 0.0002254071 | 0.0002391571 | 0.0002413678 | 0.0002507328 | 0.0002486583 | 0.0002561097 | 0.0002619374 | 0.0002826883 | 0.0002884543 | 0.0002945013 | 0.0002975562 | 0.0003113828 | 0.0003329027 | 0.0003177115
14.5 | 0.0002404403 | 0.0002310401 | 0.0002307122 | 0.0002286242 | 0.0002377323 | 0.0002387489 | 0.0002457198 | 0.0002436745 | 0.0002464492 | 0.0002535073 | 0.0002492403 | 0.0002650598 | 0.0002863185 | 0.0002817973 | 0.0002927053 | 0.0003032183 | 0.0003157861 | 0.0003132098 | 0.0003130134
14.6 | 0.0002437514 | 0.0002260213 | 0.0002269139 | 0.0002364679 | 0.0002450621 | 0.0002427762 | 0.0002343997 | 0.0002345172 | 0.0002377319 | 0.000250264 | 0.0002475164 | 0.0002758862 | 0.000284358 | 0.0002957136 | 0.0003074193 | 0.0002954531 | 0.0003097087 | 0.0003143581 | 0.0003240469
14.7 | 0.0002340767 | 0.000241322 | 0.0002369679 | 0.0002302953 | 0.0002441579 | 0.0002352289 | 0.0002428351 | 0.0002371777 | 0.0002375282 | 0.0002549568 | 0.0002643787 | 0.0002825239 | 0.0002766253 | 0.0002973182 | 0.0002989238 | 0.0003064802 | 0.0003212144 | 0.0003132939 | 0.0003305301
14.8 | 0.0002398511 | 0.0002203125 | 0.0002279488 | 0.0002352285 | 0.0002403065 | 0.0002272479 | 0.0002563121 | 0.0002356623 | 0.0002555949 | 0.0002521681 | 0.0002553921 | 0.0002753882 | 0.0002822579 | 0.0002782021 | 0.0002982383 | 0.0002988279 | 0.0003249176 | 0.0003129955 | 0.0003201393
14.9 | 0.0002363342 | 0.0002188653 | 0.0002318555 | 0.0002335235 | 0.0002453598 | 0.0002399475 | 0.0002419669 | 0.0002409845 | 0.0002390102 | 0.0002436819 | 0.0002615569 | 0.0002638095 | 0.0002825968 | 0.0002852106 | 0.0002964792 | 0.0003150546 | 0.0003207944 | 0.0003157255 | 0.0003199525
15 | 0.0002337366 | 0.0002368863 | 0.0002342129 | 0.0002329989 | 0.0002263928 | 0.000244498 | 0.0002394251 | 0.0002310166 | 0.000250775 | 0.0002554921 | 0.0002642479 | 0.0002643706 | 0.0002720515 | 0.0002976222 | 0.0003155476 | 0.0003000611 | 0.0003123634 | 0.0003209648 | 0.0003132131
15.1 | 0.0002515071 | 0.0002331824 | 0.0002391962 | 0.0002443911 | 0.0002459265 | 0.000243473 | 0.00023402 | 0.0002356215 | 0.0002553037 | 0.0002465571 | 0.0002481052 | 0.0002651615 | 0.0002964021 | 0.000291703 | 0.0002952412 | 0.000307719 | 0.0003209072 | 0.0003104709 | 0.0003287067
15.2 | 0.0002409365 | 0.0002319412 | 0.0002270718 | 0.0002416902 | 0.0002418946 | 0.0002502981 | 0.0002317484 | 0.0002304029 | 0.0002444985 | 0.0002446718 | 0.0002600422 | 0.0002668881 | 0.0002907982 | 0.0002868883 | 0.0003069537 | 0.0003054662 | 0.0003230606 | 0.0003196662 | 0.0003156733
15.3 | 0.00023278 | 0.0002325631 | 0.0002342295 | 0.0002322021 | 0.0002426707 | 0.0002333161 | 0.0002301484 | 0.0002362507 | 0.0002411336 | 0.0002502921 | 0.0002707081 | 0.0002763475 | 0.0002784118 | 0.0002920409 | 0.0002986851 | 0.0003025257 | 0.0003207698 | 0.0003123034 | 0.0003232743
15.4 | 0.0002253068 | 0.0002251544 | 0.0002404757 | 0.0002334283 | 0.0002435528 | 0.0002377028 | 0.0002402542 | 0.0002573234 | 0.0002500923 | 0.0002561995 | 0.0002582043 | 0.0002681305 | 0.0002813689 | 0.0002896282 | 0.0003022908 | 0.0003179659 | 0.0003123759 | 0.0003291684 | 0.000323903
15.5 | 0.0002452499 | 0.0002240936 | 0.0002395137 | 0.0002303134 | 0.0002398829 | 0.0002331832 | 0.0002439639 | 0.0002266974 | 0.0002458907 | 0.0002467087 | 0.000275 | 0.0002713932 | 0.0002791203 | 0.0003001944 | 0.0003071947 | 0.0003081528 | 0.0003153652 | 0.0003117823 | 0.0003193891
15.6 | 0.0002376891 | 0.0002235907 | 0.0002369971 | 0.0002377454 | 0.000242224 | 0.0002289342 | 0.0002407383 | 0.0002404718 | 0.0002596164 | 0.0002460864 | 0.0002603646 | 0.0002623983 | 0.0002905244 | 0.0002974962 | 0.0002975506 | 0.0003043572 | 0.0003131733 | 0.0003202645 | 0.0003177859
15.7 | 0.0002465945 | 0.0002330834 | 0.0002330178 | 0.0002377764 | 0.0002239188 | 0.000242957 | 0.0002266587 | 0.0002372413 | 0.0002461608 | 0.0002559725 | 0.0002641707 | 0.0002741934 | 0.0002920457 | 0.0002825981 | 0.0003087115 | 0.0002976448 | 0.0003318464 | 0.0003137453 | 0.000328374
15.8 | 0.0002482167 | 0.0002322745 | 0.0002444498 | 0.0002499281 | 0.0002311637 | 0.0002460998 | 0.0002412856 | 0.000253626 | 0.0002503615 | 0.0002616486 | 0.0002544143 | 0.000271413 | 0.0002933069 | 0.0002954915 | 0.0002925307 | 0.0003101342 | 0.0003080778 | 0.0003244199 | 0.0003304053
15.9 | 0.000247793 | 0.0002213881 | 0.0002383385 | 0.000243333 | 0.0002447737 | 0.0002324831 | 0.0002444029 | 0.0002465281 | 0.0002473037 | 0.0002536538 | 0.0002606019 | 0.0002711166 | 0.0002916297 | 0.0002887291 | 0.0003046739 | 0.0003034051 | 0.0003237873 | 0.0003258398 | 0.0003183278
16 | 0.0002414872 | 0.0002325385 | 0.0002304837 | 0.0002289043 | 0.0002349929 | 0.0002358919 | 0.0002379765 | 0.0002370393 | 0.0002521292 | 0.000246483 | 0.0002662829 | 0.0002739816 | 0.0002826033 | 0.0002833972 | 0.0003023251 | 0.0003184123 | 0.0003114454 | 0.0003122541 | 0.0003221783
16.1 | 0.0002412336 | 0.0002352787 | 0.0002387336 | 0.0002403191 | 0.0002342104 | 0.0002368031 | 0.0002398026 | 0.0002373497 | 0.00026321 | 0.0002568531 | 0.0002719326 | 0.0002740059 | 0.0002855485 | 0.0002807612 | 0.0002924936 | 0.0003119657 | 0.0003243676 | 0.0003161828 | 0.0003363406
16.2 | 0.0002432457 | 0.0002200359 | 0.0002338855 | 0.0002268457 | 0.0002367818 | 0.0002431375 | 0.0002309621 | 0.0002372038 | 0.0002529597 | 0.000245029 | 0.0002648518 | 0.0002809097 | 0.0002897829 | 0.0002892181 | 0.0003002401 | 0.0003024304 | 0.0003388695 | 0.0003390958 | 0.000325206
16.3 | 0.0002401435 | 0.000229491 | 0.0002426857 | 0.0002337375 | 0.0002423767 | 0.0002362842 | 0.0002379654 | 0.0002458676 | 0.000252999 | 0.0002497342 | 0.0002609277 | 0.0002681497 | 0.0002824673 | 0.0002855349 | 0.0003063855 | 0.0003100354 | 0.0003098464 | 0.0003313467 | 0.0003217266
16.4 | 0.0002285962 | 0.0002412625 | 0.0002324139 | 0.0002375095 | 0.0002346249 | 0.0002447011 | 0.0002406227 | 0.000243591 | 0.0002413643 | 0.0002559588 | 0.0002664811 | 0.0002664716 | 0.0002853501 | 0.0002874624 | 0.0003041945 | 0.0003110594 | 0.0003213587 | 0.0003185711 | 0.0003257252
16.5 | 0.0002462744 | 0.0002304005 | 0.0002350935 | 0.0002413908 | 0.0002380498 | 0.0002408137 | 0.0002277816 | 0.0002270016 | 0.0002477618 | 0.0002590818 | 0.0002716446 | 0.0002700128 | 0.000290622 | 0.0003061622 | 0.0002987525 | 0.0003165813 | 0.0003156349 | 0.0003330055 | 0.0003162087
16.6 | 0.000234416 | 0.0002338584 | 0.0002364183 | 0.0002357528 | 0.0002344038 | 0.0002194072 | 0.0002304778 | 0.0002355516 | 0.000248243 | 0.0002427844 | 0.0002571855 | 0.0002771191 | 0.0002793776 | 0.0002900626 | 0.0002964826 | 0.0002986395 | 0.0003164334 | 0.0003208115 | 0.0003235951
16.7 | 0.000242035 | 0.000221545 | 0.0002248112 | 0.0002294917 | 0.0002395604 | 0.0002312074 | 0.0002339087 | 0.000243879 | 0.0002490407 | 0.0002505645 | 0.0002664402 | 0.0002693278 | 0.0002874021 | 0.0002981055 | 0.0003126545 | 0.0003186267 | 0.0003283599 | 0.0003307226 | 0.0003312426
16.8 | 0.0002342475 | 0.0002376237 | 0.0002353599 | 0.0002357629 | 0.0002449842 | 0.0002572557 | 0.0002174105 | 0.0002442273 | 0.0002501476 | 0.0002592355 | 0.0002683233 | 0.0002666711 | 0.0002918599 | 0.0002881733 | 0.0003054074 | 0.000319641 | 0.0003325761 | 0.0003242805 | 0.0003295196
16.9 | 0.0002317933 | 0.000221887 | 0.0002426754 | 0.0002284152 | 0.0002396649 | 0.0002255416 | 0.0002423307 | 0.0002419325 | 0.0002404422 | 0.0002477583 | 0.000256378 | 0.0002802634 | 0.0002883662 | 0.0003065743 | 0.00030661 | 0.0003157565 | 0.0003196852 | 0.0003313611 | 0.0003242334
17 | 0.0002411496 | 0.0002355585 | 0.0002418408 | 0.0002370471 | 0.0002463847 | 0.0002422845 | 0.0002390957 | 0.0002276854 | 0.0002548512 | 0.0002425674 | 0.0002647202 | 0.0002687598 | 0.0002878298 | 0.0002839593 | 0.0003006446 | 0.0003208807 | 0.0003169161 | 0.000317632 | 0.0003208696
17.1 | 0.0002481294 | 0.0002334748 | 0.0002326451 | 0.0002352397 | 0.0002473649 | 0.0002362904 | 0.0002428709 | 0.0002395775 | 0.0002559145 | 0.0002477224 | 0.0002564463 | 0.0002738527 | 0.000281915 | 0.0002865116 | 0.0003066092 | 0.000306252 | 0.0003283192 | 0.0003288676 | 0.0003246938
17.2 | 0.0002432411 | 0.0002349179 | 0.0002250551 | 0.0002427111 | 0.0002339579 | 0.0002408731 | 0.0002393738 | 0.0002343085 | 0.0002366427 | 0.0002531651 | 0.0002592851 | 0.0002706184 | 0.0002858548 | 0.0003036025 | 0.0003063472 | 0.0003186462 | 0.0003143579 | 0.0003294209 | 0.0003214739
17.3 | 0.0002441709 | 0.0002392526 | 0.0002447087 | 0.000239143 | 0.0002453687 | 0.0002413145 | 0.0002310695 | 0.000239498 | 0.0002494702 | 0.0002571974 | 0.0002484567 | 0.0002671 | 0.0002799312 | 0.0002850421 | 0.0003070178 | 0.0003067961 | 0.0003202411 | 0.0003273573 | 0.0003217245
17.4 | 0.0002425987 | 0.0002320239 | 0.0002455448 | 0.0002452707 | 0.0002462279 | 0.0002379541 | 0.0002444511 | 0.0002360963 | 0.0002422724 | 0.0002633933 | 0.0002656875 | 0.0002692004 | 0.0002859993 | 0.000297474 | 0.000292748 | 0.0003106365 | 0.0003310807 | 0.0003402018 | 0.0003434768
17.5 | 0.0002368194 | 0.0002297287 | 0.0002375338 | 0.0002358971 | 0.0002360243 | 0.0002311238 | 0.0002278643 | 0.0002444139 | 0.0002537788 | 0.000250786 | 0.0002464532 | 0.0002759914 | 0.000286131 | 0.0003056016 | 0.0003143527 | 0.0003097745 | 0.0003318569 | 0.0003274228 | 0.0003374428
17.6 | 0.0002473788 | 0.000232604 | 0.0002368359 | 0.0002363792 | 0.0002406409 | 0.0002318144 | 0.0002385552 | 0.0002363457 | 0.0002398822 | 0.0002464244 | 0.0002676066 | 0.0002800651 | 0.0002986788 | 0.0003074298 | 0.000303328 | 0.000311343 | 0.0003175867 | 0.0003247162 | 0.0003369789
17.7 | 0.0002458994 | 0.0002572272 | 0.0002211558 | 0.0002455297 | 0.0002527042 | 0.0002378845 | 0.0002416984 | 0.0002445587 | 0.0002561587 | 0.0002464952 | 0.0002658014 | 0.000267938 | 0.0002831844 | 0.0002932892 | 0.000317139 | 0.0003117974 | 0.0003254994 | 0.0003178417 | 0.0003257996
17.8 | 0.0002431013 | 0.0002395576 | 0.0002389858 | 0.0002399543 | 0.000248257 | 0.0002467952 | 0.0002363882 | 0.0002393345 | 0.0002600519 | 0.0002587592 | 0.0002610073 | 0.0002683742 | 0.0002807071 | 0.0002886375 | 0.0003129135 | 0.000322033 | 0.000324055 | 0.0003230518 | 0.0003403296
17.9 | 0.0002455846 | 0.0002337021 | 0.0002461411 | 0.0002350395 | 0.0002421421 | 0.0002406133 | 0.0002385529 | 0.0002312116 | 0.0002462454 | 0.0002688053 | 0.0002641418 | 0.000266184 | 0.0002924718 | 0.0002880813 | 0.000301777 | 0.0003293314 | 0.0003158199 | 0.0003318431 | 0.0003302666
18 | 0.0002499968 | 0.0002451718 | 0.0002372178 | 0.000243777 | 0.0002404586 | 0.0002320521 | 0.0002277772 | 0.0002394815 | 0.0002460427 | 0.0002521093 | 0.0002546998 | 0.0002746015 | 0.0002869178 | 0.0002957012 | 0.0002995088 | 0.0003253933 | 0.0003228634 | 0.0003176154 | 0.0003180935
18.1 | 0.0002444913 | 0.0002436951 | 0.0002447444 | 0.0002458591 | 0.0002365189 | 0.0002488855 | 0.0002394381 | 0.0002323222 | 0.0002274769 | 0.000244493 | 0.0002614504 | 0.0002774957 | 0.0002813126 | 0.0003033328 | 0.000321339 | 0.0003151248 | 0.0003249517 | 0.0003277465 | 0.0003367322
18.2 | 0.0002453451 | 0.0002367293 | 0.000243516 | 0.0002367902 | 0.0002456059 | 0.0002472621 | 0.0002496182 | 0.0002412574 | 0.0002467303 | 0.000253019 | 0.0002599626 | 0.0002794705 | 0.0002958829 | 0.0002960674 | 0.0003076406 | 0.0003089838 | 0.0003365207 | 0.0003333923 | 0.0003350543
18.3 | 0.0002380988 | 0.0002321983 | 0.0002379574 | 0.0002376416 | 0.0002445356 | 0.0002158011 | 0.0002328612 | 0.0002442454 | 0.0002426918 | 0.0002537106 | 0.0002742618 | 0.0002857317 | 0.0003006303 | 0.0002968187 | 0.0003023994 | 0.0003118924 | 0.0003246561 | 0.0003146884 | 0.0003270211
18.4 | 0.0002444599 | 0.0002247727 | 0.000243249 | 0.0002293308 | 0.0002524324 | 0.000241974 | 0.0002376463 | 0.0002350212 | 0.0002487462 | 0.0002463091 | 0.0002621941 | 0.0002702843 | 0.0002931339 | 0.0002970999 | 0.0003056712 | 0.0003152919 | 0.0003172219 | 0.0003256952 | 0.0003414769
18.5 | 0.0002487336 | 0.0002408181 | 0.0002341179 | 0.0002458113 | 0.000245893 | 0.0002511271 | 0.0002374263 | 0.0002388713 | 0.000250678 | 0.0002467487 | 0.0002637661 | 0.0002734451 | 0.0002968218 | 0.0002781785 | 0.0003048851 | 0.0003218179 | 0.0003286853 | 0.0003355522 | 0.0003383655
18.6 | 0.0002589272 | 0.0002450821 | 0.0002443563 | 0.0002347249 | 0.0002467109 | 0.0002427603 | 0.0002435309 | 0.0002365191 | 0.0002646187 | 0.0002539379 | 0.0002475258 | 0.0002579889 | 0.0002891401 | 0.0002969139 | 0.0003001487 | 0.0003180985 | 0.000321712 | 0.0003332372 | 0.0003268055
18.7 | 0.00025235 | 0.0002476219 | 0.0002474502 | 0.0002399261 | 0.0002407871 | 0.0002437455 | 0.0002326793 | 0.0002372933 | 0.0002506101 | 0.0002593996 | 0.0002766408 | 0.0002689886 | 0.0002884546 | 0.0002936644 | 0.0002920851 | 0.0003237263 | 0.0003364944 | 0.0003229204 | 0.0003213999
18.8 | 0.0002476615 | 0.0002498459 | 0.0002477791 | 0.0002444688 | 0.0002386931 | 0.0002361408 | 0.0002494606 | 0.00023498 | 0.0002471401 | 0.000252852 | 0.0002591835 | 0.0002603208 | 0.000288668 | 0.0002877217 | 0.0003072553 | 0.0003130757 | 0.0003264149 | 0.0003317999 | 0.0003328595
18.9 | 0.0002403336 | 0.0002345884 | 0.0002391163 | 0.000239555 | 0.0002392557 | 0.0002371291 | 0.0002433744 | 0.0002417204 | 0.0002489379 | 0.0002610252 | 0.0002656279 | 0.0002636262 | 0.0002811271 | 0.0002971378 | 0.0003186794 | 0.0003148607 | 0.0003274961 | 0.000327453 | 0.000334462
19 | 0.0002384693 | 0.0002385787 | 0.0002476018 | 0.0002437299 | 0.0002427747 | 0.0002406684 | 0.0002313436 | 0.0002425713 | 0.0002562002 | 0.0002391071 | 0.0002604973 | 0.0002697414 | 0.0002847378 | 0.0003055054 | 0.0003002518 | 0.0003061708 | 0.000336052 | 0.0003520137 | 0.0003297717
19.1 | 0.000252453 | 0.0002441528 | 0.0002526373 | 0.0002408831 | 0.0002521201 | 0.0002264699 | 0.0002320121 | 0.0002392367 | 0.0002552342 | 0.0002649579 | 0.0002600598 | 0.0002655367 | 0.0002850252 | 0.0003022798 | 0.0003037123 | 0.0003178917 | 0.0003345501 | 0.0003271792 | 0.0003272947
19.2 | 0.0002405674 | 0.0002292767 | 0.0002437719 | 0.0002529104 | 0.0002479616 | 0.000237291 | 0.0002427117 | 0.0002391303 | 0.0002573621 | 0.0002535086 | 0.0002588574 | 0.000283715 | 0.0002856178 | 0.0002967076 | 0.0003089602 | 0.0003135731 | 0.0003350588 | 0.0003267437 | 0.0003306829
19.3 | 0.0002380825 | 0.0002484064 | 0.000248106 | 0.00024702 | 0.0002539347 | 0.000242348 | 0.0002316875 | 0.0002438442 | 0.0002628183 | 0.0002436356 | 0.0002637494 | 0.0002621433 | 0.0002869378 | 0.0003002475 | 0.0003157482 | 0.0003293799 | 0.0003286364 | 0.0003397564 | 0.0003400246
19.4 | 0.0002408813 | 0.0002397124 | 0.0002459556 | 0.0002417897 | 0.0002502755 | 0.0002386248 | 0.0002506572 | 0.0002377702 | 0.0002564168 | 0.0002636838 | 0.0002716816 | 0.0002863553 | 0.0002914196 | 0.0002967111 | 0.0003182227 | 0.0003180152 | 0.0003339887 | 0.0003377258 | 0.0003297519
19.5 | 0.000249612 | 0.0002490569 | 0.0002303679 | 0.0002508124 | 0.0002397293 | 0.0002427256 | 0.0002521422 | 0.0002442922 | 0.000247648 | 0.0002505999 | 0.0002536329 | 0.0002604714 | 0.0002992422 | 0.0002853978 | 0.0003085373 | 0.000326219 | 0.0003275594 | 0.0003348192 | 0.0003347448
19.6 | 0.0002560529 | 0.0002332332 | 0.0002317904 | 0.0002446079 | 0.0002513317 | 0.0002338336 | 0.0002359123 | 0.0002240057 | 0.0002504343 | 0.0002483195 | 0.0002584709 | 0.0002705188 | 0.000292603 | 0.0003077638 | 0.0003078662 | 0.0003139913 | 0.0003298479 | 0.0003218356 | 0.0003468966
19.7 | 0.000241933 | 0.0002429171 | 0.0002349603 | 0.000246835 | 0.0002369472 | 0.0002486914 | 0.0002434609 | 0.0002435654 | 0.0002483788 | 0.0002582185 | 0.0002633489 | 0.0002734638 | 0.0002874805 | 0.0003003549 | 0.0003029689 | 0.0003248724 | 0.0003339478 | 0.0003311815 | 0.0003249557
19.8 | 0.0002544408 | 0.0002370666 | 0.0002557735 | 0.0002461292 | 0.0002641809 | 0.0002465961 | 0.0002351912 | 0.0002243922 | 0.0002467831 | 0.0002524243 | 0.0002567805 | 0.0002787625 | 0.0002875267 | 0.0002956906 | 0.0003219305 | 0.0003349967 | 0.0003388291 | 0.000329751 | 0.000328555
19.9 | 0.0002500098 | 0.0002472916 | 0.0002533175 | 0.0002369288 | 0.0002544792 | 0.0002450977 | 0.0002393342 | 0.0002356935 | 0.0002499851 | 0.0002480677 | 0.0002610274 | 0.0002749824 | 0.0002990222 | 0.000289693 | 0.0003138117 | 0.000316058 | 0.000323462 | 0.0003299798 | 0.0003380998
20 | 0.0002456532 | 0.0002413053 | 0.0002403336 | 0.0002440657 | 0.0002231911 | 0.0002555655 | 0.0002448373 | 0.0002486123 | 0.0002473586 | 0.0002635565 | 0.0002600594 | 0.0002793605 | 0.000295637 | 0.0003033486 | 0.0003208462 | 0.0003161931 | 0.0003311156 | 0.0003329379 | 0.0003340726
20.1 | 0.0002627434 | 0.0002424941 | 0.0002537756 | 0.0002509974 | 0.0002456928 | 0.0002384698 | 0.0002419117 | 0.0002459427 | 0.0002430736 | 0.00025679 | 0.0002593597 | 0.0002728597 | 0.0002973395 | 0.0003090089 | 0.0003117594 | 0.0003191048 | 0.0003434104 | 0.0003286573 | 0.0003380567
20.2 | 0.0002635373 | 0.0002516952 | 0.0002422285 | 0.0002460872 | 0.0002408843 | 0.0002547854 | 0.0002453825 | 0.0002473298 | 0.0002543068 | 0.000252115 | 0.0002764188 | 0.0002790039 | 0.0002815629 | 0.0002970344 | 0.0003149976 | 0.0003283515 | 0.0003338561 | 0.0003412706 | 0.0003379708
20.3 | 0.0002480436 | 0.000238075 | 0.0002446146 | 0.000255562 | 0.0002365268 | 0.0002494712 | 0.0002457822 | 0.0002442709 | 0.000241146 | 0.0002545234 | 0.0002564885 | 0.0002871581 | 0.000288692 | 0.0003037629 | 0.0002986787 | 0.0003263755 | 0.0003363505 | 0.0003304163 | 0.0003384087
20.4 | 0.0002402225 | 0.0002487152 | 0.0002502926 | 0.0002442633 | 0.0002410051 | 0.0002373546 | 0.0002308267 | 0.0002320577 | 0.0002579966 | 0.0002701794 | 0.0002688573 | 0.0002780974 | 0.0002861057 | 0.0002912216 | 0.0003180602 | 0.000315426 | 0.0003463977 | 0.000336934 | 0.0003451447
20.5 | 0.0002529969 | 0.000252243 | 0.0002581504 | 0.0002416925 | 0.0002433478 | 0.0002367224 | 0.000227558 | 0.0002303091 | 0.0002678952 | 0.0002502073 | 0.0002720337 | 0.0002813044 | 0.0002831366 | 0.0002885069 | 0.0003133426 | 0.0003263299 | 0.0003321138 | 0.0003397265 | 0.0003409371
20.6 | 0.0002519459 | 0.0002489192 | 0.0002469947 | 0.0002457079 | 0.0002347331 | 0.0002420742 | 0.0002397066 | 0.0002396429 | 0.0002428177 | 0.0002544532 | 0.000275776 | 0.000271574 | 0.0003037556 | 0.0003009007 | 0.0003085888 | 0.0003262464 | 0.000330977 | 0.0003332873 | 0.0003479015
20.7 | 0.0002455555 | 0.0002429873 | 0.0002535277 | 0.0002469775 | 0.0002360746 | 0.0002392255 | 0.0002445258 | 0.0002442145 | 0.0002496435 | 0.0002542449 | 0.0002648459 | 0.0002792549 | 0.0002870811 | 0.0003005117 | 0.0003206554 | 0.0003190348 | 0.0003330321 | 0.0003321684 | 0.0003469754
20.8 | 0.0002418953 | 0.0002467109 | 0.0002498269 | 0.0002497587 | 0.0002506399 | 0.0002439868 | 0.000250815 | 0.000244714 | 0.0002563019 | 0.0002515224 | 0.0002793637 | 0.0002816839 | 0.0002989459 | 0.0003075663 | 0.0003159698 | 0.0003256432 | 0.0003405339 | 0.0003128542 | 0.0003563062
20.9 | 0.000242337 | 0.0002451387 | 0.0002554 | 0.0002500497 | 0.0002363574 | 0.0002432742 | 0.0002350339 | 0.0002454044 | 0.0002465663 | 0.000254946 | 0.0002682201 | 0.0002832772 | 0.0002945819 | 0.0002934742 | 0.0003119672 | 0.0003276673 | 0.0003326991 | 0.0003409055 | 0.0003382722
21 | 0.0002601031 | 0.0002446832 | 0.0002600883 | 0.0002491646 | 0.0002511928 | 0.0002588424 | 0.0002463992 | 0.0002375591 | 0.0002476155 | 0.00026531 | 0.0002597341 | 0.000268595 | 0.0002863937 | 0.0003021082 | 0.0003178733 | 0.0003376968 | 0.000342063 | 0.0003350962 | 0.0003511165
21.1 | 0.0002415345 | 0.0002449433 | 0.0002380214 | 0.0002466423 | 0.0002611393 | 0.0002247481 | 0.0002470685 | 0.0002357988 | 0.0002450649 | 0.0002598176 | 0.0002712693 | 0.0002788187 | 0.0003034388 | 0.0003050129 | 0.0003166659 | 0.00032193 | 0.0003363544 | 0.000342424 | 0.0003514897
21.2 | 0.000241377 | 0.0002497214 | 0.0002431946 | 0.0002465771 | 0.0002490417 | 0.0002483884 | 0.0002409611 | 0.0002388005 | 0.0002487657 | 0.0002595605 | 0.000264984 | 0.0002771624 | 0.000293777 | 0.0002983427 | 0.0003134505 | 0.000329355 | 0.0003491095 | 0.0003420357 | 0.0003376963
21.3 | 0.0002511151 | 0.000242804 | 0.00025046 | 0.0002421741 | 0.0002349187 | 0.0002440794 | 0.0002410077 | 0.0002526292 | 0.0002662437 | 0.0002546145 | 0.0002653508 | 0.0002769147 | 0.0002917927 | 0.0003069702 | 0.0003201124 | 0.0003249461 | 0.0003293252 | 0.0003433028 | 0.0003390686
21.4 | 0.0002515715 | 0.0002334453 | 0.0002567205 | 0.0002457447 | 0.0002449169 | 0.0002410627 | 0.0002533006 | 0.0002422172 | 0.0002499016 | 0.0002412408 | 0.0002741813 | 0.0002755671 | 0.0003039473 | 0.000302318 | 0.0003200339 | 0.0003292193 | 0.0003399403 | 0.0003557454 | 0.0003495146
21.5 | 0.0002433296 | 0.0002531453 | 0.0002537385 | 0.0002510246 | 0.0002556643 | 0.0002455527 | 0.0002373373 | 0.0002486621 | 0.0002568099 | 0.0002674476 | 0.00028161 | 0.0002790838 | 0.0002856435 | 0.0003077048 | 0.0003152553 | 0.0003178177 | 0.0003384965 | 0.0003486967 | 0.000339675
21.6 | 0.000256104 | 0.0002471816 | 0.0002466851 | 0.0002544303 | 0.0002483407 | 0.0002321165 | 0.0002443227 | 0.0002498549 | 0.0002568876 | 0.0002535727 | 0.0002521509 | 0.0002730824 | 0.0003013464 | 0.0002963263 | 0.0003111248 | 0.0003295164 | 0.000335459 | 0.0003336843 | 0.0003400684
21.7 | 0.0002643335 | 0.0002467808 | 0.0002452282 | 0.0002523912 | 0.0002461785 | 0.000255469 | 0.0002456133 | 0.0002492872 | 0.0002494786 | 0.0002492272 | 0.0002617537 | 0.0002786224 | 0.0002942154 | 0.0003051026 | 0.0003153287 | 0.0003335151 | 0.0003375305 | 0.0003352378 | 0.0003282133
21.8 | 0.0002559816 | 0.0002528019 | 0.0002506786 | 0.000244077 | 0.0002377378 | 0.0002416165 | 0.0002553167 | 0.0002436826 | 0.000257013 | 0.0002531445 | 0.000260662 | 0.0002746175 | 0.00029216 | 0.0003116012 | 0.0003188931 | 0.0003313137 | 0.0003272644 | 0.0003290013 | 0.0003577898
21.9 | 0.0002518968 | 0.0002487291 | 0.0002547018 | 0.000248617 | 0.0002598916 | 0.0002536588 | 0.0002433224 | 0.000245494 | 0.0002452908 | 0.0002547057 | 0.0002538005 | 0.0002740956 | 0.0003020487 | 0.0003135945 | 0.0003325886 | 0.0003260685 | 0.0003376186 | 0.0003486137 | 0.000352287
22 | 0.0002602414 | 0.0002501881 | 0.0002519724 | 0.0002410104 | 0.0002436299 | 0.0002446568 | 0.0002383664 | 0.0002449189 | 0.0002527635 | 0.0002603965 | 0.0002573471 | 0.0002927861 | 0.0003005532 | 0.0002999439 | 0.0003180587 | 0.0003299155 | 0.0003459652 | 0.0003490196 | 0.0003561657
22.1 | 0.0002583277 | 0.0002494792 | 0.0002517675 | 0.0002391942 | 0.0002381211 | 0.0002515345 | 0.0002384548 | 0.0002483909 | 0.0002482016 | 0.0002508269 | 0.0002695789 | 0.0002683802 | 0.0003135665 | 0.0003052015 | 0.0003319002 | 0.00032955 | 0.0003460427 | 0.0003448055 | 0.0003481155
22.2 | 0.0002463375 | 0.0002511462 | 0.0002497554 | 0.0002443821 | 0.0002543195 | 0.0002405791 | 0.0002452657 | 0.0002483843 | 0.0002520507 | 0.000254538 | 0.0002679727 | 0.0002779948 | 0.0002905792 | 0.0003042627 | 0.0003175325 | 0.0003431411 | 0.0003420928 | 0.0003447866 | 0.0003433609
22.3 | 0.0002498865 | 0.0002562712 | 0.0002489745 | 0.0002507809 | 0.0002609888 | 0.0002492945 | 0.0002447253 | 0.0002460738 | 0.0002534813 | 0.0002581706 | 0.000271457 | 0.0002701495 | 0.0002861841 | 0.0003066485 | 0.0003272024 | 0.0003249927 | 0.000343129 | 0.0003464171 | 0.0003471435
22.4 | 0.0002570582 | 0.0002570051 | 0.0002535129 | 0.0002559475 | 0.0002457306 | 0.0002403523 | 0.000244058 | 0.0002513846 | 0.0002429465 | 0.0002585238 | 0.0002710732 | 0.0002844248 | 0.0002825773 | 0.0003049183 | 0.0003214992 | 0.0003323737 | 0.0003422269 | 0.0003500058 | 0.0003581195
22.5 | 0.0002757244 | 0.0002502996 | 0.0002606717 | 0.0002532108 | 0.0002456791 | 0.0002501807 | 0.0002402993 | 0.0002462515 | 0.000248159 | 0.0002649855 | 0.000252915 | 0.0002799522 | 0.0003084227 | 0.0003041105 | 0.0003233921 | 0.0003293552 | 0.0003369805 | 0.0003457296 | 0.0003551411
22.6 | 0.0002616287 | 0.0002561518 | 0.0002452957 | 0.0002488575 | 0.0002507043 | 0.0002494588 | 0.0002490302 | 0.0002483393 | 0.0002514135 | 0.000259608 | 0.0002720664 | 0.000270723 | 0.0002986015 | 0.000299339 | 0.0003351388 | 0.0003304508 | 0.0003418903 | 0.0003578229 | 0.0003356533
22.7 | 0.0002596677 | 0.0002500697 | 0.0002480712 | 0.0002614438 | 0.0002412376 | 0.0002421588 | 0.0002415476 | 0.0002566163 | 0.0002456649 | 0.0002666399 | 0.0002771072 | 0.0002748839 | 0.0002920103 | 0.0003019627 | 0.0003061681 | 0.0003290036 | 0.0003403019 | 0.0003598458 | 0.0003645201
22.8 | 0.0002665887 | 0.000255806 | 0.0002485913 | 0.0002524669 | 0.0002523138 | 0.0002400863 | 0.0002449611 | 0.0002393153 | 0.0002455206 | 0.0002600679 | 0.0002796503 | 0.0002823343 | 0.0002948965 | 0.000313721 | 0.0003269088 | 0.0003365742 | 0.0003471564 | 0.0003435862 | 0.0003596723
22.9 | 0.0002718612 | 0.0002551267 | 0.000256369 | 0.0002688087 | 0.0002575956 | 0.0002478006 | 0.0002401355 | 0.0002500719 | 0.0002383178 | 0.000247828 | 0.0002742042 | 0.0002804482 | 0.0002895629 | 0.0003159944 | 0.0003165645 | 0.0003311842 | 0.0003400426 | 0.0003440794 | 0.0003540977
23 | 0.0002635432 | 0.0002476735 | 0.0002519566 | 0.0002528161 | 0.0002376481 | 0.0002435565 | 0.0002520376 | 0.0002414597 | 0.000248057 | 0.0002607214 | 0.0002831861 | 0.0002739932 | 0.0002929201 | 0.0003039065 | 0.0003275813 | 0.0003460552 | 0.0003476722 | 0.0003454646 | 0.0003625063
23.1 | 0.0002634606 | 0.0002570901 | 0.0002533474 | 0.0002640075 | 0.0002655736 | 0.0002613023 | 0.0002394898 | 0.0002362822 | 0.0002594654 | 0.0002552812 | 0.0002681164 | 0.0002818963 | 0.0003072684 | 0.0003073551 | 0.0003222686 | 0.0003229705 | 0.0003485714 | 0.000347421 | 0.0003640484
23.2 | 0.0002614782 | 0.0002567035 | 0.0002586379 | 0.0002540349 | 0.0002597444 | 0.0002289648 | 0.0002324597 | 0.0002379991 | 0.000261718 | 0.000245146 | 0.0002718983 | 0.0002842312 | 0.0003024788 | 0.000311571 | 0.0003203903 | 0.0003465988 | 0.0003468446 | 0.0003519483 | 0.0003453196
23.3 | 0.0002718324 | 0.000262759 | 0.0002648105 | 0.0002440787 | 0.0002486138 | 0.0002388704 | 0.0002424841 | 0.0002331229 | 0.0002522303 | 0.0002671877 | 0.0002749752 | 0.0002718097 | 0.0003016406 | 0.0003087268 | 0.0003236393 | 0.0003313863 | 0.0003462781 | 0.0003491163 | 0.0003590112
23.4 | 0.0002579618 | 0.0002552396 | 0.000263265 | 0.0002486978 | 0.0002541431 | 0.0002567356 | 0.0002564075 | 0.0002470018 | 0.0002490451 | 0.0002622406 | 0.0002726688 | 0.0002868544 | 0.0003028402 | 0.0003126719 | 0.0003241981 | 0.0003401355 | 0.0003460826 | 0.0003555635 | 0.0003549365
23.5 | 0.0002626217 | 0.0002616619 | 0.0002572316 | 0.0002602345 | 0.0002539376 | 0.0002574314 | 0.0002455623 | 0.0002398115 | 0.00025537 | 0.0002351159 | 0.0002634116 | 0.0002889968 | 0.0002957587 | 0.0003208342 | 0.0003125987 | 0.0003355243 | 0.0003459344 | 0.0003572209 | 0.0003569735
23.6 | 0.0002558346 | 0.0002548572 | 0.0002550945 | 0.0002596927 | 0.0002498689 | 0.0002508165 | 0.0002510871 | 0.000238165 | 0.0002522903 | 0.0002553369 | 0.0002769138 | 0.0002880665 | 0.000289183 | 0.0003055532 | 0.0003348949 | 0.0003301405 | 0.0003444668 | 0.0003529537 | 0.00035429
23.7 | 0.000262293 | 0.0002658429 | 0.0002545907 | 0.0002569831 | 0.0002560319 | 0.0002412036 | 0.0002465654 | 0.0002516684 | 0.0002593718 | 0.0002643393 | 0.0002660894 | 0.0002796242 | 0.0002970072 | 0.0003208881 | 0.0003189075 | 0.0003431019 | 0.0003482647 | 0.0003512578 | 0.0003646408
23.8 | 0.0002611655 | 0.0002593477 | 0.0002494835 | 0.000257799 | 0.000258058 | 0.0002453647 | 0.0002382134 | 0.0002342318 | 0.0002543101 | 0.0002471967 | 0.0002691098 | 0.000289992 | 0.0003021622 | 0.0003156301 | 0.000333401 | 0.0003239592 | 0.0003415803 | 0.0003529518 | 0.0003598251
23.9 | 0.0002521059 | 0.0002559418 | 0.0002497411 | 0.0002543835 | 0.0002514874 | 0.0002451318 | 0.0002396676 | 0.0002363199 | 0.0002515595 | 0.0002569482 | 0.0002752049 | 0.0002722987 | 0.0002916865 | 0.0003099725 | 0.0003144616 | 0.0003418804 | 0.0003599559 | 0.0003432383 | 0.0003638459
24 | 0.0002742642 | 0.0002538088 | 0.0002575019 | 0.0002479542 | 0.0002470857 | 0.0002464409 | 0.0002505308 | 0.0002455558 | 0.0002624403 | 0.0002713275 | 0.0002793601 | 0.0002804384 | 0.0002861507 | 0.0003000157 | 0.0003262182 | 0.0003409569 | 0.0003690684 | 0.0003561752 | 0.000369279
24.1 | 0.0002698689 | 0.0002608398 | 0.00026119 | 0.0002660257 | 0.0002464623 | 0.0002552043 | 0.0002484132 | 0.0002430849 | 0.000263477 | 0.000258838 | 0.0002743315 | 0.0002858868 | 0.0002909521 | 0.0003134582 | 0.0003285605 | 0.0003369198 | 0.0003584215 | 0.0003632719 | 0.0003560363
24.2 | 0.0002575526 | 0.0002633075 | 0.0002564951 | 0.0002522255 | 0.0002524184 | 0.0002522311 | 0.0002387781 | 0.0002405871 | 0.0002527523 | 0.0002628285 | 0.0002597608 | 0.0002836573 | 0.0003043529 | 0.0003112841 | 0.0003382754 | 0.0003255376 | 0.000339583 | 0.0003515377 | 0.0003706255
24.3 | 0.0002665753 | 0.0002592597 | 0.0002671423 | 0.0002471442 | 0.0002624686 | 0.0002416875 | 0.0002469395 | 0.0002427767 | 0.0002448514 | 0.0002478754 | 0.0002627492 | 0.0002865048 | 0.0003001689 | 0.0002976829 | 0.0003241483 | 0.0003577428 | 0.0003427539 | 0.0003497499 | 0.0003579227
24.4 | 0.0002720735 | 0.0002584885 | 0.0002684262 | 0.0002550822 | 0.0002609542 | 0.0002437773 | 0.0002423444 | 0.0002460712 | 0.0002638538 | 0.0002631809 | 0.0002665057 | 0.000271095 | 0.0003029154 | 0.000320639 | 0.0003309381 | 0.0003490675 | 0.000339899 | 0.0003605504 | 0.0003645172
24.5 | 0.0002644066 | 0.0002629045 | 0.0002561109 | 0.0002500297 | 0.0002468712 | 0.0002416366 | 0.0002481676 | 0.0002547207 | 0.0002569179 | 0.0002582015 | 0.0002654493 | 0.000293324 | 0.0003022434 | 0.0003125582 | 0.0003302585 | 0.0003421012 | 0.0003493508 | 0.0003473915 | 0.0003555428
24.6 | 0.0002577116 | 0.0002737384 | 0.0002715502 | 0.0002649175 | 0.0002495362 | 0.0002525081 | 0.0002432439 | 0.0002396504 | 0.0002567561 | 0.0002531718 | 0.0002680389 | 0.000284789 | 0.000304313 | 0.0003203411 | 0.0003319844 | 0.0003428553 | 0.000365039 | 0.000360403 | 0.0003567528
24.7 | 0.0002657233 | 0.0002578887 | 0.0002650498 | 0.0002682098 | 0.000261535 | 0.0002519341 | 0.0002408395 | 0.0002408626 | 0.000254621 | 0.0002656189 | 0.000259661 | 0.0002824761 | 0.0003014327 | 0.0003111851 | 0.0003293223 | 0.0003438925 | 0.0003507186 | 0.0003406375 | 0.000364971
24.8 | 0.0002717057 | 0.0002511843 | 0.000260176 | 0.0002550244 | 0.0002432982 | 0.0002475088 | 0.0002435658 | 0.0002428498 | 0.000257465 | 0.0002523279 | 0.000260334 | 0.0002715451 | 0.0003019093 | 0.0003131275 | 0.0003322904 | 0.0003352707 | 0.0003501203 | 0.0003605185 | 0.0003530464
24.9 | 0.0002806767 | 0.0002678756 | 0.0002659133 | 0.0002787267 | 0.0002556157 | 0.0002552929 | 0.0002517556 | 0.0002554448 | 0.0002618473 | 0.00025461 | 0.000268035 | 0.000279357 | 0.0003119475 | 0.0003161223 | 0.000327903 | 0.0003293347 | 0.0003541626 | 0.0003420207 | 0.0003652413
25 | 0.0002707677 | 0.0002504384 | 0.0002637405 | 0.0002668261 | 0.0002534939 | 0.0002413076 | 0.0002484219 | 0.0002457799 | 0.000257147 | 0.0002689107 | 0.0002663965 | 0.000296624 | 0.0003060128 | 0.0003181334 | 0.0003308929 | 0.0003505976 | 0.0003682973 | 0.0003450908 | 0.0003623357
25.1 | 0.0002694097 | 0.0002691997 | 0.0002629928 | 0.0002573742 | 0.0002628748 | 0.000249298 | 0.0002449501 | 0.0002515665 | 0.0002514906 | 0.0002547959 | 0.0002743851 | 0.0002823787 | 0.0003039566 | 0.0002973407 | 0.0003251935 | 0.0003377604 | 0.0003576123 | 0.0003665943 | 0.0003622725
25.2 | 0.0002742595 | 0.0002590228 | 0.0002610662 | 0.0002474331 | 0.0002488812 | 0.0002480503 | 0.0002418235 | 0.000246284 | 0.0002560707 | 0.0002826171 | 0.0002723362 | 0.0002754995 | 0.000307712 | 0.0003131694 | 0.0003275124 | 0.0003370851 | 0.0003540046 | 0.0003590996 | 0.0003645463
25.3 | 0.0002723287 | 0.0002687455 | 0.0002605567 | 0.0002576974 | 0.0002512551 | 0.0002486459 | 0.0002504888 | 0.00026077 | 0.0002520926 | 0.0002553454 | 0.0002742767 | 0.000285273 | 0.000295715 | 0.0003188238 | 0.0003377399 | 0.0003432696 | 0.0003646299 | 0.0003661244 | 0.0003657071
25.4 | 0.0002681014 | 0.0002505732 | 0.0002763945 | 0.0002632405 | 0.0002665227 | 0.0002499437 | 0.0002585225 | 0.0002555563 | 0.000257773 | 0.0002629326 | 0.0002667911 | 0.0002829733 | 0.0002905695 | 0.0003198595 | 0.0003353313 | 0.0003350345 | 0.0003538294 | 0.0003629385 | 0.0003709745
25.5 | 0.0002703214 | 0.0002623341 | 0.0002441885 | 0.0002562933 | 0.0002663277 | 0.0002536405 | 0.0002467192 | 0.0002504729 | 0.0002523747 | 0.0002760092 | 0.0002742883 | 0.0002908946 | 0.0003005881 | 0.0003232051 | 0.000349168 | 0.0003580655 | 0.0003548639 | 0.0003621598 | 0.0003627367
25.6 | 0.0002779179 | 0.000262397 | 0.0002744135 | 0.000266693 | 0.000262767 | 0.0002436795 | 0.0002456425 | 0.0002382332 | 0.0002626102 | 0.0002578439 | 0.0002649601 | 0.0002876605 | 0.0003008245 | 0.0003138544 | 0.0003349269 | 0.0003527928 | 0.0003536668 | 0.0003555479 | 0.0003625786
25.7 | 0.0002747412 | 0.0002541825 | 0.0002595625 | 0.0002600629 | 0.0002600132 | 0.000252413 | 0.0002567058 | 0.0002525672 | 0.0002497939 | 0.000258214 | 0.0002644254 | 0.0002780214 | 0.0003010469 | 0.0003233709 | 0.0003263307 | 0.0003420461 | 0.0003641604 | 0.0003645985 | 0.000368704
25.8 | 0.0002681787 | 0.0002671674 | 0.000268236 | 0.0002474953 | 0.0002741426 | 0.0002513421 | 0.0002429543 | 0.0002470886 | 0.0002586243 | 0.0002517227 | 0.0002769432 | 0.0002957056 | 0.0002900323 | 0.0003139271 | 0.0003267875 | 0.0003505475 | 0.000353415 | 0.0003600897 | 0.0003614455
25.9 | 0.0002743269 | 0.0002684514 | 0.0002537843 | 0.0002668562 | 0.0002478281 | 0.0002437853 | 0.0002470453 | 0.0002541445 | 0.0002615445 | 0.0002573165 | 0.0002594498 | 0.0002754282 | 0.0003068847 | 0.0003219703 | 0.0003416724 | 0.0003460435 | 0.0003710738 | 0.0003766281 | 0.0003580278
26 | 0.0002750354 | 0.0002631103 | 0.0002674559 | 0.0002634417 | 0.0002563604 | 0.0002581611 | 0.0002382552 | 0.0002501354 | 0.0002595829 | 0.0002668729 | 0.0002637117 | 0.0002877206 | 0.000290395 | 0.000303913 | 0.0003278969 | 0.0003363695 | 0.0003616433 | 0.0003692494 | 0.0003696664
26.1 | 0.0002877444 | 0.0002638381 | 0.0002630594 | 0.0002640921 | 0.0002537451 | 0.0002513626 | 0.0002424775 | 0.0002534986 | 0.0002739374 | 0.0002678776 | 0.0002777873 | 0.0002855825 | 0.0003188233 | 0.0003055019 | 0.0003329158 | 0.000344873 | 0.0003641087 | 0.0003718874 | 0.0003604675
26.2 | 0.0002765651 | 0.0002755611 | 0.0002736103 | 0.0002647881 | 0.0002559821 | 0.0002552295 | 0.0002457703 | 0.0002412351 | 0.0002499267 | 0.0002585503 | 0.0002670768 | 0.0002706577 | 0.0003050033 | 0.000317481 | 0.0003278395 | 0.0003396641 | 0.0003656094 | 0.0003722164 | 0.0003687543
26.3 | 0.0002793988 | 0.0002617535 | 0.0002710558 | 0.0002613824 | 0.0002616952 | 0.0002542341 | 0.0002698112 | 0.0002496642 | 0.000258609 | 0.0002603403 | 0.0002706515 | 0.0002777244 | 0.0003116322 | 0.0003234992 | 0.0003340523 | 0.0003524055 | 0.0003517555 | 0.0003762063 | 0.0003805369
26.4 | 0.0002706178 | 0.0002644602 | 0.000259027 | 0.0002562001 | 0.0002772018 | 0.0002445519 | 0.000250427 | 0.0002516582 | 0.0002558661 | 0.0002657595 | 0.0002727757 | 0.0002867099 | 0.0003049151 | 0.0003267153 | 0.0003432528 | 0.0003452414 | 0.0003570714 | 0.0003683302 | 0.0003633641
26.5 | 0.0002782613 | 0.0002670232 | 0.0002596238 | 0.0002602819 | 0.0002673725 | 0.000249961 | 0.0002374521 | 0.0002448098 | 0.0002625912 | 0.0002528159 | 0.0002734282 | 0.0002779502 | 0.0003196901 | 0.0003178533 | 0.0003348688 | 0.0003575173 | 0.0003718334 | 0.0003695826 | 0.0003664936
26.6 | 0.0002761143 | 0.0002769012 | 0.0002716138 | 0.0002593121 | 0.0002570337 | 0.0002515049 | 0.0002518105 | 0.0002485053 | 0.000266822 | 0.0002677083 | 0.0002673517 | 0.000274596 | 0.0002999519 | 0.000326451 | 0.000340029 | 0.0003646479 | 0.0003595123 | 0.0003883219 | 0.0003812305
26.7 | 0.0002715935 | 0.0002705532 | 0.0002687781 | 0.0002690251 | 0.0002658605 | 0.0002407886 | 0.0002502966 | 0.0002492837 | 0.0002608318 | 0.0002705635 | 0.000271836 | 0.0002836053 | 0.0003006266 | 0.0003179028 | 0.0003323133 | 0.000361285 | 0.0003710846 | 0.0003762289 | 0.0003721859
26.8 | 0.0002781378 | 0.0002672216 | 0.0002599324 | 0.0002652887 | 0.0002560139 | 0.0002433236 | 0.0002584845 | 0.000228874 | 0.0002589598 | 0.0002668675 | 0.0002866783 | 0.0002936625 | 0.0003039953 | 0.0003177321 | 0.0003348234 | 0.0003481107 | 0.0003678415 | 0.0003693442 | 0.0003749365
26.9 | 0.000283843 | 0.0002712059 | 0.0002680799 | 0.0002581466 | 0.000254376 | 0.0002538257 | 0.0002517505 | 0.0002560433 | 0.0002616301 | 0.0002524298 | 0.0002656859 | 0.0002862388 | 0.000296411 | 0.0003128928 | 0.0003391326 | 0.0003377964 | 0.0003672435 | 0.0003630597 | 0.0003743513
27 | 0.0002890541 | 0.0002516739 | 0.0002624908 | 0.0002713927 | 0.0002740844 | 0.0002697835 | 0.0002303819 | 0.0002580768 | 0.0002611274 | 0.0002541695 | 0.0002714087 | 0.0002794385 | 0.0003004736 | 0.0003286312 | 0.0003445163 | 0.000352328 | 0.0003581471 | 0.000365826 | 0.0003732549
27.1 | 0.0002782691 | 0.00026592 | 0.0002773604 | 0.0002678681 | 0.0002625527 | 0.0002436122 | 0.0002532916 | 0.0002515198 | 0.0002636737 | 0.0002696557 | 0.0002859367 | 0.0002872877 | 0.0003109178 | 0.0003259317 | 0.0003439737 | 0.0003571062 | 0.0003533299 | 0.000368385 | 0.0003663426
27.2 | 0.0002781235 | 0.000267861 | 0.0002640461 | 0.0002646242 | 0.0002480632 | 0.0002527926 | 0.0002599842 | 0.000243321 | 0.0002628723 | 0.0002709883 | 0.0002759181 | 0.0002819795 | 0.0003056073 | 0.0003187761 | 0.0003285881 | 0.000351201 | 0.0003575259 | 0.0003795009 | 0.0003668501
27.3 | 0.0002874731 | 0.0002709726 | 0.0002685804 | 0.0002616314 | 0.0002600586 | 0.0002469016 | 0.0002498735 | 0.0002463467 | 0.0002645834 | 0.0002680043 | 0.000291836 | 0.0002909988 | 0.0002982922 | 0.0003226956 | 0.0003344939 | 0.0003727812 | 0.0003644269 | 0.0003681155 | 0.0003711941
27.4 | 0.0002850966 | 0.0002788803 | 0.0002785173 | 0.0002581589 | 0.0002607182 | 0.0002578429 | 0.0002452819 | 0.0002395 | 0.0002693299 | 0.0002638519 | 0.0002679893 | 0.0002989213 | 0.0003022133 | 0.0003104962 | 0.0003513547 | 0.0003607085 | 0.0003754748 | 0.0003661975 | 0.0003752321
27.5 | 0.0002881739 | 0.0002808426 | 0.0002746698 | 0.0002623217 | 0.0002739052 | 0.0002508899 | 0.0002422508 | 0.0002564247 | 0.0002716391 | 0.0002610623 | 0.0002686737 | 0.0002900842 | 0.0003250621 | 0.0003196494 | 0.0003343246 | 0.0003499813 | 0.0003657347 | 0.0003828995 | 0.0003760378
27.6 | 0.0002922793 | 0.0002825126 | 0.0002885552 | 0.0002765895 | 0.0002703494 | 0.0002580158 | 0.0002550084 | 0.0002518963 | 0.0002544912 | 0.0002658983 | 0.0002684192 | 0.0002916736 | 0.000316903 | 0.0003144275 | 0.0003351822 | 0.0003565405 | 0.0003620354 | 0.0003700282 | 0.000376698
27.7 | 0.0002915867 | 0.0002731064 | 0.0002756849 | 0.0002596584 | 0.0002505393 | 0.0002557062 | 0.000241836 | 0.0002426778 | 0.0002707848 | 0.0002722959 | 0.0003017081 | 0.0002855993 | 0.0003036267 | 0.000327118 | 0.0003415075 | 0.0003544555 | 0.0003849676 | 0.0003761827 | 0.0003766367
27.8 | 0.0002901736 | 0.0002702502 | 0.0002768519 | 0.0002752383 | 0.0002641141 | 0.0002424135 | 0.0002584253 | 0.0002494071 | 0.0002533181 | 0.000277338 | 0.0002680397 | 0.0002950491 | 0.0003202086 | 0.0003213771 | 0.000347892 | 0.0003525414 | 0.0003678179 | 0.0003682958 | 0.0003707562
27.9 | 0.0002936345 | 0.0002820799 | 0.0002644066 | 0.0002738583 | 0.0002632136 | 0.0002518111 | 0.0002547017 | 0.0002392711 | 0.0002474086 | 0.0002549797 | 0.0002783155 | 0.00027731 | 0.0003060264 | 0.0003297219 | 0.0003375456 | 0.0003576427 | 0.000355115 | 0.0003750751 | 0.0003892978
28 | 0.0002879782 | 0.0002880396 | 0.0002678964 | 0.0002657435 | 0.000259408 | 0.0002452289 | 0.0002483698 | 0.0002583444 | 0.0002579564 | 0.0002487338 | 0.0002780776 | 0.0002825889 | 0.0003152777 | 0.0003170564 | 0.0003347629 | 0.0003456941 | 0.0003564025 | 0.0003786258 | 0.0003948999
28.1 | 0.0002891786 | 0.0002788522 | 0.0002716029 | 0.0002644621 | 0.0002640931 | 0.0002536978 | 0.0002436434 | 0.0002516079 | 0.0002597589 | 0.0002588581 | 0.0002774144 | 0.0002837833 | 0.0003034183 | 0.0003177428 | 0.0003469618 | 0.0003643991 | 0.0003592252 | 0.000376557 | 0.0003848866
28.2 | 0.0002838155 | 0.0002700397 | 0.0002678221 | 0.0002744912 | 0.000265645 | 0.0002653194 | 0.0002585572 | 0.0002546904 | 0.0002558752 | 0.0002609516 | 0.0002712052 | 0.0002994304 | 0.0003131228 | 0.0003281592 | 0.0003351654 | 0.0003642697 | 0.0003697154 | 0.0003808924 | 0.0003782116
28.3 | 0.000290645 | 0.0002735337 | 0.0002714948 | 0.0002667087 | 0.0002732436 | 0.000253586 | 0.0002413345 | 0.0002656022 | 0.0002561442 | 0.0002732148 | 0.0002859694 | 0.0002943717 | 0.0003056729 | 0.0003251291 | 0.0003401184 | 0.0003498391 | 0.0003755368 | 0.0003730631 | 0.0003834308
28.4 | 0.0002971168 | 0.0002865376 | 0.0002794872 | 0.0002736408 | 0.0002605939 | 0.0002515188 | 0.0002553205 | 0.0002494004 | 0.0002567031 | 0.000267297 | 0.0002659231 | 0.000302711 | 0.0003067327 | 0.0003283853 | 0.0003362 | 0.0003482276 | 0.0003755168 | 0.0003793268 | 0.0003857995
28.5 | 0.000291493 | 0.0002707112 | 0.0002857404 | 0.0002689424 | 0.000259656 | 0.0002467711 | 0.00026084 | 0.0002556099 | 0.0002539319 | 0.0002627238 | 0.0002615619 | 0.0002784657 | 0.0003197208 | 0.0003190895 | 0.0003429869 | 0.0003669673 | 0.0003694646 | 0.0003706949 | 0.0003687953
28.6 | 0.0002945814 | 0.0002709089 | 0.0002869779 | 0.0002842597 | 0.0002695529 | 0.0002536173 | 0.0002546649 | 0.0002595676 | 0.000260079 | 0.0002836193 | 0.0002744854 | 0.0002940068 | 0.0003045381 | 0.0003156753 | 0.0003514735 | 0.0003512526 | 0.0003795341 | 0.0003819334 | 0.0003841961
28.7 | 0.0002761271 | 0.0002731172 | 0.0002792266 | 0.0002744768 | 0.000269451 | 0.0002637556 | 0.0002499912 | 0.0002456522 | 0.0002639038 | 0.0002700076 | 0.0002855066 | 0.0002945233 | 0.0003161461 | 0.0003059139 | 0.0003604048 | 0.0003547265 | 0.0003837806 | 0.0003836731 | 0.0003791948
28.8 | 0.0002950195 | 0.0002829378 | 0.0002728623 | 0.0002661265 | 0.0002638827 | 0.0002680647 | 0.0002553207 | 0.0002382949 | 0.0002629243 | 0.0002619095 | 0.000274259 | 0.0002893014 | 0.0003137485 | 0.0003218919 | 0.000343819 | 0.0003706156 | 0.0003767412 | 0.00037786 | 0.0003963509
28.9 | 0.0003015828 | 0.0002823374 | 0.0002803255 | 0.0002806449 | 0.0002784849 | 0.000258609 | 0.0002631834 | 0.0002473278 | 0.0002504832 | 0.0002637546 | 0.0002876345 | 0.0002986721 | 0.0003119267 | 0.0003226739 | 0.0003395453 | 0.0003474396 | 0.000371563 | 0.0003855945 | 0.0003875391
29 | 0.0002983513 | 0.0002843122 | 0.0002937316 | 0.0002748372 | 0.0002619428 | 0.0002461014 | 0.0002536834 | 0.0002568551 | 0.0002694732 | 0.0002657002 | 0.000279503 | 0.0002955424 | 0.0003259001 | 0.00032974 | 0.0003467966 | 0.0003618971 | 0.0003702884 | 0.0003796191 | 0.0003983952
29.1 | 0.0003041939 | 0.0002801321 | 0.000286152 | 0.0002800455 | 0.0002749531 | 0.0002606376 | 0.0002627308 | 0.0002584303 | 0.0002609097 | 0.0002540913 | 0.0002625988 | 0.0002904317 | 0.000320964 | 0.0003316128 | 0.0003405935 | 0.0003668116 | 0.0003734627 | 0.0003877442 | 0.0003738444
29.2 | 0.0002996046 | 0.0002812546 | 0.0002917465 | 0.0002716874 | 0.0002652758 | 0.0002499983 | 0.0002623029 | 0.000245685 | 0.0002628233 | 0.0002712718 | 0.0002769663 | 0.000299216 | 0.0003093718 | 0.0003219399 | 0.000338533 | 0.0003686977 | 0.0003717904 | 0.0003930768 | 0.0003916442
29.3 | 0.0002970505 | 0.0002879862 | 0.0002961484 | 0.0002730284 | 0.0002738556 | 0.0002408242 | 0.0002401965 | 0.0002494832 | 0.0002702292 | 0.0002679362 | 0.0002769509 | 0.0002970498 | 0.0003200525 | 0.0003375146 | 0.0003381318 | 0.0003727722 | 0.0003668239 | 0.0003956252 | 0.0003853116
29.4 | 0.0002842812 | 0.0002909673 | 0.0002841757 | 0.0002832352 | 0.000274507 | 0.0002658513 | 0.0002366378 | 0.0002431031 | 0.0002738588 | 0.0002639093 | 0.0002906921 | 0.0002993708 | 0.0003192382 | 0.0003280236 | 0.0003380792 | 0.0003586774 | 0.0003726514 | 0.0003862187 | 0.0003921438
29.5 | 0.0002963066 | 0.0002829784 | 0.0002849958 | 0.0002723494 | 0.0002647554 | 0.0002547594 | 0.0002559708 | 0.0002613068 | 0.0002548306 | 0.0002747986 | 0.0002821578 | 0.0002979404 | 0.0003179156 | 0.0003248136 | 0.0003583584 | 0.0003635496 | 0.0003789711 | 0.0003906846 | 0.0003852358
29.6 | 0.0002929537 | 0.0002838754 | 0.0002984582 | 0.00028861 | 0.0002777336 | 0.0002527425 | 0.0002458522 | 0.000247429 | 0.0002528209 | 0.000281909 | 0.0002979208 | 0.0002941507 | 0.000316157 | 0.0003336805 | 0.0003434924 | 0.0003639304 | 0.0003738075 | 0.0003806703 | 0.0003924853
29.7 | 0.0003008513 | 0.0002918092 | 0.0002730377 | 0.000274446 | 0.000264162 | 0.0002618208 | 0.0002623719 | 0.0002425311 | 0.0002659516 | 0.0002692324 | 0.0002817154 | 0.0002904938 | 0.0003312228 | 0.0003370425 | 0.0003477903 | 0.0003574267 | 0.0003820871 | 0.0003916158 | 0.0003916561
29.8 | 0.0002903956 | 0.0002833028 | 0.0002937767 | 0.0002854016 | 0.0002623273 | 0.0002603381 | 0.0002490438 | 0.0002562457 | 0.0002623199 | 0.0002684273 | 0.0002798421 | 0.0003061576 | 0.0003210122 | 0.0003323445 | 0.0003434659 | 0.0003508831 | 0.000389214 | 0.0003835942 | 0.0003837187
29.9 | 0.0002938683 | 0.0002943021 | 0.0002932928 | 0.0002828442 | 0.0002597993 | 0.0002589452 | 0.0002690112 | 0.0002572542 | 0.0002694442 | 0.0002618717 | 0.0002890243 | 0.0003004337 | 0.0003081017 | 0.0003301605 | 0.0003510773 | 0.0003576058 | 0.000369552 | 0.0003849858 | 0.000392802
30 | 0.000296765 | 0.0002958152 | 0.0002946271 | 0.0002743149 | 0.0002793346 | 0.0002584594 | 0.0002575833 | 0.0002509597 | 0.0002609256 | 0.0002664521 | 0.0002770808 | 0.0002947492 | 0.0003209092 | 0.0003405018 | 0.0003413558 | 0.000369252 | 0.0003831344 | 0.0003858341 | 0.000385359
30.1 | 0.0002974524 | 0.0002882111 | 0.0002949472 | 0.0002801227 | 0.0002763685 | 0.0002630182 | 0.0002441192 | 0.0002506539 | 0.0002579544 | 0.0002566755 | 0.0002769391 | 0.0002952134 | 0.0003088622 | 0.0003326555 | 0.0003474149 | 0.000362468 | 0.0003774151 | 0.0003886489 | 0.0003866333
30.2 | 0.0003056976 | 0.0002868986 | 0.0002811349 | 0.0002832993 | 0.0002743649 | 0.0002689231 | 0.0002585176 | 0.000251756 | 0.000249343 | 0.0002662817 | 0.0002820746 | 0.0003053681 | 0.0003171115 | 0.0003360087 | 0.0003501611 | 0.0003642024 | 0.0003784046 | 0.0003935593 | 0.0003872066
30.3 | 0.0003069332 | 0.0002914142 | 0.0002895289 | 0.0002777168 | 0.000260761 | 0.0002548931 | 0.000243086 | 0.0002543503 | 0.0002595558 | 0.0002640847 | 0.0002854292 | 0.000295647 | 0.0003078276 | 0.0003181728 | 0.0003491802 | 0.0003684253 | 0.0003873097 | 0.0003698644 | 0.0003914238
30.4 | 0.0003047209 | 0.0002839736 | 0.0002867427 | 0.0002958395 | 0.0002699973 | 0.0002519616 | 0.0002559701 | 0.0002661223 | 0.0002550482 | 0.000266597 | 0.0002845323 | 0.0003062894 | 0.00032164 | 0.0003312257 | 0.0003519619 | 0.0003679354 | 0.0003844989 | 0.0003924361 | 0.000392502
30.5 | 0.0003114003 | 0.0002951597 | 0.000288726 | 0.0002918725 | 0.0002847477 | 0.0002601651 | 0.0002600611 | 0.0002600824 | 0.0002716659 | 0.0002631055 | 0.0002743073 | 0.0002968796 | 0.0003261226 | 0.0003350246 | 0.0003528113 | 0.0003645505 | 0.0003736753 | 0.0003824896 | 0.0004009531
30.6 | 0.0003191105 | 0.000290863 | 0.000293661 | 0.0002813997 | 0.0002693913 | 0.0002624231 | 0.0002497026 | 0.0002525001 | 0.0002523103 | 0.0002829402 | 0.0002882106 | 0.0002940944 | 0.0003200095 | 0.0003288974 | 0.0003557121 | 0.000365215 | 0.0003921259 | 0.0003889687 | 0.0004015602
30.7 | 0.0003063857 | 0.0002926102 | 0.0002884888 | 0.0002784778 | 0.0002849209 | 0.0002615217 | 0.0002569348 | 0.0002552198 | 0.0002758023 | 0.0002665465 | 0.0002792184 | 0.0002912591 | 0.0003098228 | 0.000332874 | 0.0003437688 | 0.0003814441 | 0.0003734147 | 0.0003931961 | 0.000404852
30.8 | 0.0003104796 | 0.0002970571 | 0.0002920448 | 0.0002817385 | 0.0002782788 | 0.0002646965 | 0.0002661291 | 0.0002591384 | 0.0002671146 | 0.0002470697 | 0.0002691404 | 0.0003087497 | 0.0003085276 | 0.0003348432 | 0.0003538642 | 0.0003692616 | 0.0003821239 | 0.000378473 | 0.0003947345
30.9 | 0.0003027031 | 0.0002958773 | 0.0002897046 | 0.0002693409 | 0.0002716284 | 0.0002725816 | 0.0002633829 | 0.0002566477 | 0.0002605997 | 0.0002624567 | 0.0002859138 | 0.0003067765 | 0.0003290758 | 0.000336851 | 0.0003575751 | 0.0003631279 | 0.000400403 | 0.0003829855 | 0.0003964147
31 | 0.0002978607 | 0.0002938592 | 0.0002901849 | 0.0002871116 | 0.0002682858 | 0.0002550128 | 0.000256379 | 0.0002521734 | 0.00026322 | 0.0002776838 | 0.0002902298 | 0.0002958254 | 0.0003291234 | 0.0003430487 | 0.0003581952 | 0.0003730158 | 0.0003905839 | 0.0004036685 | 0.0004084092
31.1 | 0.0003233854 | 0.0003002291 | 0.0002940361 | 0.0002907027 | 0.0002798092 | 0.0002802517 | 0.0002472329 | 0.0002576071 | 0.0002593522 | 0.0002620112 | 0.0002954345 | 0.0002768052 | 0.0003214405 | 0.0003298946 | 0.0003546112 | 0.0003693903 | 0.0003893 | 0.0003899026 | 0.0004009702
31.2 | 0.0003211913 | 0.0002844845 | 0.0003012125 | 0.0002996471 | 0.0002627501 | 0.0002633817 | 0.0002527369 | 0.0002523956 | 0.0002687452 | 0.0002688253 | 0.0002729573 | 0.0002979823 | 0.000338737 | 0.000341819 | 0.0003500915 | 0.0003662714 | 0.0003833926 | 0.0004014033 | 0.0003987685
31.3 | 0.0003088101 | 0.0003035459 | 0.000299656 | 0.0002797614 | 0.000275743 | 0.0002596839 | 0.000252412 | 0.0002634166 | 0.0002729427 | 0.00026086 | 0.0002819968 | 0.0002930716 | 0.0003171887 | 0.0003397963 | 0.0003551191 | 0.0003812592 | 0.0003840753 | 0.0004014105 | 0.0004026242
31.4 | 0.0003170972 | 0.0003047873 | 0.0003028565 | 0.0002921222 | 0.0002696417 | 0.0002553859 | 0.0002539303 | 0.0002489282 | 0.00026143 | 0.0002782334 | 0.0002688451 | 0.0002948741 | 0.0003107865 | 0.0003288461 | 0.0003586845 | 0.0003826758 | 0.0004000805 | 0.0003954085 | 0.0003922858
31.5 | 0.000316003 | 0.0003047707 | 0.0003000366 | 0.0002858985 | 0.000275622 | 0.0002682805 | 0.0002650217 | 0.0002600775 | 0.0002696678 | 0.0002630985 | 0.0002646665 | 0.0003001154 | 0.0003121774 | 0.000320358 | 0.0003477605 | 0.0003626165 | 0.0003959989 | 0.00039735 | 0.0004080735
31.6 | 0.0003159096 | 0.0003055036 | 0.0003065815 | 0.0002879674 | 0.0002710911 | 0.0002703058 | 0.0002557868 | 0.0002537654 | 0.0002749486 | 0.0002521353 | 0.0002822835 | 0.0002903231 | 0.0003245325 | 0.0003440659 | 0.0003488158 | 0.0003865701 | 0.000386635 | 0.0004008413 | 0.0003993171
31.7 | 0.0003086252 | 0.000294341 | 0.0002885521 | 0.0002866251 | 0.000274456 | 0.0002483503 | 0.000247772 | 0.0002442657 | 0.0002529498 | 0.0002533647 | 0.0002873245 | 0.0003092344 | 0.0003246771 | 0.0003389673 | 0.0003703873 | 0.0003750943 | 0.0003888464 | 0.0003942757 | 0.0004150098
31.8 | 0.0003102858 | 0.0003097149 | 0.0003022446 | 0.0003019043 | 0.0002800993 | 0.0002761416 | 0.0002731955 | 0.0002747993 | 0.0002611036 | 0.0002724539 | 0.0002876174 | 0.0002939861 | 0.0003201312 | 0.0003402691 | 0.0003430972 | 0.0003714788 | 0.0003944222 | 0.0004001617 | 0.0004137958
31.9 | 0.0003180204 | 0.000304297 | 0.0002942578 | 0.0002941186 | 0.0002630151 | 0.0002616443 | 0.0002628213 | 0.0002598019 | 0.0002686809 | 0.0002614845 | 0.000292839 | 0.0002976295 | 0.000330121 | 0.0003509276 | 0.0003628538 | 0.0003782093 | 0.0003989897 | 0.0004033085 | 0.0004039236
32 | 0.0003061893 | 0.0003034126 | 0.0002952616 | 0.0002917862 | 0.0002971968 | 0.0002653444 | 0.0002589877 | 0.0002493481 | 0.0002729101 | 0.000270746 | 0.0002838382 | 0.0002995632 | 0.000325847 | 0.0003368209 | 0.0003550368 | 0.0003861141 | 0.0003957533 | 0.0004085714 | 0.0004029453
32.1 | 0.0003259598 | 0.0003002501 | 0.0003023479 | 0.0002875764 | 0.0002850374 | 0.0002603927 | 0.0002801601 | 0.0002621013 | 0.0002663862 | 0.0002665048 | 0.0002695029 | 0.0003043729 | 0.0003299127 | 0.000323386 | 0.0003504746 | 0.0003739941 | 0.0003876549 | 0.0003990718 | 0.00041049
32.2 | 0.0003122782 | 0.0003206654 | 0.0003100344 | 0.0002802693 | 0.0002692683 | 0.0002505363 | 0.0002738211 | 0.0002596189 | 0.0002708824 | 0.0002737763 | 0.0002869762 | 0.0003015285 | 0.0003201669 | 0.0003339701 | 0.0003535656 | 0.0003804919 | 0.0003838707 | 0.0003994132 | 0.0004114172
32.3 | 0.0003125861 | 0.0002976247 | 0.0002964055 | 0.0002821594 | 0.0002730164 | 0.0002559597 | 0.0002413563 | 0.0002572051 | 0.0002675915 | 0.0002761314 | 0.0002926259 | 0.0002985043 | 0.0003334428 | 0.0003451244 | 0.0003682372 | 0.0003779568 | 0.0003992942 | 0.0004032663 | 0.0004186852
32.4 | 0.000312704 | 0.0003071285 | 0.0003161636 | 0.0002937535 | 0.0002886634 | 0.0002620542 | 0.0002499344 | 0.0002637187 | 0.0002607999 | 0.0002641843 | 0.0002756424 | 0.0003040504 | 0.0003348609 | 0.0003336942 | 0.0003710011 | 0.0003632624 | 0.000390797 | 0.0004104119 | 0.0004146109
32.5 | 0.0003237949 | 0.0003034662 | 0.0002870222 | 0.0002976273 | 0.0002701083 | 0.0002683873 | 0.0002696722 | 0.0002585494 | 0.0002708119 | 0.0002683047 | 0.0002925941 | 0.0002952898 | 0.0003183613 | 0.0003357274 | 0.0003687553 | 0.0003666863 | 0.0003818971 | 0.00039254 | 0.0004060131
32.6 | 0.0003280465 | 0.0002922962 | 0.0003052532 | 0.0002949872 | 0.0002893006 | 0.0002583936 | 0.0002576404 | 0.0002512942 | 0.0002756729 | 0.0002787143 | 0.0002718899 | 0.0003159972 | 0.0003240191 | 0.0003458537 | 0.0003544385 | 0.0003766152 | 0.0004018319 | 0.0004052068 | 0.0004178559
32.7 | 0.0003279211 | 0.0003030409 | 0.0003069107 | 0.0002880151 | 0.0002874238 | 0.000280625 | 0.0002550513 | 0.0002585495 | 0.0002625367 | 0.0002723004 | 0.0002986262 | 0.0002928772 | 0.0003293862 | 0.0003452552 | 0.0003453712 | 0.0003897133 | 0.0004010618 | 0.0004157192 | 0.0004155848
32.8 | 0.000334723 | 0.0003079345 | 0.0003106036 | 0.0002870125 | 0.0002748292 | 0.0002614644 | 0.0002624976 | 0.0002580348 | 0.0002626894 | 0.000279608 | 0.0003017695 | 0.0002892078 | 0.0003097407 | 0.0003327804 | 0.0003576487 | 0.0003895554 | 0.0003992315 | 0.0004018583 | 0.0004100649
32.9 | 0.0003232309 | 0.000309657 | 0.0003094278 | 0.0002851679 | 0.0002742528 | 0.0002579055 | 0.0002780147 | 0.0002696666 | 0.0002668137 | 0.0002792734 | 0.0002971421 | 0.0003011229 | 0.0003276206 | 0.0003525643 | 0.0003673369 | 0.0003790305 | 0.000400401 | 0.0004042964 | 0.0004211208
33 | 0.000300709 | 0.0003032041 | 0.0003062965 | 0.0003034863 | 0.0002890329 | 0.0002802536 | 0.0002621585 | 0.0002677369 | 0.0002540773 | 0.0002706567 | 0.0002872151 | 0.0003189561 | 0.0003225358 | 0.000342288 | 0.0003634011 | 0.0003792536 | 0.0004042698 | 0.0004142269 | 0.0004207097
33.1 | 0.0003268509 | 0.0003113276 | 0.0003196079 | 0.0002964529 | 0.00028964 | 0.0002730776 | 0.0002633005 | 0.0002615418 | 0.0002630785 | 0.0002924602 | 0.0002872256 | 0.0003016467 | 0.0003259733 | 0.0003413614 | 0.000372311 | 0.0003836959 | 0.0003983798 | 0.0004111281 | 0.0004169766
33.2 | 0.0003305256 | 0.0003299354 | 0.0003080938 | 0.00028128 | 0.0002800727 | 0.0002702108 | 0.0002733759 | 0.0002676231 | 0.0002553854 | 0.000273998 | 0.0002915454 | 0.0003018611 | 0.0003236352 | 0.0003343921 | 0.0003670063 | 0.0003768748 | 0.0004107267 | 0.0004020247 | 0.000415871
33.3 | 0.0003214495 | 0.0003253497 | 0.0003205829 | 0.0003119689 | 0.0002723342 | 0.0002700542 | 0.0002604441 | 0.0002588053 | 0.000274939 | 0.0002879147 | 0.0002790735 | 0.0003076161 | 0.0003340848 | 0.0003349955 | 0.0003691233 | 0.0003873663 | 0.0004036179 | 0.0004032071 | 0.0004077895
33.4 | 0.0003293872 | 0.0003173302 | 0.0003159504 | 0.0002970395 | 0.0002670434 | 0.0002812095 | 0.000268842 | 0.0002611886 | 0.0002609965 | 0.000271547 | 0.0002959539 | 0.000293384 | 0.0003385634 | 0.0003468864 | 0.0003619025 | 0.0003897635 | 0.0004082277 | 0.000413172 | 0.0004172006
33.5 | 0.0003439598 | 0.0003139257 | 0.0003169669 | 0.0003094575 | 0.0002823929 | 0.0002697903 | 0.0002450962 | 0.000260552 | 0.0002571278 | 0.0002629474 | 0.0002960731 | 0.0003092428 | 0.0003350268 | 0.0003401219 | 0.0003686663 | 0.0003965548 | 0.0004007723 | 0.0004152265 | 0.0004189117
33.6 | 0.0003301446 | 0.0003134077 | 0.0003028406 | 0.0002999101 | 0.0002885543 | 0.0002515461 | 0.0002636212 | 0.000248117 | 0.0002671154 | 0.0002701508 | 0.0002922936 | 0.0003011258 | 0.0003189251 | 0.000342009 | 0.0003708569 | 0.0003912652 | 0.000396532 | 0.0004099854 | 0.0004218208
33.7 | 0.00035001 | 0.0003250418 | 0.0003115145 | 0.0002995739 | 0.0002884456 | 0.0002794892 | 0.0002636846 | 0.0002595492 | 0.0002898113 | 0.0002864918 | 0.000291943 | 0.0003049214 | 0.0003355233 | 0.0003355389 | 0.0003736644 | 0.0003847859 | 0.0004033741 | 0.000417571 | 0.0004100577
33.8 | 0.0003286655 | 0.0003177532 | 0.0003103498 | 0.0002995775 | 0.0002836881 | 0.0002928323 | 0.0002627086 | 0.0002698845 | 0.0002827816 | 0.0002713499 | 0.0002944295 | 0.0003131306 | 0.0003266288 | 0.0003552988 | 0.0003759807 | 0.0003800652 | 0.0004051464 | 0.0004142539 | 0.0004229248
33.9 | 0.0003308665 | 0.0003272648 | 0.0003157566 | 0.0002965286 | 0.0002901841 | 0.0002580028 | 0.0002699451 | 0.0002729752 | 0.0002745148 | 0.0002823359 | 0.0003007671 | 0.0003016434 | 0.0003174732 | 0.0003576112 | 0.0003611581 | 0.0003942555 | 0.0003982242 | 0.0004065118 | 0.0004124094
34 | 0.000343011 | 0.0003245715 | 0.0003157671 | 0.0002947685 | 0.0002798531 | 0.0002703828 | 0.0002593921 | 0.0002597917 | 0.0002690345 | 0.0002834341 | 0.0002843029 | 0.0002972686 | 0.0003188317 | 0.0003407613 | 0.0003801111 | 0.0003834989 | 0.0004134229 | 0.0004226161 | 0.0004369272
34.1 | 0.0003318565 | 0.0003150886 | 0.0003176754 | 0.0002961329 | 0.0002811882 | 0.000282089 | 0.0002642289 | 0.0002780796 | 0.000273892 | 0.0002837604 | 0.0002857106 | 0.0003110326 | 0.000347842 | 0.0003528304 | 0.0003876549 | 0.0004029886 | 0.0004097118 | 0.0004209708 | 0.0004172818
34.2 | 0.0003400315 | 0.000313492 | 0.0003172169 | 0.0003029656 | 0.0002960101 | 0.0002723027 | 0.0002618044 | 0.0002589158 | 0.0002791035 | 0.0002750574 | 0.0002906368 | 0.0003101287 | 0.0003422851 | 0.0003555548 | 0.0003770173 | 0.000399096 | 0.0004037198 | 0.0004114654 | 0.0004179441
34.3 | 0.0003339775 | 0.0003227271 | 0.0003110378 | 0.0002900788 | 0.0002912934 | 0.0002778282 | 0.0002835635 | 0.0002566168 | 0.0002641733 | 0.0002877123 | 0.0002929624 | 0.0003098705 | 0.0003295554 | 0.0003445081 | 0.0003790393 | 0.000395035 | 0.0004150617 | 0.0004282499 | 0.0004228584
34.4 | 0.0003409504 | 0.0003287619 | 0.0003155951 | 0.0003080643 | 0.0002926932 | 0.000273106 | 0.0002493506 | 0.0002678847 | 0.0002734461 | 0.0002685075 | 0.0003007487 | 0.0003018385 | 0.0003396191 | 0.0003385797 | 0.0003649447 | 0.0004026593 | 0.0004008936 | 0.0004313223 | 0.0004213181
34.5 | 0.0003319107 | 0.0003376119 | 0.0003083683 | 0.0002984833 | 0.0003039108 | 0.0002746798 | 0.0002737012 | 0.0002566152 | 0.0002703284 | 0.0002710362 | 0.0002962264 | 0.0003126136 | 0.0003395965 | 0.0003486309 | 0.0003707803 | 0.000384746 | 0.0004018298 | 0.0004223041 | 0.0004165766
34.6 | 0.0003497527 | 0.0003249556 | 0.0003246038 | 0.0003126886 | 0.0002778015 | 0.0002723244 | 0.0002715576 | 0.000267507 | 0.0002498209 | 0.0002876469 | 0.0002987778 | 0.0002857605 | 0.0003302552 | 0.0003481609 | 0.0003619112 | 0.0003996125 | 0.0004103359 | 0.0004263965 | 0.0004318978
34.7 | 0.0003330129 | 0.0003418793 | 0.0003152644 | 0.0003080431 | 0.0002883676 | 0.0002664949 | 0.0002642521 | 0.000259176 | 0.0002682446 | 0.0002820553 | 0.0002985769 | 0.0003138351 | 0.0003212223 | 0.0003444265 | 0.000381362 | 0.0003986744 | 0.0004129237 | 0.0004168669 | 0.0004284933
34.8 | 0.0003416609 | 0.0003297971 | 0.0003308832 | 0.0003100604 | 0.0002933709 | 0.000272818 | 0.0002570737 | 0.0002674672 | 0.0002808005 | 0.0002852722 | 0.0002748549 | 0.0003157639 | 0.0003253665 | 0.0003406899 | 0.0003861823 | 0.0004031154 | 0.000396684 | 0.0004320365 | 0.0004209292
34.9 | 0.0003413733 | 0.0003367132 | 0.0003261218 | 0.000306039 | 0.0002931856 | 0.0002890712 | 0.0002784421 | 0.0002708409 | 0.0002747449 | 0.0002801496 | 0.0002930573 | 0.0003023167 | 0.0003219414 | 0.0003436722 | 0.0003776474 | 0.0004019854 | 0.0004176167 | 0.0004196257 | 0.0004180661
35 | 0.000346042 | 0.0003362206 | 0.0003155147 | 0.0003017095 | 0.000278436 | 0.0002854505 | 0.0002622931 | 0.000276729 | 0.0002585194 | 0.0002708116 | 0.0002825532 | 0.0003145846 | 0.0003245141 | 0.0003551975 | 0.0003738265 | 0.0003993953 | 0.000416826 | 0.0004222502 | 0.0004376743
35.1 | 0.0003522352 | 0.0003290634 | 0.0003242149 | 0.000301592 | 0.0002969822 | 0.0002769614 | 0.0002698343 | 0.0002735653 | 0.0002608319 | 0.0002835351 | 0.0002883959 | 0.0003129065 | 0.0003268118 | 0.000362977 | 0.0003720597 | 0.00039853 | 0.0004187705 | 0.0004156851 | 0.0004350198
35.2 | 0.0003404374 | 0.0003402768 | 0.0003270071 | 0.000298612 | 0.0002918543 | 0.0002786527 | 0.0002767048 | 0.0002584824 | 0.0002833081 | 0.0002744214 | 0.0002867438 | 0.0003170697 | 0.0003315142 | 0.0003397207 | 0.0003698749 | 0.0003955456 | 0.0004111441 | 0.0004355727 | 0.0004340818
35.3 | 0.0003405583 | 0.0003316885 | 0.0003189742 | 0.0003072275 | 0.0003026716 | 0.000288868 | 0.000263837 | 0.0002772276 | 0.0002635596 | 0.0002678382 | 0.0002902795 | 0.0002921558 | 0.0003455082 | 0.0003567495 | 0.0003748161 | 0.0003907519 | 0.000405763 | 0.0004235928 | 0.0004250821
35.4 | 0.0003553007 | 0.0003311725 | 0.0003162449 | 0.0003012188 | 0.0002858444 | 0.0002668788 | 0.0002591462 | 0.0002701648 | 0.0002579981 | 0.0002861809 | 0.0002931082 | 0.000313322 | 0.00033279 | 0.0003601566 | 0.000385814 | 0.000400128 | 0.0004095097 | 0.0004327401 | 0.0004288515
35.5 | 0.0003594502 | 0.0003452508 | 0.0003302747 | 0.0002992354 | 0.0003081404 | 0.0002644576 | 0.0002721864 | 0.0002643777 | 0.0002772981 | 0.0002887519 | 0.0002904663 | 0.0003175928 | 0.0003351294 | 0.0003530516 | 0.0003712781 | 0.0003919327 | 0.0004144733 | 0.0004181546 | 0.0004400886
35.6 | 0.0003419505 | 0.0003410568 | 0.000324988 | 0.0002995679 | 0.0002872197 | 0.0002687841 | 0.0002578663 | 0.0002562411 | 0.0002727715 | 0.0002805284 | 0.0002983853 | 0.0003035072 | 0.0003344466 | 0.0003580776 | 0.0003916281 | 0.0003895838 | 0.0004155595 | 0.000440757 | 0.0004395082
35.7 | 0.0003701911 | 0.0003408146 | 0.0003275761 | 0.0003015022 | 0.0003057666 | 0.0002797915 | 0.000262141 | 0.0002497061 | 0.0002798747 | 0.0002911396 | 0.0002978893 | 0.0003147557 | 0.0003401706 | 0.0003502116 | 0.0003733859 | 0.0004017662 | 0.0004162156 | 0.0004465672 | 0.0004408674
35.8 | 0.0003507195 | 0.0003425659 | 0.0003313544 | 0.0003053023 | 0.00029223 | 0.0002757447 | 0.0002747293 | 0.0002757746 | 0.0002761442 | 0.0002713392 | 0.0003030423 | 0.0003092756 | 0.0003351385 | 0.0003547675 | 0.0003741129 | 0.000398635 | 0.0004212966 | 0.0004258633 | 0.0004380768
35.9 | 0.0003475621 | 0.0003468942 | 0.0003383686 | 0.000312884 | 0.0002834356 | 0.0002805241 | 0.0002707423 | 0.0002599168 | 0.0002639707 | 0.0002778039 | 0.0002990109 | 0.0003113445 | 0.0003452938 | 0.0003447896 | 0.0003753783 | 0.000385219 | 0.0004084999 | 0.00042295 | 0.000434092
36 | 0.0003498719 | 0.0003312097 | 0.0003333757 | 0.0003256123 | 0.0002974179 | 0.000277651 | 0.0002661928 | 0.0002668219 | 0.0002666712 | 0.0002802172 | 0.0002900393 | 0.0003156831 | 0.0003369434 | 0.0003461833 | 0.0003914571 | 0.0003924932 | 0.000418384 | 0.0004360603 | 0.0004380828
36.1 | 0.0003512277 | 0.0003358271 | 0.0003294614 | 0.0003203597 | 0.0003056053 | 0.0002695843 | 0.0002683403 | 0.0002661684 | 0.0002733657 | 0.0002808191 | 0.0002898144 | 0.0003186574 | 0.0003376709 | 0.0003553284 | 0.0003764935 | 0.0003964808 | 0.0004158753 | 0.0004312588 | 0.0004264709
36.2 | 0.00036565 | 0.00033994 | 0.0003337382 | 0.00031131 | 0.000308059 | 0.0002766152 | 0.000272271 | 0.0002617929 | 0.00026395 | 0.0002837455 | 0.000300593 | 0.0003100934 | 0.0003474616 | 0.0003539732 | 0.0003742437 | 0.0004023082 | 0.0004166565 | 0.0004199556 | 0.0004165871
36.3 | 0.0003639009 | 0.0003284598 | 0.0003269666 | 0.0003130898 | 0.000299813 | 0.0002883816 | 0.0002647716 | 0.0002679575 | 0.0002698895 | 0.0002893795 | 0.0002994801 | 0.0003282082 | 0.0003348728 | 0.0003564248 | 0.0003798204 | 0.000406527 | 0.0004177095 | 0.0004340494 | 0.000449634
36.4 | 0.0003583519 | 0.0003371856 | 0.0003323616 | 0.0003158032 | 0.0003063792 | 0.000265873 | 0.0002627916 | 0.000258544 | 0.0002817501 | 0.0002765317 | 0.0002963337 | 0.0003164804 | 0.0003370214 | 0.0003724067 | 0.0003775258 | 0.0003941547 | 0.0004072331 | 0.0004411156 | 0.0004430423
36.5 | 0.0003662877 | 0.0003453895 | 0.0003289886 | 0.0003014955 | 0.0003039414 | 0.0002651275 | 0.0002700104 | 0.000258187 | 0.0002742778 | 0.0002756149 | 0.0002924856 | 0.0003076916 | 0.0003385429 | 0.0003550746 | 0.0003997885 | 0.0003869918 | 0.0004219314 | 0.0004464797 | 0.0004407027
36.6 | 0.0003648964 | 0.0003394665 | 0.0003403299 | 0.0003197445 | 0.0002981768 | 0.0002810512 | 0.0002687918 | 0.0002714438 | 0.0002884885 | 0.0002777109 | 0.0003072961 | 0.000309151 | 0.0003452112 | 0.0003707028 | 0.0003985392 | 0.0003994123 | 0.0004226726 | 0.0004321214 | 0.000432475
36.7 | 0.0003641761 | 0.0003546093 | 0.0003305546 | 0.0003206475 | 0.0003020379 | 0.0002750078 | 0.0002604711 | 0.0002690989 | 0.0002817834 | 0.0002712149 | 0.0002856838 | 0.0003113927 | 0.0003525915 | 0.0003626292 | 0.0004070759 | 0.0004128962 | 0.0004160649 | 0.0004343506 | 0.0004327754
36.8 | 0.0003594798 | 0.0003536464 | 0.0003214354 | 0.00030638 | 0.0003035495 | 0.0002744927 | 0.0002698187 | 0.0002597662 | 0.0002663714 | 0.0002697207 | 0.0003161215 | 0.0003076571 | 0.0003544435 | 0.0003490058 | 0.0003782617 | 0.0004024795 | 0.0004379728 | 0.0004454573 | 0.0004442725
36.9 | 0.0003683777 | 0.000353232 | 0.0003340375 | 0.0003136734 | 0.0002928326 | 0.0002904097 | 0.0002693604 | 0.000260758 | 0.0002726303 | 0.0002934494 | 0.0003038307 | 0.0003080488 | 0.0003452999 | 0.0003696657 | 0.0003790995 | 0.00040818 | 0.0004283053 | 0.0004347902 | 0.0004497918
37 | 0.0003710669 | 0.0003502697 | 0.0003354171 | 0.0003114559 | 0.0002960828 | 0.0002749088 | 0.0002701918 | 0.0002773744 | 0.0002907799 | 0.0002690585 | 0.0002956594 | 0.0003234377 | 0.0003467687 | 0.0003633455 | 0.0003722217 | 0.0003933036 | 0.0004080087 | 0.0004456959 | 0.0004432659
37.1 | 0.0003655334 | 0.0003579334 | 0.000344088 | 0.000312555 | 0.0003152735 | 0.000274568 | 0.0002848814 | 0.000261313 | 0.000278706 | 0.0002830073 | 0.000292583 | 0.0003149593 | 0.0003490146 | 0.0003618222 | 0.0003859044 | 0.0004176317 | 0.0004240178 | 0.000448528 | 0.0004496568
37.2 | 0.0003640071 | 0.0003631534 | 0.0003339008 | 0.0003270592 | 0.0003141284 | 0.0002843773 | 0.0002776356 | 0.0002632884 | 0.0002730018 | 0.0002688084 | 0.00030151 | 0.0003319172 | 0.0003438937 | 0.000372958 | 0.0003741828 | 0.0004093829 | 0.0004349556 | 0.0004384312 | 0.0004411699
37.3 | 0.000367874 | 0.0003634562 | 0.000337718 | 0.0003277747 | 0.0002937391 | 0.0002930883 | 0.0002820291 | 0.0002543718 | 0.0002646828 | 0.0002763539 | 0.0002960814 | 0.000324929 | 0.0003318395 | 0.000350317 | 0.0004001993 | 0.000415232 | 0.0004310726 | 0.0004255484 | 0.0004421519
37.4 | 0.0003727758 | 0.0003719364 | 0.0003456482 | 0.0003201336 | 0.0002970635 | 0.0002929935 | 0.0002672197 | 0.000281442 | 0.0002878206 | 0.0002927589 | 0.0003080896 | 0.0003121335 | 0.000339179 | 0.0003658622 | 0.0003814509 | 0.0004051465 | 0.0004182082 | 0.000439591 | 0.0004360355
37.5 | 0.0003627222 | 0.0003645247 | 0.0003579738 | 0.0003210762 | 0.0003021072 | 0.0002720088 | 0.0002728997 | 0.0002613608 | 0.0002669489 | 0.0002675704 | 0.0003040331 | 0.0003183464 | 0.0003441359 | 0.0003634912 | 0.000391023 | 0.0004139809 | 0.0004255662 | 0.0004451971 | 0.0004591928
37.6 | 0.0003902748 | 0.000353839 | 0.0003455539 | 0.0003198038 | 0.0002853771 | 0.000291607 | 0.000262564 | 0.0002774746 | 0.0002735224 | 0.0002849322 | 0.0003099268 | 0.0003258437 | 0.0003591341 | 0.000363682 | 0.0003903784 | 0.0004083775 | 0.0004338604 | 0.0004481159 | 0.0004425101
37.7 | 0.0003748637 | 0.0003606906 | 0.0003407375 | 0.0003263179 | 0.0003194617 | 0.0002716485 | 0.0002677587 | 0.0002673599 | 0.000277839 | 0.0003033288 | 0.0002990211 | 0.0003286866 | 0.0003480551 | 0.0003480999 | 0.0003792922 | 0.0003887904 | 0.000427762 | 0.0004314282 | 0.0004554925
37.8 | 0.0003735487 | 0.0003625418 | 0.0003395744 | 0.0003197336 | 0.000315757 | 0.0002835754 | 0.0002650334 | 0.0002786185 | 0.0002847412 | 0.0002799076 | 0.0002953483 | 0.0003249369 | 0.0003509149 | 0.0003789922 | 0.0003918535 | 0.0004112249 | 0.0004265289 | 0.0004415004 | 0.0004471125
37.9 | 0.0003931256 | 0.0003614051 | 0.0003512799 | 0.0003253264 | 0.0003087917 | 0.0003002772 | 0.0002619027 | 0.0002734399 | 0.0002722715 | 0.0002853704 | 0.0002871639 | 0.0003246465 | 0.0003456991 | 0.0003543432 | 0.0003873936 | 0.0004155638 | 0.0004247146 | 0.0004429393 | 0.0004529176
38 | 0.000389654 | 0.0003505148 | 0.0003461761 | 0.0003337482 | 0.0003099052 | 0.0002865254 | 0.0002904468 | 0.0002588242 | 0.0002775533 | 0.000293262 | 0.0003054138 | 0.000328797 | 0.0003423602 | 0.0003732661 | 0.0003969984 | 0.0004025461 | 0.0004375424 | 0.0004490599 | 0.0004654594
38.1 | 0.0003940951 | 0.0003501667 | 0.000354048 | 0.0003339476 | 0.0003024889 | 0.0002733051 | 0.0002609369 | 0.0002741944 | 0.0002933007 | 0.0002872581 | 0.0002916019 | 0.0003261264 | 0.0003344405 | 0.000362009 | 0.0003813296 | 0.0003993697 | 0.0004290314 | 0.0004497017 | 0.0004495846
38.2 | 0.0003848581 | 0.0003608775 | 0.0003668451 | 0.0003320018 | 0.0002896457 | 0.0002771734 | 0.0002751633 | 0.000282245 | 0.0002905968 | 0.0002843487 | 0.0002909119 | 0.0003147889 | 0.0003440291 | 0.0003704716 | 0.0003838089 | 0.0004162778 | 0.0004323059 | 0.0004503697 | 0.000441367
38.3 | 0.0003703384 | 0.0003719735 | 0.0003559275 | 0.0003336224 | 0.0003130842 | 0.0002910315 | 0.0002678062 | 0.0002645673 | 0.0002762483 | 0.0002729508 | 0.0002998002 | 0.0003180389 | 0.000345384 | 0.0003654283 | 0.0004009961 | 0.000416633 | 0.0004416073 | 0.0004500391 | 0.000454338
38.4 | 0.0003868119 | 0.0003721021 | 0.0003360781 | 0.0003367608 | 0.0003003978 | 0.0002822656 | 0.0002702601 | 0.0002790427 | 0.0002800792 | 0.0002844561 | 0.0003057245 | 0.0003256828 | 0.0003544329 | 0.0003493453 | 0.0003963744 | 0.0004123748 | 0.0004535612 | 0.0004390929 | 0.0004498021
38.5 | 0.0003925691 | 0.0003799172 | 0.0003583377 | 0.0003282523 | 0.0003040173 | 0.0002769571 | 0.0002619494 | 0.0002780013 | 0.0002844473 | 0.0002837582 | 0.0003049664 | 0.0003301596 | 0.0003603828 | 0.0003645645 | 0.0003844931 | 0.0004097936 | 0.0004405021 | 0.0004641859 | 0.0004595901
38.6 | 0.0003690859 | 0.000376249 | 0.0003525557 | 0.0003163336 | 0.0003148537 | 0.0002927167 | 0.0002791992 | 0.0002675477 | 0.0002890828 | 0.00027244 | 0.0003053682 | 0.0003255827 | 0.0003476798 | 0.0003668612 | 0.0004007667 | 0.0004237026 | 0.000439579 | 0.0004564602 | 0.0004559897
38.7 | 0.0003918434 | 0.0003788648 | 0.0003543561 | 0.0003446586 | 0.0002979974 | 0.0002799586 | 0.0002705742 | 0.0002735589 | 0.0002908636 | 0.0002664465 | 0.0003101068 | 0.0003089024 | 0.0003374787 | 0.0003708188 | 0.0003983955 | 0.0004215627 | 0.0004342035 | 0.0004534749 | 0.000450904
38.8 | 0.0003948072 | 0.0003589031 | 0.0003502743 | 0.0003293107 | 0.0003148777 | 0.000278255 | 0.0002914631 | 0.0002807582 | 0.0002740178 | 0.0002933262 | 0.0002950108 | 0.0003150355 | 0.0003412256 | 0.0003435102 | 0.0003937023 | 0.0004149312 | 0.0004249536 | 0.0004588992 | 0.0004659203
38.9 | 0.0003916456 | 0.0003882282 | 0.0003594809 | 0.0003277463 | 0.0003065078 | 0.0002857807 | 0.0002755864 | 0.0002752731 | 0.0002970937 | 0.0002850701 | 0.0003202836 | 0.0003271273 | 0.0003492802 | 0.0003732311 | 0.0003934162 | 0.0004110407 | 0.000453406 | 0.0004522006 | 0.0004701209
39 | 0.0004031281 | 0.000383782 | 0.0003632012 | 0.0003416181 | 0.0003096855 | 0.0002842224 | 0.0002811982 | 0.000279164 | 0.0002813774 | 0.0003012676 | 0.0003063638 | 0.0003240366 | 0.0003494397 | 0.0003497191 | 0.0003996618 | 0.0004168226 | 0.0004375332 | 0.0004532305 | 0.0004697918
39.1 | 0.0003968737 | 0.0003814554 | 0.0003618094 | 0.0003428774 | 0.0003140618 | 0.0002806909 | 0.0002761107 | 0.0002797486 | 0.0002823641 | 0.0002855311 | 0.0003016021 | 0.0003203347 | 0.0003525708 | 0.0003697718 | 0.0003901901 | 0.0004179237 | 0.0004336107 | 0.0004659208 | 0.000460256
39.2 | 0.0004071614 | 0.0003851083 | 0.0003643818 | 0.0003289689 | 0.0003051176 | 0.0002847109 | 0.0002755511 | 0.0002643354 | 0.0002732517 | 0.0002844776 | 0.0003019781 | 0.0003128071 | 0.0003448151 | 0.0003650796 | 0.000412629 | 0.0004187734 | 0.0004460586 | 0.0004528432 | 0.0004720237
39.3 | 0.0004007971 | 0.0003804455 | 0.0003626286 | 0.0003238076 | 0.000316539 | 0.0003016022 | 0.000288496 | 0.0002640717 | 0.0002749526 | 0.0003048087 | 0.0002890943 | 0.0003128108 | 0.0003451017 | 0.00036085 | 0.0003941523 | 0.0004078163 | 0.0004482181 | 0.0004673573 | 0.0004594029
39.4 | 0.0003896774 | 0.0003863372 | 0.0003650365 | 0.000330759 | 0.0003183131 | 0.0002841605 | 0.0002726133 | 0.0002748412 | 0.0002693874 | 0.0002873887 | 0.0002933945 | 0.0003195993 | 0.0003647658 | 0.0003854432 | 0.0003913942 | 0.0004134891 | 0.0004328727 | 0.000447717 | 0.0004761077
39.5 | 0.0003998217 | 0.0003832294 | 0.0003785902 | 0.0003349035 | 0.000323021 | 0.000291621 | 0.0002771221 | 0.0002759636 | 0.0002727227 | 0.0002884355 | 0.0003053224 | 0.0003341219 | 0.0003654959 | 0.0003790604 | 0.0004131876 | 0.0004239365 | 0.00045957 | 0.0004595681 | 0.0004666225
39.6 | 0.0004040379 | 0.0003868852 | 0.000369439 | 0.0003428354 | 0.0003200166 | 0.0002852842 | 0.0002796246 | 0.0002798618 | 0.0002831635 | 0.00027974 | 0.0003225968 | 0.000317831 | 0.0003541565 | 0.0003756498 | 0.0003972716 | 0.0004152963 | 0.0004571137 | 0.0004623067 | 0.0004711889
39.7 | 0.0004020315 | 0.0003883171 | 0.0003752963 | 0.0003430544 | 0.00030551 | 0.0002964963 | 0.0002809278 | 0.0002666702 | 0.0002836415 | 0.0002952024 | 0.0003103504 | 0.0003281692 | 0.0003395065 | 0.0003706189 | 0.0003932662 | 0.0004346299 | 0.0004434577 | 0.0004568642 | 0.0004685051
39.8 | 0.0004109796 | 0.0003886545 | 0.0003781424 | 0.0003571049 | 0.0003098272 | 0.0002888646 | 0.0002724977 | 0.0002670367 | 0.000289641 | 0.0002921667 | 0.0003079567 | 0.0003161596 | 0.0003511312 | 0.0003759166 | 0.0004007922 | 0.0004100157 | 0.0004447347 | 0.0004641271 | 0.0004719747
39.9 | 0.0004262648 | 0.0003906873 | 0.0003679557 | 0.0003390803 | 0.0003047484 | 0.0002963706 | 0.0002619619 | 0.0002798677 | 0.0002890889 | 0.0002966045 | 0.0002975776 | 0.0003282144 | 0.0003518305 | 0.0003744275 | 0.0003990738 | 0.0004219019 | 0.0004585708 | 0.0004552603 | 0.000456023
40 | 0.0004225491 | 0.0003913018 | 0.0003767014 | 0.0003441105 | 0.0003249854 | 0.0003032533 | 0.0002855835 | 0.0002797148 | 0.0002880473 | 0.0003068629 | 0.0003034421 | 0.0003226349 | 0.0003651239 | 0.0003550557 | 0.0003898434 | 0.0004242004 | 0.0004452068 | 0.0004776315 | 0.0004650752
40.1 | 0.0003998418 | 0.0004018594 | 0.0003730201 | 0.0003369803 | 0.0003136627 | 0.0002923667 | 0.0002849206 | 0.0002813147 | 0.0002854594 | 0.0002975684 | 0.0003097431 | 0.0003237852 | 0.0003482959 | 0.0003748439 | 0.0004003117 | 0.0004324387 | 0.0004447281 | 0.0004676278 | 0.0004808174
40.2 | 0.0004141347 | 0.000379853 | 0.0003816378 | 0.0003426696 | 0.0003085241 | 0.0002862319 | 0.0002840745 | 0.0002914549 | 0.0002916029 | 0.0003043124 | 0.0003061582 | 0.0003481616 | 0.0003533263 | 0.0003785413 | 0.000408575 | 0.0004195552 | 0.0004439295 | 0.0004497062 | 0.0004761969
40.3 | 0.0004161434 | 0.0003972431 | 0.0003849403 | 0.0003375848 | 0.0003133251 | 0.0002843078 | 0.0002902372 | 0.000282784 | 0.000293623 | 0.0002917601 | 0.0003104654 | 0.0003415087 | 0.0003493359 | 0.0003653407 | 0.0004025495 | 0.0004333899 | 0.0004409579 | 0.0004696697 | 0.000479713
40.4 | 0.0004162975 | 0.000399825 | 0.0003704833 | 0.0003375238 | 0.0003138904 | 0.0002963639 | 0.0002872354 | 0.0002795625 | 0.0002754331 | 0.0002840525 | 0.0003118811 | 0.0003151447 | 0.0003612072 | 0.0003797376 | 0.0004049426 | 0.0004343538 | 0.0004581398 | 0.0004632287 | 0.0004813122
40.5 | 0.0004225764 | 0.0003862052 | 0.0003705637 | 0.0003336324 | 0.000326847 | 0.0002870196 | 0.0002700569 | 0.000271753 | 0.0002971318 | 0.0003046002 | 0.0002981187 | 0.0003276569 | 0.000339272 | 0.0003774822 | 0.0004087908 | 0.0004303682 | 0.0004546223 | 0.0004537344 | 0.0004857311
40.6 | 0.0004363052 | 0.0003734972 | 0.0003842431 | 0.0003416633 | 0.0003191785 | 0.0002878734 | 0.0002773233 | 0.0002780412 | 0.0003002687 | 0.0002872202 | 0.0003150624 | 0.0003237163 | 0.0003505516 | 0.0003850432 | 0.0003959302 | 0.000443267 | 0.0004358395 | 0.0004703577 | 0.0005040964
40.7 | 0.0004272365 | 0.0003960605 | 0.0003857042 | 0.0003586209 | 0.0003268291 | 0.0002976321 | 0.0002765374 | 0.0002750524 | 0.0002811983 | 0.000291869 | 0.0003169116 | 0.0003383326 | 0.000341615 | 0.0003785914 | 0.0003884201 | 0.0004208497 | 0.0004637319 | 0.0004645804 | 0.0004624489
40.8 | 0.000428809 | 0.0004064305 | 0.0003982509 | 0.0003563539 | 0.0003279602 | 0.0003016594 | 0.0002897142 | 0.0002843933 | 0.000290019 | 0.0002938117 | 0.0003022682 | 0.0003441124 | 0.00037398 | 0.0003723783 | 0.0004141437 | 0.0004369981 | 0.0004590163 | 0.0004654804 | 0.0005004681
40.9 | 0.0004418622 | 0.0004027134 | 0.0003866646 | 0.000346242 | 0.0003152856 | 0.0002939429 | 0.0002981586 | 0.000282294 | 0.0002906718 | 0.000293786 | 0.000304818 | 0.0003283467 | 0.0003665915 | 0.0003774579 | 0.0003951707 | 0.0004336135 | 0.0004603554 | 0.0004704325 | 0.0004882017
41 | 0.0004320775 | 0.0004047294 | 0.0003832346 | 0.0003606579 | 0.0003338421 | 0.0002918877 | 0.0002969394 | 0.0002806136 | 0.0002803027 | 0.0003015635 | 0.0003046799 | 0.0003281321 | 0.0003674093 | 0.0003861552 | 0.0003949172 | 0.0004692218 | 0.000457943 | 0.0004717947 | 0.0004653014
41.1 | 0.0004259478 | 0.0004078165 | 0.0003821016 | 0.0003433973 | 0.0003141359 | 0.0002899741 | 0.0002955199 | 0.0002768949 | 0.0002853521 | 0.0002849273 | 0.0003167766 | 0.0003537436 | 0.0003567718 | 0.0003695893 | 0.0003952436 | 0.0004297388 | 0.0004558616 | 0.0004728587 | 0.0004748027
41.2 | 0.0004296988 | 0.0004174513 | 0.0003883752 | 0.0003434035 | 0.0003252421 | 0.0003000515 | 0.0002925331 | 0.0002872078 | 0.0002807728 | 0.0003042971 | 0.0003280092 | 0.000338286 | 0.0003691315 | 0.0003835699 | 0.0004138461 | 0.0004384825 | 0.0004594303 | 0.0004639209 | 0.0004748403
41.3 | 0.0004552715 | 0.0004048878 | 0.0003798189 | 0.00036211 | 0.0003138419 | 0.0002988557 | 0.0002877063 | 0.0002899303 | 0.0003037671 | 0.0003055461 | 0.000301606 | 0.0003343141 | 0.0003705383 | 0.0003773436 | 0.000416271 | 0.0004380241 | 0.0004579899 | 0.0004940353 | 0.0004794512
41.4 | 0.0004316845 | 0.0004068408 | 0.000393112 | 0.0003571435 | 0.0003156841 | 0.0002999703 | 0.000272751 | 0.0002748042 | 0.0002991825 | 0.0002939686 | 0.0003202955 | 0.0003409846 | 0.000375685 | 0.0003793632 | 0.0004133222 | 0.0004340754 | 0.0004550384 | 0.0004792952 | 0.0004768083
41.5 | 0.0004305573 | 0.000426755 | 0.0003941127 | 0.0003610217 | 0.0003269799 | 0.0003014665 | 0.0002768316 | 0.0002921876 | 0.0002733087 | 0.000301018 | 0.0003150425 | 0.0003210327 | 0.000355147 | 0.0003777914 | 0.0004047123 | 0.0004389341 | 0.0004507829 | 0.0004692771 | 0.0004917363
41.6 | 0.0004341071 | 0.0004249164 | 0.000378453 | 0.0003393463 | 0.0003230689 | 0.0003049621 | 0.0002958793 | 0.000282462 | 0.0002944116 | 0.0002841752 | 0.0003186442 | 0.0003385199 | 0.0003565066 | 0.0003826543 | 0.0004128943 | 0.0004467205 | 0.0004559242 | 0.0004912559 | 0.0004796444
41.7 | 0.0004428416 | 0.0004260049 | 0.0003900434 | 0.0003635219 | 0.0003384871 | 0.0003089041 | 0.0003002009 | 0.0002872942 | 0.0003027436 | 0.0002994875 | 0.0002981073 | 0.0003220587 | 0.0003713306 | 0.0003734915 | 0.0004090833 | 0.0004307419 | 0.0004579196 | 0.0004667378 | 0.0004783565
41.8 | 0.0004350303 | 0.0004168713 | 0.0003919656 | 0.0003516803 | 0.0003289524 | 0.0002943548 | 0.0002822923 | 0.0002781293 | 0.0002817411 | 0.0002988 | 0.0002996006 | 0.0003248416 | 0.0003701642 | 0.0003651114 | 0.0004046481 | 0.0004217578 | 0.0004801825 | 0.0004801948 | 0.0004936524
41.9 | 0.0004436325 | 0.0004059509 | 0.0003825264 | 0.0003594841 | 0.0003285416 | 0.0003055154 | 0.0002905008 | 0.0002789346 | 0.0002872552 | 0.0003136503 | 0.0003197219 | 0.0003309554 | 0.0003557305 | 0.0003939906 | 0.0003895428 | 0.0004290934 | 0.0004710485 | 0.0004730106 | 0.0004812115
42 | 0.0004566766 | 0.0004203906 | 0.0003857512 | 0.000354613 | 0.0003415328 | 0.0002969937 | 0.0003017918 | 0.0002868593 | 0.0002845744 | 0.0002884776 | 0.0003004439 | 0.0003378423 | 0.0003627948 | 0.0003893097 | 0.0004162429 | 0.0004295474 | 0.0004602725 | 0.0004822239 | 0.0004948511
42.1 | 0.0004500031 | 0.0004235845 | 0.0004044089 | 0.0003767386 | 0.0003301987 | 0.0002901414 | 0.0002878766 | 0.0002885813 | 0.0002958781 | 0.0003037386 | 0.0003256631 | 0.0003266679 | 0.0003745886 | 0.0003807571 | 0.0004138998 | 0.0004340878 | 0.0004618996 | 0.0004713933 | 0.0004918612
42.2 | 0.0004464605 | 0.0004241485 | 0.0004048478 | 0.0003545297 | 0.0003401968 | 0.0002998429 | 0.0002992309 | 0.0002794802 | 0.0002985587 | 0.0002893527 | 0.0003061633 | 0.0003340496 | 0.0003698578 | 0.00039549 | 0.0004110854 | 0.0004428623 | 0.0004677336 | 0.0004768346 | 0.0004932041
42.3 | 0.0004518648 | 0.0004337319 | 0.0003966685 | 0.0003507789 | 0.0003173481 | 0.0003011784 | 0.0002843021 | 0.0002789438 | 0.0002890125 | 0.0003020903 | 0.0003242637 | 0.0003365268 | 0.0003619819 | 0.0003700557 | 0.0004177616 | 0.0004487656 | 0.0004702807 | 0.0004759004 | 0.000502334
42.4 | 0.0004565392 | 0.0004157578 | 0.0004121439 | 0.0003533142 | 0.0003316241 | 0.0002964777 | 0.0002833385 | 0.0002778031 | 0.0002791498 | 0.0002962483 | 0.0003222007 | 0.0003386988 | 0.0003669493 | 0.000381161 | 0.0004119161 | 0.0004542954 | 0.0004698547 | 0.0004804059 | 0.0004958154
42.5 | 0.000452657 | 0.0004281377 | 0.000411693 | 0.0003708761 | 0.0003345102 | 0.0003092869 | 0.0002845981 | 0.0002837871 | 0.0003107195 | 0.0003000114 | 0.0003060233 | 0.0003442321 | 0.0003833254 | 0.0003850181 | 0.0004156742 | 0.0004225673 | 0.0004643056 | 0.0004821473 | 0.0004877535
42.6 | 0.000452393 | 0.0004231646 | 0.0004003485 | 0.0003589787 | 0.0003362731 | 0.0003012256 | 0.0002955508 | 0.0002841286 | 0.0003036772 | 0.0002926697 | 0.0003183503 | 0.0003514879 | 0.0003844964 | 0.0003948296 | 0.0004069922 | 0.0004412642 | 0.0004729576 | 0.0004932317 | 0.0005069467
42.7 | 0.0004513327 | 0.0004176791 | 0.0003978084 | 0.000365732 | 0.0003392527 | 0.0002876684 | 0.0002952038 | 0.0002809064 | 0.0002919759 | 0.0002994553 | 0.0003192609 | 0.0003472515 | 0.0003382502 | 0.0003814723 | 0.0004165865 | 0.000454849 | 0.0004815525 | 0.0004948266 | 0.0005069005
42.8 | 0.0004767796 | 0.0004383065 | 0.0003982442 | 0.0003594904 | 0.000331719 | 0.0003142681 | 0.000289187 | 0.0002897476 | 0.0003035519 | 0.0002946893 | 0.0003046491 | 0.0003479314 | 0.0003714382 | 0.0003897413 | 0.00040281 | 0.0004588664 | 0.0004781082 | 0.0004855839 | 0.0004986591
42.9 | 0.0004794755 | 0.000436884 | 0.0003925741 | 0.0003839602 | 0.0003382469 | 0.0003026424 | 0.0002954104 | 0.0002714532 | 0.0002933142 | 0.0002881315 | 0.0003122434 | 0.0003420393 | 0.0003728757 | 0.0003818498 | 0.0004230603 | 0.0004464973 | 0.0004672517 | 0.0005028525 | 0.0004968434
43 | 0.000462343 | 0.0004367666 | 0.0004065802 | 0.0003632077 | 0.0003361274 | 0.0003007848 | 0.0002825959 | 0.0002965152 | 0.0002945609 | 0.0002994733 | 0.0003118898 | 0.000318401 | 0.000366593 | 0.0003856154 | 0.0004170538 | 0.0004509791 | 0.0004760822 | 0.0004867515 | 0.0004952857
43.1 | 0.0004679979 | 0.0004313855 | 0.0004028397 | 0.0003764006 | 0.0003444324 | 0.0002878114 | 0.0002900846 | 0.0002881229 | 0.0002977723 | 0.0003066368 | 0.0003179731 | 0.0003247935 | 0.0003400378 | 0.0003996229 | 0.0004261257 | 0.0004546699 | 0.0004781413 | 0.0004945323 | 0.0004961285
43.2 | 0.0004807665 | 0.0004369854 | 0.0004118334 | 0.000389345 | 0.0003397841 | 0.0003044206 | 0.0002790286 | 0.0002935079 | 0.0003085861 | 0.0003138569 | 0.0003373307 | 0.0003386702 | 0.0003661986 | 0.0004006335 | 0.0004390791 | 0.0004598087 | 0.0004795837 | 0.0004822232 | 0.0004927001
43.3 | 0.000492797 | 0.0004457952 | 0.000404432 | 0.0003603609 | 0.0003353226 | 0.0003212312 | 0.0002971363 | 0.0002911988 | 0.0002878054 | 0.0003137612 | 0.0003142583 | 0.0003378142 | 0.0003682174 | 0.0003789616 | 0.0004179977 | 0.0004424335 | 0.0004846921 | 0.0004842633 | 0.0004912709
43.4 | 0.0004915774 | 0.0004403199 | 0.0004054851 | 0.0003887196 | 0.0003374974 | 0.0002954912 | 0.0002895326 | 0.0002968943 | 0.0002921701 | 0.000308665 | 0.0003147676 | 0.0003290929 | 0.0003536866 | 0.0003971975 | 0.0004380162 | 0.0004444673 | 0.0004690092 | 0.0005050951 | 0.0005030971
43.5 | 0.0004574954 | 0.0004456885 | 0.0004117583 | 0.0003775456 | 0.0003404369 | 0.0002989196 | 0.0002799577 | 0.0002964254 | 0.0002769226 | 0.0003201954 | 0.0003315533 | 0.0003394491 | 0.00037402 | 0.0003762421 | 0.0004373585 | 0.0004468991 | 0.0004986528 | 0.0005136793 | 0.0005005177
43.6 | 0.0004641822 | 0.0004416404 | 0.0004149865 | 0.0003755054 | 0.0003507874 | 0.0003117165 | 0.0003034224 | 0.0002971686 | 0.0002806885 | 0.0002909643 | 0.0003293419 | 0.0003426407 | 0.0003571607 | 0.0003806569 | 0.0004222685 | 0.0004392392 | 0.0004719123 | 0.0004774985 | 0.0005062086
43.7 | 0.0004789999 | 0.0004344447 | 0.000413148 | 0.0003796261 | 0.0003422841 | 0.0003097697 | 0.0003066369 | 0.0002763277 | 0.0002958029 | 0.0002917532 | 0.0003126996 | 0.0003420284 | 0.0003703099 | 0.0003885639 | 0.0004443541 | 0.0004602613 | 0.0004785477 | 0.0004981234 | 0.0005154277
43.8 | 0.0004774415 | 0.0004442416 | 0.0004122326 | 0.0003698333 | 0.0003362334 | 0.0003120085 | 0.0002948189 | 0.0002985617 | 0.0002916055 | 0.0002925874 | 0.0003327616 | 0.000336487 | 0.0003805608 | 0.0003941963 | 0.0004517785 | 0.0004416181 | 0.0004658804 | 0.0004984111 | 0.0005002692
43.9 | 0.0004843922 | 0.0004678867 | 0.0004190216 | 0.0003800878 | 0.000341495 | 0.0003265914 | 0.0003075339 | 0.0002872089 | 0.0002894782 | 0.0002987374 | 0.0003228857 | 0.0003414351 | 0.000386519 | 0.0004024956 | 0.0004076027 | 0.0004405565 | 0.0004827661 | 0.000502018 | 0.0005101166
44 | 0.0005016802 | 0.0004433584 | 0.0004333964 | 0.0003820714 | 0.000336411 | 0.0003322983 | 0.0002979343 | 0.0003099918 | 0.0002897556 | 0.0003110614 | 0.0003362632 | 0.0003387332 | 0.0003724036 | 0.0004174716 | 0.0004425777 | 0.0004501842 | 0.0004639227 | 0.0004840698 | 0.0005129285
44.1 | 0.0004748346 | 0.0004568813 | 0.0004088225 | 0.0003732863 | 0.0003372115 | 0.0003152501 | 0.0002949446 | 0.000313609 | 0.0002988295 | 0.0003019809 | 0.0003277827 | 0.000345713 | 0.0003788709 | 0.0004059795 | 0.0004280855 | 0.0004477683 | 0.0004760297 | 0.0005010585 | 0.0005032796
44.2 | 0.000508508 | 0.0004586876 | 0.0004306302 | 0.0003916157 | 0.0003444915 | 0.0003086913 | 0.0002865216 | 0.0002895874 | 0.0002853934 | 0.0003099646 | 0.000328483 | 0.0003490039 | 0.0003660748 | 0.000403609 | 0.0004349979 | 0.0004519744 | 0.0004867383 | 0.0004914308 | 0.0005065273
44.3 | 0.0004792359 | 0.0004746083 | 0.0004246439 | 0.0003910223 | 0.0003306627 | 0.0003290718 | 0.0002987409 | 0.0002855645 | 0.0003037544 | 0.0003018279 | 0.0003247338 | 0.0003482161 | 0.0003612262 | 0.000403822 | 0.000419453 | 0.0004616194 | 0.0004683746 | 0.0004955993 | 0.0005193518
44.4 | 0.0005026319 | 0.0004525767 | 0.0004367094 | 0.0003746774 | 0.0003417325 | 0.0003037575 | 0.000309315 | 0.0002992698 | 0.0003020158 | 0.0003049754 | 0.0003422456 | 0.0003366214 | 0.0003751345 | 0.0003863306 | 0.0004266958 | 0.0004596436 | 0.0004979965 | 0.0005079093 | 0.0005173385
44.5 | 0.0004975182 | 0.0004899576 | 0.0004291273 | 0.0003799853 | 0.000356859 | 0.000312764 | 0.0003096396 | 0.0002978937 | 0.0003147476 | 0.0002924352 | 0.0003198274 | 0.0003465451 | 0.0003833652 | 0.0003948499 | 0.0004346579 | 0.0004538009 | 0.0004862907 | 0.0004980929 | 0.0005051967
44.6 | 0.0005006105 | 0.0004545149 | 0.0004250092 | 0.0003737488 | 0.0003513734 | 0.0003103782 | 0.0002939626 | 0.0003056454 | 0.0002913761 | 0.0002996178 | 0.0003444463 | 0.0003418921 | 0.0003717772 | 0.0003769778 | 0.0004294626 | 0.0004635521 | 0.0004969515 | 0.0004799326 | 0.0005092536
44.7 | 0.000492499 | 0.000482662 | 0.0004189091 | 0.0003890679 | 0.000336108 | 0.0003071393 | 0.0002946156 | 0.0002868668 | 0.0003019381 | 0.0003117803 | 0.0003275999 | 0.0003545547 | 0.0003808189 | 0.0003798621 | 0.0004341418 | 0.0004709735 | 0.0004782951 | 0.0004913957 | 0.0005310229
44.8 | 0.0004923929 | 0.0004636528 | 0.0004090938 | 0.0003812861 | 0.0003366533 | 0.0003217696 | 0.0003099836 | 0.0002854293 | 0.0003126023 | 0.0003165374 | 0.0003208224 | 0.0003323164 | 0.000384057 | 0.0003979649 | 0.0004450349 | 0.0004564532 | 0.0004823656 | 0.0005080157 | 0.0005021832
44.9 | 0.0004983724 | 0.000489801 | 0.0004393594 | 0.0003903537 | 0.0003414166 | 0.0003089788 | 0.000294487 | 0.0003070143 | 0.0003126128 | 0.0003024824 | 0.0003311922 | 0.0003536844 | 0.000389359 | 0.0003948451 | 0.0004470104 | 0.0004545104 | 0.0004907811 | 0.0005071732 | 0.000501948
45 | 0.000504428 | 0.0004817342 | 0.0004297884 | 0.0003816082 | 0.0003676567 | 0.0003261518 | 0.0002943421 | 0.0002976721 | 0.0003148647 | 0.0003079036 | 0.0003316892 | 0.0003366205 | 0.0003664297 | 0.0003941718 | 0.0004378352 | 0.0004612558 | 0.0004949895 | 0.0005173045 | 0.0005292079
45.1 | 0.0005040146 | 0.0004805339 | 0.000442746 | 0.0003901901 | 0.0003553314 | 0.000324046 | 0.0003126538 | 0.0003032737 | 0.0002955768 | 0.0003111587 | 0.0003177902 | 0.0003383618 | 0.0003715223 | 0.0004148929 | 0.0004252022 | 0.0004627622 | 0.0004878857 | 0.0005138693 | 0.0005300252
45.2 | 0.0005002587 | 0.0004791876 | 0.0004316848 | 0.0003950342 | 0.0003446572 | 0.0003139902 | 0.000312898 | 0.0002896107 | 0.0002992519 | 0.0002964974 | 0.00031909 | 0.0003489345 | 0.0003513576 | 0.0003939792 | 0.000432653 | 0.0004685351 | 0.0004905842 | 0.0005042785 | 0.000530847
45.3 | 0.0005144958 | 0.0004644794 | 0.0004468994 | 0.0003870415 | 0.0003496387 | 0.0003182874 | 0.0003037701 | 0.000294808 | 0.0003165462 | 0.0003184461 | 0.0003214891 | 0.0003521266 | 0.0003820459 | 0.0004066465 | 0.0004422814 | 0.0004670924 | 0.0004834428 | 0.0005111801 | 0.0005316733
45.4 | 0.0005089037 | 0.000475754 | 0.0004316702 | 0.0003939257 | 0.000330394 | 0.0003114619 | 0.0003103853 | 0.0002938272 | 0.0002884152 | 0.0003240194 | 0.0003123608 | 0.0003535506 | 0.0003886445 | 0.0003958744 | 0.0004337145 | 0.0004734465 | 0.0005028179 | 0.0005219328 | 0.0005325042
45.5 | 0.0005185178 | 0.0004819848 | 0.0004439696 | 0.0003846548 | 0.0003407998 | 0.0003117655 | 0.0003074442 | 0.0003081563 | 0.000307311 | 0.0003193669 | 0.0003199444 | 0.0003499281 | 0.0003766545 | 0.0004091923 | 0.0004218489 | 0.0004517149 | 0.0004924123 | 0.0005107385 | 0.0005333396
45.6 | 0.0005085218 | 0.0004747316 | 0.0004406605 | 0.0003897079 | 0.0003479896 | 0.0003222156 | 0.0003043067 | 0.0002944083 | 0.000301619 | 0.0003149227 | 0.0003396349 | 0.0003458682 | 0.0003751425 | 0.0004026789 | 0.0004236101 | 0.0004605868 | 0.0005006325 | 0.000511768 | 0.0005341797
45.7 | 0.0005078064 | 0.000479497 | 0.0004444238 | 0.0003881333 | 0.0003443901 | 0.0003196049 | 0.0003148345 | 0.0003022887 | 0.0003185765 | 0.0003163725 | 0.000338555 | 0.0003552318 | 0.0003739861 | 0.0004000639 | 0.0004374914 | 0.0004724754 | 0.0004732376 | 0.0005081481 | 0.0005350243
45.8 | 0.0005145106 | 0.0004880261 | 0.0004463837 | 0.0003808475 | 0.0003428392 | 0.0003075805 | 0.0003072556 | 0.0002899303 | 0.0003128487 | 0.00030063 | 0.0003247444 | 0.0003541932 | 0.0003788784 | 0.0004049671 | 0.000434116 | 0.0004678511 | 0.0005102495 | 0.0005186732 | 0.0005358736
45.9 | 0.0005284854 | 0.0004994258 | 0.0004504959 | 0.0004052751 | 0.0003556711 | 0.0003112237 | 0.0003146276 | 0.0002983762 | 0.0003006471 | 0.0003195293 | 0.0003271665 | 0.0003457776 | 0.000359019 | 0.0004198865 | 0.0004403391 | 0.0004692395 | 0.0004890572 | 0.0005147512 | 0.0005367276
46 | 0.0005108443 | 0.0004990883 | 0.000451131 | 0.000383353 | 0.000361621 | 0.0003274369 | 0.0002937089 | 0.0003082732 | 0.0002982691 | 0.0003124387 | 0.0003318504 | 0.000357567 | 0.0003837692 | 0.0004057787 | 0.0004488259 | 0.0004667268 | 0.0005125416 | 0.0005247803 | 0.0005375864
46.1 | 0.0005382684 | 0.0004877105 | 0.0004510125 | 0.0003875616 | 0.0003627674 | 0.0003235567 | 0.0002877833 | 0.0002952578 | 0.0003119185 | 0.0003237737 | 0.000331713 | 0.0003495519 | 0.0003740913 | 0.000383861 | 0.0004434976 | 0.0004691421 | 0.0004933371 | 0.0005423512 | 0.0005384498
46.2 | 0.0005371233 | 0.00050883 | 0.0004449023 | 0.0003931773 | 0.0003482748 | 0.0003166813 | 0.0002949643 | 0.0003036028 | 0.0003042545 | 0.0003107572 | 0.0003438201 | 0.000336892 | 0.0003769923 | 0.0004104715 | 0.0004301532 | 0.0004705863 | 0.0004925103 | 0.0005361669 | 0.0005393181
46.3 | 0.0005373972 | 0.0005127922 | 0.0004337758 | 0.0004022624 | 0.0003530806 | 0.0003398788 | 0.0003127216 | 0.0002973925 | 0.0003226056 | 0.0003354372 | 0.0003221506 | 0.0003478569 | 0.0003898347 | 0.0003981022 | 0.0004399582 | 0.0004821238 | 0.0004982741 | 0.0005138449 | 0.0005401912
46.4 | 0.0005337394 | 0.0005061287 | 0.0004524436 | 0.0003731079 | 0.0003558339 | 0.0003316654 | 0.0003164636 | 0.0002875283 | 0.0002975155 | 0.0003027031 | 0.0003254432 | 0.0003666629 | 0.0003924648 | 0.0004010569 | 0.0004447943 | 0.0004646847 | 0.0004980694 | 0.0005283684 | 0.0005410691
46.5 | 0.0005355758 | 0.0004999352 | 0.0004435463 | 0.0004053571 | 0.0003568206 | 0.000311648 | 0.0003111282 | 0.0002851547 | 0.000311914 | 0.0003293368 | 0.000330348 | 0.000360357 | 0.0003898917 | 0.0004029566 | 0.0004304996 | 0.0004775155 | 0.0005041192 | 0.0005247052 | 0.0005419519
46.6 | 0.0005453507 | 0.0005012498 | 0.0004573927 | 0.0003878593 | 0.0003648855 | 0.0003335279 | 0.0003271491 | 0.0003019477 | 0.0003006563 | 0.0003163496 | 0.0003333209 | 0.0003546626 | 0.0003818262 | 0.0004137895 | 0.0004328092 | 0.0004665961 | 0.000513527 | 0.0005404469 | 0.0005428396
46.7 | 0.0005284433 | 0.0005090181 | 0.0004770967 | 0.000404836 | 0.0003610165 | 0.0003276711 | 0.0003116173 | 0.0002975386 | 0.0003142621 | 0.0003135553 | 0.0003408764 | 0.0003625766 | 0.0004001835 | 0.0004160438 | 0.0004556859 | 0.0004687853 | 0.0005065919 | 0.0005305995 | 0.0005437322
46.8 | 0.0005453744 | 0.0005142748 | 0.0004423648 | 0.0003872365 | 0.0003672459 | 0.0003308771 | 0.0003103675 | 0.0003061964 | 0.0003080238 | 0.0003030038 | 0.0003248901 | 0.0003361484 | 0.00038074 | 0.0004166847 | 0.0004430549 | 0.0004726746 | 0.0005017239 | 0.0005220937 | 0.0005446298
46.9 | 0.000544568 | 0.000524486 | 0.0004585736 | 0.0004128041 | 0.000346915 | 0.0003338571 | 0.000307056 | 0.000299616 | 0.0002992688 | 0.0003188809 | 0.0003183222 | 0.0003545988 | 0.0003892972 | 0.0003996097 | 0.0004471823 | 0.0004964323 | 0.0005165546 | 0.0005336492 | 0.0005455324
47 | 0.0005582828 | 0.0005151789 | 0.0004760453 | 0.0004226879 | 0.0003575141 | 0.000341573 | 0.0003090783 | 0.0003033185 | 0.0003149267 | 0.0003250831 | 0.0003519301 | 0.0003503165 | 0.0003873862 | 0.0004222999 | 0.0004368311 | 0.0004862934 | 0.0005085859 | 0.0005265993 | 0.00054644
47.1 | 0.0005632848 | 0.0005256538 | 0.0004658371 | 0.0004196942 | 0.0003611924 | 0.0003352584 | 0.0003108351 | 0.0003014098 | 0.000315792 | 0.0003270704 | 0.0003381912 | 0.0003680121 | 0.0003870941 | 0.0004209406 | 0.0004451541 | 0.0004855919 | 0.0005055518 | 0.0005210606 | 0.0005473528
47.2 | 0.0005587608 | 0.0005365801 | 0.0004607038 | 0.0004108536 | 0.0003471173 | 0.0003263678 | 0.0002979863 | 0.0003202072 | 0.00031149 | 0.0003147108 | 0.0003463024 | 0.0003413695 | 0.0003890942 | 0.0004149401 | 0.0004468242 | 0.0004760033 | 0.0004995258 | 0.0005327814 | 0.0005482706
47.3 | 0.0005626209 | 0.0005048454 | 0.0004724951 | 0.0004179509 | 0.0003618908 | 0.0003332418 | 0.0003130411 | 0.0002887523 | 0.0003180812 | 0.0003149263 | 0.0003489086 | 0.0003485317 | 0.000407854 | 0.0004035685 | 0.0004629689 | 0.0004770552 | 0.0005205988 | 0.0005153051 | 0.0005491936
47.4 | 0.0005450442 | 0.0005285626 | 0.0004729398 | 0.0004078719 | 0.0003687007 | 0.0003339268 | 0.000330723 | 0.0003011449 | 0.0003130925 | 0.0003225451 | 0.0003288955 | 0.0003579505 | 0.000404476 | 0.0004076258 | 0.0004416466 | 0.0004822589 | 0.0005064941 | 0.0005319242 | 0.0005501217
47.5 | 0.000559413 | 0.0005403993 | 0.0004681531 | 0.0003958837 | 0.0003648084 | 0.0003278743 | 0.0002960178 | 0.0003192999 | 0.000308933 | 0.0003149068 | 0.0003507304 | 0.0003794804 | 0.0004001151 | 0.0004112988 | 0.0004558971 | 0.0004765604 | 0.0005189393 | 0.0005528706 | 0.000551055
47.6 | 0.0005615461 | 0.0005295158 | 0.0004700491 | 0.0004053633 | 0.000378683 | 0.0003329514 | 0.0003127839 | 0.0002919691 | 0.0003076315 | 0.0003154736 | 0.0003525171 | 0.0003664755 | 0.0003875774 | 0.0004238593 | 0.0004689196 | 0.0004997211 | 0.0005210583 | 0.0005426245 | 0.0005519936
47.7 | 0.0005746013 | 0.0005287489 | 0.0004791995 | 0.000417476 | 0.0003610072 | 0.0003312419 | 0.0003074636 | 0.0003064221 | 0.0003016698 | 0.00032762 | 0.000347466 | 0.0003419005 | 0.0003969963 | 0.0004211847 | 0.0004566017 | 0.000463172 | 0.0005153046 | 0.0005453393 | 0.0005529375
47.8 | 0.0005635408 | 0.0005372541 | 0.0004791359 | 0.0004187896 | 0.0003875381 | 0.0003444902 | 0.0003195041 | 0.000304919 | 0.0003313694 | 0.0003218507 | 0.0003498689 | 0.0003591519 | 0.0003870178 | 0.0004220707 | 0.000453923 | 0.000469499 | 0.0005111053 | 0.0005259423 | 0.0005538867
47.9 | 0.0005877469 | 0.0005346944 | 0.0004798163 | 0.0004136205 | 0.0003791145 | 0.0003385005 | 0.000323382 | 0.0003046699 | 0.0003117296 | 0.0003173646 | 0.0003511458 | 0.0003842978 | 0.0003850047 | 0.0004234265 | 0.0004760069 | 0.0004788508 | 0.0005082193 | 0.0005290613 | 0.0005548412
48 | 0.0005842596 | 0.0005434131 | 0.0004732944 | 0.0003982617 | 0.0003770506 | 0.0003137831 | 0.000309642 | 0.0002836089 | 0.0003234769 | 0.0003295736 | 0.0003250003 | 0.0003567009 | 0.0003917998 | 0.0004159942 | 0.000459536 | 0.0004844858 | 0.0005322742 | 0.0005262425 | 0.0005558012
48.1 | 0.0005763149 | 0.00053519 | 0.0004777123 | 0.0004265381 | 0.0003657723 | 0.0003457736 | 0.0003007257 | 0.0003031815 | 0.0003185331 | 0.0003091113 | 0.000329239 | 0.0003503871 | 0.0003896057 | 0.0004338654 | 0.0004652979 | 0.0004869252 | 0.0005243976 | 0.0005327383 | 0.0005567665
48.2 | 0.0005726533 | 0.0005556885 | 0.0004953348 | 0.0004105996 | 0.0003679542 | 0.0003492236 | 0.0003078605 | 0.0003054878 | 0.000321849 | 0.0003239345 | 0.0003402855 | 0.0003493346 | 0.0004045488 | 0.0004225146 | 0.0004527704 | 0.0004774939 | 0.0005157154 | 0.0005550271 | 0.0005577373
48.3 | 0.0006015349 | 0.000544795 | 0.0004906872 | 0.0004174196 | 0.0003644024 | 0.0003342366 | 0.000314476 | 0.0003230236 | 0.0003027347 | 0.0003257634 | 0.0003497626 | 0.0003769989 | 0.0003907153 | 0.0004302308 | 0.0004558105 | 0.0004975339 | 0.000528904 | 0.0005289132 | 0.0005587136
48.4 | 0.000585274 | 0.000553651 | 0.0005028034 | 0.0004159526 | 0.0003770365 | 0.000330228 | 0.0003136064 | 0.0003018683 | 0.0003166864 | 0.0003364444 | 0.0003284773 | 0.0003552345 | 0.0003992326 | 0.0004166408 | 0.0004605518 | 0.0004994531 | 0.0005147884 | 0.000533525 | 0.0005596955
48.5 | 0.0005946538 | 0.0005733664 | 0.000485186 | 0.0004240363 | 0.0003725277 | 0.0003351937 | 0.0003193611 | 0.0003208675 | 0.0003230446 | 0.0003223611 | 0.0003519138 | 0.0003900753 | 0.0003879253 | 0.0004398324 | 0.0004496516 | 0.0004838253 | 0.0005338434 | 0.0005423555 | 0.0005606829
48.6 | 0.0006069742 | 0.0005614251 | 0.0004810942 | 0.000427048 | 0.0003634606 | 0.000336504 | 0.0003014416 | 0.00031355 | 0.0003113938 | 0.0003361479 | 0.0003258684 | 0.0003568795 | 0.0004041601 | 0.0004382518 | 0.0004580478 | 0.0004980925 | 0.0005228198 | 0.0005430156 | 0.000561676
48.7 | 0.0006056736 | 0.0005524749 | 0.0004930069 | 0.0004315883 | 0.0003692817 | 0.0003275125 | 0.0002945121 | 0.0003157544 | 0.0003075302 | 0.0003238298 | 0.0003505867 | 0.0003776218 | 0.0003963715 | 0.0004239004 | 0.0004629999 | 0.0004845163 | 0.0005317725 | 0.0005562934 | 0.0005626747
48.8 | 0.000595185 | 0.0005679376 | 0.0005038304 | 0.0004355149 | 0.00036113 | 0.0003263977 | 0.0003113847 | 0.0002992218 | 0.0003180595 | 0.0003483414 | 0.000349182 | 0.0003685533 | 0.000394783 | 0.0004277478 | 0.0004512552 | 0.0004992924 | 0.0005189635 | 0.0005439824 | 0.0005636791
48.9 | 0.0006003579 | 0.0005499014 | 0.0004981353 | 0.0004112719 | 0.0004006674 | 0.0003349631 | 0.000315706 | 0.0003047139 | 0.0003336785 | 0.0003129221 | 0.0003260728 | 0.0003454652 | 0.0003980486 | 0.0004185151 | 0.0004484574 | 0.000474844 | 0.0005132491 | 0.0005493 | 0.0005646892
49 | 0.0006198574 | 0.0005661288 | 0.000517459 | 0.0004219984 | 0.0003890674 | 0.0003365967 | 0.0003109804 | 0.0002970475 | 0.0003290442 | 0.0003295448 | 0.0003525629 | 0.0003672097 | 0.0003949167 | 0.0004118945 | 0.0004498305 | 0.0005006669 | 0.0005354444 | 0.0005557898 | 0.0005657051
49.1 | 0.0006175422 | 0.0005745093 | 0.0004954097 | 0.0004351665 | 0.0003576306 | 0.0003342809 | 0.0003184947 | 0.000313686 | 0.0003157314 | 0.000330626 | 0.0003390646 | 0.0003734194 | 0.0003966854 | 0.0004251412 | 0.0004667293 | 0.0004869514 | 0.0005255983 | 0.000553492 | 0.0005667268
49.2 | 0.0006232253 | 0.0005738229 | 0.0004965573 | 0.0004356506 | 0.0003803148 | 0.0003390464 | 0.0003191393 | 0.0003064853 | 0.0003155337 | 0.0003291938 | 0.0003344598 | 0.0003748166 | 0.0003892224 | 0.0004225487 | 0.0004581895 | 0.0004969502 | 0.0005208202 | 0.0005553107 | 0.0005677544
49.3 | 0.0006026713 | 0.0005734967 | 0.0004923666 | 0.0004281296 | 0.0003677982 | 0.0003411198 | 0.0003243583 | 0.0003126679 | 0.0003094513 | 0.0003377011 | 0.0003413107 | 0.0003556017 | 0.0004008568 | 0.0004374248 | 0.0004588492 | 0.0004984885 | 0.0005309431 | 0.0005322977 | 0.0005687878
49.4 | 0.0006392787 | 0.0005714326 | 0.0005193256 | 0.0004354492 | 0.0003732702 | 0.000341976 | 0.0003138312 | 0.0003106989 | 0.0003135973 | 0.0003197005 | 0.0003474057 | 0.0003706263 | 0.0004027205 | 0.0004215644 | 0.0004617271 | 0.0005013564 | 0.0005393999 | 0.0005761771 | 0.0005698272
49.5 | 0.0006231029 | 0.0005755274 | 0.0005192869 | 0.0004231912 | 0.0003782742 | 0.0003450027 | 0.0003256702 | 0.000299568 | 0.0003244555 | 0.0003237948 | 0.0003635551 | 0.0003753171 | 0.0004056312 | 0.0004232134 | 0.0004626587 | 0.000491462 | 0.0005376646 | 0.0005508073 | 0.0005708726
49.6 | 0.0006216279 | 0.0005837423 | 0.0005123611 | 0.0004496889 | 0.0003768 | 0.0003602809 | 0.0003411461 | 0.0003213119 | 0.0003249993 | 0.0003271692 | 0.0003346492 | 0.0003665576 | 0.0003987595 | 0.0004353819 | 0.0004599768 | 0.0005073632 | 0.0005125501 | 0.0005638274 | 0.000571924
49.7 | 0.0006371156 | 0.0005796003 | 0.0005013638 | 0.000444551 | 0.0003698681 | 0.0003389165 | 0.000328091 | 0.0003136495 | 0.0003276197 | 0.0003210128 | 0.0003374053 | 0.0003655442 | 0.0004096422 | 0.0004454043 | 0.0004663893 | 0.0004927528 | 0.000530806 | 0.0005432043 | 0.0005729815
49.8 | 0.0006324197 | 0.0006073224 | 0.0005261072 | 0.0004386018 | 0.0003896504 | 0.0003440972 | 0.0003216879 | 0.0003182754 | 0.0003293301 | 0.0003396935 | 0.0003449751 | 0.0003608142 | 0.0004216458 | 0.0004511501 | 0.000461762 | 0.0005143748 | 0.0005343743 | 0.0005660897 | 0.0005740451
49.9 | 0.0006205195 | 0.0005887832 | 0.0005146379 | 0.0004336462 | 0.0003750973 | 0.0003487833 | 0.0003344517 | 0.0003103816 | 0.000303748 | 0.000313533 | 0.0003671033 | 0.0003736904 | 0.000382609 | 0.0004358939 | 0.0004670078 | 0.0005069679 | 0.0005342619 | 0.0005372207 | 0.0005751148
50 | 0.000656694 | 0.0005891108 | 0.0005085948 | 0.0004464268 | 0.000375967 | 0.0003520427 | 0.0003230229 | 0.0003134702 | 0.0003161251 | 0.0003252084 | 0.0003640096 | 0.0003569558 | 0.0004040658 | 0.0004230324 | 0.0004662028 | 0.0005128314 | 0.0005427458 | 0.0005759822 | 0.0005761908
50.1 | 0.0006595572 | 0.0006011014 | 0.0005253204 | 0.0004334905 | 0.0003749063 | 0.0003566306 | 0.000324188 | 0.0003096163 | 0.0003341523 | 0.0003181631 | 0.000370084 | 0.0003673257 | 0.0004262458 | 0.0004414538 | 0.0004619844 | 0.0005024687 | 0.0005461711 | 0.0005820323 | 0.0005772729
50.2 | 0.0006648553 | 0.0005996225 | 0.0005191266 | 0.000441053 | 0.0003971634 | 0.0003616449 | 0.0003200731 | 0.0003116163 | 0.0003372072 | 0.0003275551 | 0.0003375504 | 0.0003788294 | 0.0003963347 | 0.0004214114 | 0.0004650016 | 0.0005084293 | 0.0005249527 | 0.0005528472 | 0.0005783614
50.3 | 0.0006566108 | 0.000611194 | 0.0005344592 | 0.0004407865 | 0.0003978025 | 0.0003689008 | 0.0003292999 | 0.0003038913 | 0.0003079388 | 0.0003322421 | 0.0003465574 | 0.0003643777 | 0.0004177181 | 0.0004373761 | 0.0004817281 | 0.000515702 | 0.0005347129 | 0.0005769984 | 0.0005794562
50.4 | 0.0006439984 | 0.000623614 | 0.0005444247 | 0.0004416307 | 0.0003881233 | 0.0003482677 | 0.0003359142 | 0.0003028039 | 0.0003423356 | 0.0003301077 | 0.0003533828 | 0.0003449394 | 0.0003950401 | 0.0004345009 | 0.0004729259 | 0.0004943832 | 0.0005478829 | 0.0005576016 | 0.0005805574
50.5 | 0.0006372852 | 0.0006240061 | 0.0005417221 | 0.0004416804 | 0.0003801877 | 0.0003215329 | 0.0003277696 | 0.0003068741 | 0.0003253078 | 0.0003389875 | 0.0003542274 | 0.0003747094 | 0.0004108185 | 0.0004408536 | 0.0004744971 | 0.0005008607 | 0.000555691 | 0.0005477914 | 0.000581665
50.6 | 0.0006364864 | 0.0006122005 | 0.000543036 | 0.0004408471 | 0.0003788749 | 0.0003528735 | 0.0003342057 | 0.0003120784 | 0.0003394011 | 0.0003253987 | 0.0003611531 | 0.0003779352 | 0.0003979464 | 0.0004437027 | 0.0004683746 | 0.0005245851 | 0.0005453026 | 0.0005584375 | 0.0005827791
50.7 | 0.0006594736 | 0.0006217381 | 0.0005617923 | 0.0004551868 | 0.0003666248 | 0.0003474685 | 0.0003227386 | 0.0003054346 | 0.0003390961 | 0.0003332119 | 0.0003392806 | 0.0003776909 | 0.000402682 | 0.0004327742 | 0.00047668 | 0.000517758 | 0.0005304073 | 0.0005664358 | 0.0005838997
50.8 | 0.0006765584 | 0.0006025324 | 0.0005502241 | 0.0004565619 | 0.0003748562 | 0.0003287634 | 0.0003284408 | 0.0003169337 | 0.0003128992 | 0.0003375362 | 0.0003331521 | 0.0003748767 | 0.0004139745 | 0.0004261419 | 0.0004770419 | 0.0005132688 | 0.0005446881 | 0.0005853071 | 0.0005850269
50.9 | 0.0006719774 | 0.0005969792 | 0.0005537803 | 0.0004472299 | 0.0003816592 | 0.0003525641 | 0.0003346696 | 0.0003204252 | 0.0003205079 | 0.0003306939 | 0.000340289 | 0.0003836706 | 0.0004162475 | 0.0004355192 | 0.0004605345 | 0.0005048232 | 0.0005571156 | 0.0005641735 | 0.0005861607
51 | 0.0006613753 | 0.0006262582 | 0.0005396897 | 0.0004528649 | 0.000401518 | 0.0003485613 | 0.0003274098 | 0.0003195862 | 0.0003458767 | 0.0003147691 | 0.0003468545 | 0.0003658584 | 0.0004213858 | 0.0004562417 | 0.0004496754 | 0.0005261744 | 0.0005521667 | 0.0005935287 | 0.0005873012
51.1 | 0.0006749349 | 0.0006259978 | 0.0005420553 | 0.0004654637 | 0.0003907619 | 0.0003581145 | 0.0003142795 | 0.0003314284 | 0.0003310953 | 0.0003379154 | 0.0003708696 | 0.0003858318 | 0.000400445 | 0.0004443531 | 0.0004660467 | 0.0005372865 | 0.0005468344 | 0.000576915 | 0.0005884484
51.2 | 0.0006744546 | 0.0006119872 | 0.0005350016 | 0.0004675603 | 0.0003769053 | 0.0003564759 | 0.0003266204 | 0.0003187457 | 0.0003349525 | 0.0003225092 | 0.0003555083 | 0.0003801218 | 0.0004062616 | 0.0004274928 | 0.0004747075 | 0.0005206922 | 0.0005323016 | 0.0005730761 | 0.0005896024
51.3 | 0.0006803684 | 0.0006171783 | 0.0005347546 | 0.000456533 | 0.000394998 | 0.0003473899 | 0.0003318953 | 0.00031 | 0.000320845 | 0.0003231755 | 0.0003494411 | 0.0003729685 | 0.0004107416 | 0.0004506658 | 0.0004584048 | 0.0005218257 | 0.0005535268 | 0.0005890123 | 0.0005907632
51.4 | 0.0007003759 | 0.0006361738 | 0.0005567334 | 0.0004484224 | 0.0003951839 | 0.0003647294 | 0.0003358668 | 0.0003124852 | 0.0003485427 | 0.0003465339 | 0.0003648394 | 0.0003665476 | 0.000430286 | 0.0004472927 | 0.0004706429 | 0.0005305377 | 0.000542501 | 0.0005706824 | 0.0005919308
51.5 | 0.0006928827 | 0.0006417177 | 0.0005570957 | 0.0004746944 | 0.0003946963 | 0.0003427517 | 0.0003031171 | 0.0003074572 | 0.0003246507 | 0.0003278774 | 0.0003518637 | 0.0003892438 | 0.0004370659 | 0.0004462409 | 0.0004461852 | 0.0005228394 | 0.0005384809 | 0.0005696928 | 0.0005931054
51.6 | 0.0006942363 | 0.0006297048 | 0.0005502662 | 0.000457171 | 0.0003925545 | 0.0003563314 | 0.0003199679 | 0.0003222218 | 0.0003373388 | 0.0003476547 | 0.0003498472 | 0.000379623 | 0.0004083491 | 0.0004296659 | 0.0004729606 | 0.000522947 | 0.0005540239 | 0.0005609394 | 0.000594287
51.7 | 0.0006912426 | 0.0006694151 | 0.0005734874 | 0.000454956 | 0.0003943665 | 0.0003588776 | 0.0003359375 | 0.000294202 | 0.0003417336 | 0.000341607 | 0.0003636559 | 0.000394851 | 0.000417519 | 0.0004506846 | 0.0004832815 | 0.0005248695 | 0.0005563113 | 0.0006036912 | 0.0005954756
51.8 | 0.0006962649 | 0.000655646 | 0.0005585906 | 0.0004869489 | 0.0004115248 | 0.000377681 | 0.000351948 | 0.0003331553 | 0.0003279738 | 0.0003338107 | 0.0003508025 | 0.0003775227 | 0.0004228784 | 0.0004443749 | 0.0004914759 | 0.0005126734 | 0.0005417811 | 0.0005965239 | 0.0005966713
51.9 | 0.0007083928 | 0.0006599927 | 0.0005653037 | 0.0004580201 | 0.000394647 | 0.000369143 | 0.0003135758 | 0.0003335894 | 0.0003161227 | 0.0003557413 | 0.0003491229 | 0.0004066531 | 0.0004137772 | 0.0004380188 | 0.0004893549 | 0.0005194873 | 0.0005492263 | 0.0005715144 | 0.0005978741
52 | 0.0007039104 | 0.0006590526 | 0.0005650061 | 0.0004748758 | 0.0003840254 | 0.0003378198 | 0.0003314768 | 0.0003363672 | 0.0003225665 | 0.0003315949 | 0.0003678719 | 0.0003843183 | 0.0004301303 | 0.0004402484 | 0.0004815208 | 0.000516878 | 0.0005546122 | 0.0005850289 | 0.0005990841
52.1 | 0.0007057711 | 0.0006549243 | 0.000576429 | 0.0004549793 | 0.0003970312 | 0.0003642316 | 0.0003378695 | 0.000308673 | 0.0003389521 | 0.0003452903 | 0.0003522907 | 0.00037964 | 0.0004247552 | 0.0004485427 | 0.0005001751 | 0.0005071145 | 0.0005697143 | 0.000573851 | 0.0006003013
52.2 | 0.0007125654 | 0.0006619569 | 0.0005833495 | 0.0004496758 | 0.0004358236 | 0.0003782685 | 0.0003294954 | 0.000318049 | 0.0003393026 | 0.0003481199 | 0.0003631353 | 0.0003984666 | 0.0004181542 | 0.0004487713 | 0.0004823171 | 0.0005203525 | 0.000542361 | 0.0005676319 | 0.0006015259
52.3 | 0.0007280734 | 0.0006490351 | 0.0005807254 | 0.0004583237 | 0.0004182319 | 0.0003622785 | 0.0003207122 | 0.0003242724 | 0.0003551399 | 0.0003453956 | 0.000360731 | 0.0003464919 | 0.0004290324 | 0.0004261612 | 0.0004838947 | 0.0005123166 | 0.0005429791 | 0.0005955648 | 0.0006027578
52.4 | 0.0007185485 | 0.0006285985 | 0.0005804327 | 0.0004790878 | 0.0004054989 | 0.0003690489 | 0.0003505447 | 0.0003289277 | 0.000345593 | 0.0003466803 | 0.0003493181 | 0.0003916586 | 0.0004069185 | 0.0004709897 | 0.0005093717 | 0.0005163225 | 0.0005652179 | 0.0005750011 | 0.0006039971
52.5 | 0.0007430271 | 0.0006717099 | 0.0005815462 | 0.0004748181 | 0.0004056919 | 0.0003477867 | 0.0003259174 | 0.000332733 | 0.0003294418 | 0.0003534616 | 0.0003568117 | 0.0004193031 | 0.0004128344 | 0.0004465873 | 0.0004864843 | 0.0005048721 | 0.0005655132 | 0.0005801549 | 0.0006052439
52.6 | 0.0007688931 | 0.0006535024 | 0.0005823781 | 0.0004563691 | 0.0004283813 | 0.0003612616 | 0.0003337418 | 0.0003430985 | 0.0003507327 | 0.0003420209 | 0.0003585776 | 0.0004074601 | 0.000424485 | 0.0004519256 | 0.0004823745 | 0.0005312447 | 0.0005681686 | 0.0005854686 | 0.0006064983
52.7 | 0.000738163 | 0.0006791653 | 0.0005800978 | 0.0004833967 | 0.0004162111 | 0.0003551292 | 0.0003313858 | 0.0003268231 | 0.0003449576 | 0.0003502069 | 0.0003760082 | 0.000368767 | 0.0004148274 | 0.0004757984 | 0.0004942122 | 0.0005275566 | 0.0005640824 | 0.0005845491 | 0.0006077602
52.8 | 0.0007521678 | 0.0006749002 | 0.0005857993 | 0.0004594027 | 0.0004026397 | 0.0003641615 | 0.0003482186 | 0.0003379921 | 0.0003228336 | 0.0003548194 | 0.0003699189 | 0.0003989623 | 0.0004232695 | 0.0004340424 | 0.0004875268 | 0.000547689 | 0.0005731856 | 0.0005907643 | 0.0006090298
52.9 | 0.0007514266 | 0.0006782466 | 0.0005837063 | 0.0004957889 | 0.0004204491 | 0.0003561612 | 0.0003384877 | 0.0003381249 | 0.0003436973 | 0.0003492794 | 0.0003699828 | 0.0004003218 | 0.0004313584 | 0.0004527697 | 0.0004988097 | 0.0005313679 | 0.0005731891 | 0.0005801766 | 0.0006103071
53 | 0.0007638255 | 0.0006873693 | 0.0005864137 | 0.000500956 | 0.0004028153 | 0.0003694604 | 0.0003419475 | 0.0003241633 | 0.0003339474 | 0.0003458338 | 0.0003405142 | 0.0003763999 | 0.0004256867 | 0.0004300145 | 0.0004891775 | 0.0005223057 | 0.0005538086 | 0.0005832911 | 0.0006115921
53.1 | 0.0007526211 | 0.0007059735 | 0.0005805323 | 0.0004754535 | 0.0004045763 | 0.0003841471 | 0.0003226166 | 0.0003378561 | 0.0003497314 | 0.0003461242 | 0.0003483211 | 0.0003839585 | 0.0004001236 | 0.0004579443 | 0.0005124012 | 0.0005246957 | 0.0005626269 | 0.0005795719 | 0.000612885
53.2 | 0.0007624733 | 0.0006849293 | 0.0005998743 | 0.0004841306 | 0.0004117241 | 0.0003898938 | 0.0003616751 | 0.0003319172 | 0.0003380525 | 0.0003349109 | 0.0003755614 | 0.0003911013 | 0.0004095173 | 0.0004435479 | 0.0004921801 | 0.0005297624 | 0.0005812155 | 0.0005889069 | 0.0006141858
53.3 | 0.0007729628 | 0.0006948225 | 0.0006149355 | 0.0004929249 | 0.0004165552 | 0.0003565589 | 0.0003412432 | 0.000333466 | 0.0003174769 | 0.000329496 | 0.0003731759 | 0.00038186 | 0.0004261555 | 0.0004644604 | 0.0005006365 | 0.0005323739 | 0.0005590421 | 0.000596105 | 0.0006154946
53.4 | 0.0007532252 | 0.0006860215 | 0.0006100221 | 0.0004828229 | 0.0004318929 | 0.0003484065 | 0.0003419684 | 0.0003414055 | 0.0003488164 | 0.0003484776 | 0.0003546829 | 0.0003896784 | 0.0004354257 | 0.0004554717 | 0.0004747772 | 0.0005438994 | 0.0005664619 | 0.000601916 | 0.0006168114
53.5 | 0.0007697967 | 0.0006996842 | 0.0005945903 | 0.0004940633 | 0.0004102108 | 0.0003776075 | 0.0003424996 | 0.0003399536 | 0.0003435861 | 0.0003357871 | 0.0003699673 | 0.0003950907 | 0.0004097025 | 0.0004598763 | 0.0004828862 | 0.0005423937 | 0.0005602728 | 0.0006031645 | 0.0006181362
53.6 | 0.0007459804 | 0.0006958145 | 0.0006049887 | 0.0005035791 | 0.0004215024 | 0.0003655606 | 0.0003444947 | 0.0003407178 | 0.0003654027 | 0.0003180253 | 0.0003713208 | 0.0003875259 | 0.0004273245 | 0.0004574803 | 0.0004985707 | 0.0005350388 | 0.000579979 | 0.0005896992 | 0.0006194693
53.7 | 0.0007779277 | 0.0007208082 | 0.0005973631 | 0.0004939113 | 0.0004333295 | 0.0003747094 | 0.0003672118 | 0.0003287013 | 0.0003623846 | 0.0003561571 | 0.0003932529 | 0.0003905903 | 0.0004241549 | 0.0004451022 | 0.0004844117 | 0.0005412554 | 0.0005783446 | 0.0005832963 | 0.0006208105
53.8 | 0.0007759899 | 0.0007088244 | 0.0006244253 | 0.0005031239 | 0.000444705 | 0.0003456656 | 0.0003345389 | 0.0003332444 | 0.0003382118 | 0.0003591159 | 0.0003470918 | 0.0004079822 | 0.0004153918 | 0.0004654157 | 0.0004886291 | 0.0005354829 | 0.0005936472 | 0.0005959916 | 0.00062216
53.9 | 0.0007949269 | 0.0007142003 | 0.0006124646 | 0.0004991844 | 0.0004282773 | 0.0003711671 | 0.0003552245 | 0.0003167525 | 0.0003368478 | 0.0003316984 | 0.0003923269 | 0.0003861897 | 0.0004253971 | 0.0004432918 | 0.0005231851 | 0.0005391283 | 0.0005846702 | 0.0005937447 | 0.0006235179
54 | 0.0007701616 | 0.0007227936 | 0.0006201082 | 0.0005105042 | 0.0004302702 | 0.0003493096 | 0.0003427175 | 0.0003228361 | 0.0003588242 | 0.0003481584 | 0.0003566808 | 0.0003829538 | 0.0004284014 | 0.0004600347 | 0.0004830953 | 0.0005317731 | 0.0005800239 | 0.0006105329 | 0.0006248842
54.1 | 0.0008226397 | 0.0007143142 | 0.0006090325 | 0.0004733044 | 0.0004096485 | 0.000376741 | 0.0003355215 | 0.0003444107 | 0.0003384577 | 0.0003374446 | 0.00036301 | 0.0003970443 | 0.0004467428 | 0.0004516837 | 0.000502692 | 0.0005368889 | 0.000594477 | 0.0006138364 | 0.0006262589
54.2 | 0.0008065043 | 0.000710465 | 0.0006169762 | 0.0005081421 | 0.0004198639 | 0.0003634543 | 0.0003478444 | 0.0003307238 | 0.000351293 | 0.0003491767 | 0.0003694618 | 0.0004300351 | 0.0004205123 | 0.0004543554 | 0.000502803 | 0.0005283345 | 0.000559371 | 0.0005941727 | 0.0006276423
54.3 | 0.0008043424 | 0.000718435 | 0.0006250365 | 0.0005057777 | 0.0004053534 | 0.0003800111 | 0.000342883 | 0.0003294105 | 0.0003538907 | 0.0003473559 | 0.0003847407 | 0.0004190686 | 0.0004195382 | 0.0004569668 | 0.0004883013 | 0.0005539854 | 0.0005693851 | 0.0005935377 | 0.0006290342
54.4 | 0.0008111124 | 0.0007425071 | 0.0006308096 | 0.0005148681 | 0.0004242215 | 0.0003665271 | 0.0003563484 | 0.0003385207 | 0.0003482892 | 0.0003538335 | 0.0003612412 | 0.0004066679 | 0.0004444953 | 0.0004700915 | 0.0004857415 | 0.0005350167 | 0.0005720977 | 0.0006066794 | 0.0006304349
54.5 | 0.0008193262 | 0.0007519669 | 0.0006143756 | 0.0005020723 | 0.0004358008 | 0.0003708745 | 0.0003732583 | 0.0003380359 | 0.0003436414 | 0.0003791498 | 0.0003628434 | 0.0004102515 | 0.0004283895 | 0.000453855 | 0.0005106021 | 0.000537446 | 0.000577464 | 0.0005999139 | 0.0006318443
54.6 | 0.0008015467 | 0.0007492315 | 0.0006460128 | 0.0005030545 | 0.0004238368 | 0.0003932009 | 0.0003639128 | 0.0003449442 | 0.0003313003 | 0.0003510123 | 0.0003725792 | 0.0003981561 | 0.0004380126 | 0.0004657889 | 0.0005137544 | 0.0005454046 | 0.0005724751 | 0.0006166303 | 0.0006332626
54.7 | 0.0008267481 | 0.0007493562 | 0.0006224825 | 0.0005248066 | 0.0004409245 | 0.0003665452 | 0.000341057 | 0.0003551177 | 0.0003462306 | 0.0003490645 | 0.0003773206 | 0.0004117772 | 0.0004483889 | 0.0004574826 | 0.0005090962 | 0.0005539696 | 0.0005980046 | 0.0006012678 | 0.0006346898
54.8 | 0.0008117764 | 0.0007541434 | 0.0006374301 | 0.0005068756 | 0.0004247275 | 0.0003714014 | 0.0003690053 | 0.0003334367 | 0.0003399023 | 0.0003532301 | 0.00036592 | 0.0003966811 | 0.0004501337 | 0.0004890617 | 0.0004865648 | 0.0005561257 | 0.000588209 | 0.0006005636 | 0.000636126
54.9 | 0.0008306692 | 0.0007667109 | 0.0006400591 | 0.0005150299 | 0.0004335189 | 0.0003705913 | 0.0003715685 | 0.0003199869 | 0.0003361409 | 0.0003522235 | 0.0003927116 | 0.0003850608 | 0.0004253177 | 0.0004425107 | 0.0005004945 | 0.0005476767 | 0.0005736765 | 0.0006143465 | 0.0006375712
55 | 0.0008379757 | 0.0007391816 | 0.0006266182 | 0.0005133491 | 0.0004309799 | 0.0003673622 | 0.000343369 | 0.0003503994 | 0.0003548348 | 0.0003753224 | 0.0003730719 | 0.00042268 | 0.0004356507 | 0.0004541473 | 0.0005061299 | 0.0005530628 | 0.000603093 | 0.0006016238 | 0.0006390256
55.1 | 0.0008691264 | 0.0007929476 | 0.0006408981 | 0.0005111064 | 0.0004040501 | 0.0003763933 | 0.0003456126 | 0.0003359719 | 0.0003477753 | 0.0003341854 | 0.0003752641 | 0.0004073403 | 0.0004442695 | 0.0004715764 | 0.0005222258 | 0.0005457673 | 0.0005815727 | 0.0006256094 | 0.0006404893
55.2 | 0.0008290245 | 0.0007711049 | 0.0006388738 | 0.0005123554 | 0.0004247255 | 0.0003904967 | 0.0003705927 | 0.0003504418 | 0.0003556392 | 0.0003331204 | 0.0003903546 | 0.0004143772 | 0.0004458021 | 0.0004723289 | 0.0005254706 | 0.0005341514 | 0.0005915436 | 0.000609833 | 0.0006299223
55.3 | 0.0008546766 | 0.0007563015 | 0.0006478367 | 0.0005052196 | 0.000423297 | 0.0003856883 | 0.0003420321 | 0.0003503077 | 0.0003545879 | 0.0003604168 | 0.0003877671 | 0.0004175673 | 0.0004519585 | 0.0004601255 | 0.0004953307 | 0.000555395 | 0.0005774424 | 0.0006158394 | 0.0006281415
55.4 | 0.0008570856 | 0.0007952719 | 0.000665048 | 0.0005086006 | 0.0004454453 | 0.0003913075 | 0.000369461 | 0.0003302891 | 0.0003518753 | 0.0003655629 | 0.000388498 | 0.0004032841 | 0.0004590768 | 0.0004736378 | 0.000504359 | 0.0005354942 | 0.0006011476 | 0.00062351 | 0.0006343689
55.5 | 0.0008632231 | 0.000777893 | 0.0006569998 | 0.0005080879 | 0.0004518543 | 0.0004001384 | 0.0003659485 | 0.0003335338 | 0.0003373201 | 0.0003480464 | 0.0003884847 | 0.000401435 | 0.0004432196 | 0.0004637026 | 0.0005113907 | 0.0005521146 | 0.0005946859 | 0.0006216706 | 0.0006205752
55.6 | 0.0008719816 | 0.0007925231 | 0.0006301392 | 0.0005187998 | 0.000437446 | 0.0004047008 | 0.0003279862 | 0.0003518094 | 0.0003512449 | 0.0003501892 | 0.000388585 | 0.0003797551 | 0.0004432102 | 0.0004702853 | 0.0005108577 | 0.0005449237 | 0.0006045465 | 0.0006070452 | 0.0006453859
55.7 | 0.0008703338 | 0.0008021434 | 0.0006525394 | 0.0005030734 | 0.0004492321 | 0.000392984 | 0.0003627529 | 0.0003468283 | 0.0003541381 | 0.0003747414 | 0.0003850511 | 0.0004118203 | 0.0004432601 | 0.0004817532 | 0.0005067036 | 0.0005530913 | 0.0005712191 | 0.0006105196 | 0.0006308655
55.8 | 0.0008961498 | 0.0008106334 | 0.0006725985 | 0.0005003194 | 0.0004488203 | 0.0003738652 | 0.0003547998 | 0.0003539418 | 0.0003443218 | 0.0003537228 | 0.0003891534 | 0.0003929336 | 0.0004614668 | 0.0004707203 | 0.0004806523 | 0.0005380957 | 0.000604122 | 0.0006069718 | 0.0006271309
55.9 | 0.0008844865 | 0.0008002054 | 0.0006753628 | 0.0005252832 | 0.000441421 | 0.0004013134 | 0.0003536709 | 0.0003570371 | 0.0003256195 | 0.0003623598 | 0.0003892355 | 0.0003989343 | 0.0004356369 | 0.0004792393 | 0.0005378673 | 0.0005562616 | 0.0006045061 | 0.0006307265 | 0.000650072
56 | 0.0008751541 | 0.0008033003 | 0.0006691539 | 0.0005317928 | 0.000455452 | 0.0003940069 | 0.0003587961 | 0.0003430639 | 0.0003708785 | 0.0003609918 | 0.0003833729 | 0.0004058303 | 0.0004512244 | 0.0004872721 | 0.0005362828 | 0.0005646621 | 0.0005984184 | 0.0006121665 | 0.0006445693
56.1 | 0.0009171585 | 0.0008184372 | 0.0006768368 | 0.0005246609 | 0.000421878 | 0.0003774578 | 0.0003633018 | 0.0003288778 | 0.0003580234 | 0.0003547508 | 0.0003812946 | 0.0004258749 | 0.00044303 | 0.0004778284 | 0.0005300452 | 0.0005588755 | 0.0005946278 | 0.0006045647 | 0.0006239619
56.2 | 0.0008854167 | 0.0008158649 | 0.0006639423 | 0.0005361927 | 0.0004325997 | 0.0003825535 | 0.0003828826 | 0.0003514789 | 0.0003391595 | 0.000349644 | 0.0003980297 | 0.0004142874 | 0.0004552266 | 0.0004569559 | 0.0005182831 | 0.0005684927 | 0.0006056469 | 0.0006165902 | 0.0006467726
56.3 | 0.000886506 | 0.0008107662 | 0.0006803848 | 0.0005485696 | 0.000465139 | 0.0003843571 | 0.0003551488 | 0.0003507403 | 0.0003377744 | 0.0003476972 | 0.0003850625 | 0.0004174619 | 0.0004505074 | 0.0005051676 | 0.000529745 | 0.0005506924 | 0.0006104313 | 0.0006222273 | 0.0006397007
56.4 | 0.0009175649 | 0.0008248913 | 0.000678558 | 0.0005089667 | 0.0004535246 | 0.0003802503 | 0.0003798063 | 0.0003414311 | 0.0003636904 | 0.0003569135 | 0.0003740148 | 0.0004097195 | 0.000452787 | 0.000465725 | 0.0005173825 | 0.0005426064 | 0.0006014308 | 0.0006397887 | 0.000630341
56.5 | 0.0009040559 | 0.0008346098 | 0.0006861299 | 0.0005220433 | 0.0004380903 | 0.0004064383 | 0.000361476 | 0.0003509532 | 0.0003460721 | 0.0003644843 | 0.0003977347 | 0.0004261225 | 0.0004562261 | 0.0004747814 | 0.0005372421 | 0.0005307208 | 0.0005672365 | 0.0006114309 | 0.0006631314
56.6 | 0.0009305418 | 0.0008439475 | 0.0006558744 | 0.0005361689 | 0.0004562416 | 0.0003902421 | 0.000357085 | 0.0003572084 | 0.0003759153 | 0.0003661879 | 0.0003836734 | 0.0004089997 | 0.000452943 | 0.0004708785 | 0.0005028939 | 0.0005412459 | 0.0006116995 | 0.0006220796 | 0.0006617627
56.7 | 0.0009234539 | 0.0008265927 | 0.0006734226 | 0.000515619 | 0.0004505001 | 0.0003848592 | 0.000362309 | 0.0003367926 | 0.0003662469 | 0.0003606052 | 0.0003709457 | 0.0004110877 | 0.0004477207 | 0.0004836751 | 0.0005196145 | 0.0005654977 | 0.0006297947 | 0.0006289954 | 0.0006343899
56.8 | 0.0009299862 | 0.0008040392 | 0.000686213 | 0.0005596086 | 0.0004394726 | 0.0003947793 | 0.0003512765 | 0.0003410779 | 0.0003392958 | 0.0003795134 | 0.0004013999 | 0.0004233847 | 0.0004471943 | 0.000485334 | 0.0005290838 | 0.0005558865 | 0.0006037312 | 0.0006143568 | 0.0006627859
56.9 | 0.0009504489 | 0.0008431026 | 0.0006734855 | 0.0005399931 | 0.0004376901 | 0.0003955147 | 0.0003698391 | 0.0003593659 | 0.000340566 | 0.0003660738 | 0.0003821982 | 0.0004000094 | 0.0004644729 | 0.0004721776 | 0.0005285401 | 0.0005647899 | 0.0006109895 | 0.0006199615 | 0.000637167
57 | 0.0009545391 | 0.0008283168 | 0.0006940149 | 0.0005323196 | 0.0004859284 | 0.0003816155 | 0.0003562365 | 0.0003603095 | 0.0003613046 | 0.0003646485 | 0.0003839113 | 0.0004221498 | 0.0004767583 | 0.0004575116 | 0.000515528 | 0.0005657493 | 0.0006160991 | 0.0006237172 | 0.0006362431
57.1 | 0.0009669451 | 0.0008468231 | 0.0007042866 | 0.0005577327 | 0.0004515587 | 0.0003723335 | 0.0003586764 | 0.0003584838 | 0.0003723116 | 0.0003801615 | 0.0003845517 | 0.0004125034 | 0.0004484013 | 0.0004772407 | 0.0005467056 | 0.0005934927 | 0.0006117099 | 0.000639458 | 0.0006534973
57.2 | 0.00096028 | 0.0008673519 | 0.0006830225 | 0.0005311373 | 0.0004416583 | 0.0004200368 | 0.0003893628 | 0.0003572043 | 0.0003493105 | 0.0003445549 | 0.0003886547 | 0.0004139213 | 0.0004618474 | 0.0004930524 | 0.0005287676 | 0.0005643983 | 0.0006077297 | 0.0006204113 | 0.0006562271
57.3 | 0.00095332 | 0.0008344894 | 0.0006989603 | 0.0005368728 | 0.0004593521 | 0.0003834173 | 0.0003580653 | 0.0003552431 | 0.0003578026 | 0.0003671917 | 0.0003847884 | 0.0004026202 | 0.0004508313 | 0.0004678427 | 0.0005150862 | 0.0005609968 | 0.0006098974 | 0.0006223883 | 0.0006606975
57.4 | 0.0009673595 | 0.0008787102 | 0.0007345995 | 0.0005448306 | 0.0004473236 | 0.0004161357 | 0.0003551514 | 0.0003614418 | 0.0003757368 | 0.0003844575 | 0.0003939081 | 0.0004114801 | 0.0004428069 | 0.0005032827 | 0.0005237546 | 0.0005638451 | 0.0006264188 | 0.0006407587 | 0.0006474252
57.5 | 0.0009990441 | 0.0008709651 | 0.0007074604 | 0.000531705 | 0.0004724151 | 0.0004031933 | 0.0003603256 | 0.0003483945 | 0.0003411514 | 0.0003670927 | 0.0003857467 | 0.0004207574 | 0.0004542494 | 0.0004938152 | 0.000535181 | 0.000581833 | 0.0006303007 | 0.0006400367 | 0.0006462756
57.6 | 0.0009846506 | 0.0008861949 | 0.0007132739 | 0.0005595455 | 0.0004630782 | 0.000413567 | 0.0003842933 | 0.0003499522 | 0.0003489497 | 0.0003878653 | 0.0003977513 | 0.000407068 | 0.0004456749 | 0.0004932695 | 0.0005253065 | 0.0005708098 | 0.0006029015 | 0.0006319167 | 0.0006659393
57.7 | 0.0009910583 | 0.0008662087 | 0.0007235008 | 0.000561667 | 0.0004645014 | 0.0004134673 | 0.0003763398 | 0.0003533696 | 0.0003598119 | 0.0003619213 | 0.0004031512 | 0.000386991 | 0.0004689325 | 0.000502109 | 0.0005338252 | 0.0005628522 | 0.000606226 | 0.0006410289 | 0.0006505731
57.8 | 0.001001258 | 0.0008636832 | 0.0007128046 | 0.000557402 | 0.0004720975 | 0.0003909505 | 0.0003657088 | 0.0003487674 | 0.0003677586 | 0.0003572093 | 0.0003900382 | 0.0004133831 | 0.0004415235 | 0.000472213 | 0.0005261263 | 0.0005762575 | 0.0006135672 | 0.0006399782 | 0.0006442395
57.9 | 0.001004055 | 0.0008907374 | 0.0007124743 | 0.0005533072 | 0.0004810877 | 0.000404448 | 0.0003863425 | 0.0003446897 | 0.0003750933 | 0.0003803841 | 0.0003926884 | 0.0004178554 | 0.0004603073 | 0.0004881344 | 0.0005392639 | 0.0005302944 | 0.0006244994 | 0.0006377786 | 0.0006481112
58 | 0.001028285 | 0.0008820324 | 0.0007187755 | 0.000540844 | 0.0004425912 | 0.0004169189 | 0.0003840568 | 0.0003525043 | 0.000361821 | 0.000345183 | 0.0003899485 | 0.0004298232 | 0.0004828318 | 0.000485579 | 0.000548568 | 0.0005695218 | 0.0006001026 | 0.0006508966 | 0.0006378983
58.1 | 0.001015456 | 0.0009018012 | 0.0007233717 | 0.0005586017 | 0.0004564874 | 0.0004161257 | 0.0003754499 | 0.0003713916 | 0.0003456345 | 0.0003606872 | 0.0004119754 | 0.0004408217 | 0.0004429712 | 0.0004866034 | 0.0005362749 | 0.0005703244 | 0.0006037155 | 0.0006447184 | 0.0006532512
58.2 | 0.001026498 | 0.0009015659 | 0.0007549252 | 0.0005516973 | 0.0004751887 | 0.0004139901 | 0.0003879873 | 0.000353738 | 0.0003827509 | 0.0003454652 | 0.0004025451 | 0.0004148983 | 0.0004687131 | 0.0004718081 | 0.0005433388 | 0.000563699 | 0.0006087967 | 0.0006473419 | 0.0006576835
58.3 | 0.001061083 | 0.0009103754 | 0.0007434303 | 0.0005762921 | 0.0004556289 | 0.0003973296 | 0.0003718955 | 0.0003614748 | 0.0003544592 | 0.000376565 | 0.0003937122 | 0.0004312234 | 0.0004452217 | 0.0005040144 | 0.0005240489 | 0.0005790945 | 0.0006118643 | 0.0006488019 | 0.0006677096
58.4 | 0.001025733 | 0.000931038 | 0.0007254661 | 0.0005640574 | 0.0004991702 | 0.0003984158 | 0.0003693062 | 0.0003621589 | 0.0003818151 | 0.0003675992 | 0.0003902001 | 0.0004268264 | 0.0004697315 | 0.0004776175 | 0.0005502211 | 0.0005623101 | 0.0006072319 | 0.0006475317 | 0.0006525326
58.5 | 0.001038084 | 0.000931863 | 0.0007352595 | 0.0005562211 | 0.0004572752 | 0.0004135814 | 0.0003719443 | 0.0003679159 | 0.0003699666 | 0.0003889695 | 0.0003950364 | 0.0004041471 | 0.0004648009 | 0.0005108831 | 0.0005146427 | 0.0005869833 | 0.000635319 | 0.0006478742 | 0.0006792979
58.6 | 0.001063945 | 0.0009279864 | 0.0007543918 | 0.0005872317 | 0.0004772047 | 0.000397127 | 0.0003868379 | 0.0003561174 | 0.0003591596 | 0.0003605118 | 0.0003968398 | 0.000447669 | 0.0004596301 | 0.0004996007 | 0.00052663 | 0.0005906443 | 0.0006216394 | 0.0006738204 | 0.0007091786
58.7 | 0.001055319 | 0.0009089975 | 0.0007627732 | 0.0005468162 | 0.0004784479 | 0.0004064009 | 0.0003597108 | 0.0003713314 | 0.0003787745 | 0.0003770629 | 0.0003825802 | 0.0004218194 | 0.0004547981 | 0.0005073938 | 0.0005222955 | 0.0005872186 | 0.0006220851 | 0.0006499865 | 0.0006457017
58.8 | 0.001065028 | 0.0009468633 | 0.0007516643 | 0.0005866929 | 0.0005046156 | 0.0003934447 | 0.0003629666 | 0.0003861701 | 0.0003683415 | 0.0003817498 | 0.0004088882 | 0.0004338335 | 0.0004576887 | 0.0005064485 | 0.0005510161 | 0.0005626815 | 0.0006220526 | 0.0006433086 | 0.0006539106
58.9 | 0.001078039 | 0.000938796 | 0.0007428036 | 0.0005754333 | 0.0004506319 | 0.0004218095 | 0.0003842981 | 0.000342986 | 0.0003727525 | 0.0003572677 | 0.0004214316 | 0.0004217821 | 0.000438093 | 0.0004930744 | 0.0005375802 | 0.0005887533 | 0.0006285603 | 0.0006411679 | 0.0006804635
59 | 0.0010943 | 0.0009547074 | 0.0007621248 | 0.0005712338 | 0.0004701126 | 0.0003922609 | 0.0003838536 | 0.000365549 | 0.0003762192 | 0.0003794517 | 0.000396661 | 0.0004266848 | 0.0004651214 | 0.0005073951 | 0.0005399398 | 0.0005677912 | 0.000636263 | 0.0006299008 | 0.0006869927
59.1 | 0.001098259 | 0.0009647405 | 0.000779753 | 0.0005753493 | 0.0004940102 | 0.0004244788 | 0.0003901031 | 0.0003411792 | 0.000362938 | 0.000363668 | 0.000409252 | 0.0004353019 | 0.0004713913 | 0.0004977839 | 0.0005492664 | 0.0005994825 | 0.0006204275 | 0.0006651492 | 0.0006842428
59.2 | 0.00109719 | 0.0009660005 | 0.0007713187 | 0.0005885963 | 0.0004798159 | 0.0003969351 | 0.0003934848 | 0.0003728214 | 0.0003713172 | 0.0003534261 | 0.0004055832 | 0.0004247255 | 0.0004680302 | 0.0004820139 | 0.0005361575 | 0.0005985457 | 0.0006463803 | 0.0006553489 | 0.0006941306
59.3 | 0.001092473 | 0.0009756971 | 0.0007782492 | 0.0005849935 | 0.0004862347 | 0.0004249127 | 0.0003963462 | 0.0003801444 | 0.0003798078 | 0.0003777485 | 0.0004170237 | 0.0004296278 | 0.0004610469 | 0.0005176048 | 0.0005278415 | 0.0006131071 | 0.000617378 | 0.0006615769 | 0.000665214
59.4 | 0.001117588 | 0.0009933496 | 0.0007662518 | 0.0005803729 | 0.0004668347 | 0.0004139602 | 0.0003835477 | 0.000353219 | 0.000394119 | 0.0003553436 | 0.0003992942 | 0.0004405236 | 0.0004625158 | 0.0004853953 | 0.0005445027 | 0.0006100173 | 0.0006286505 | 0.0006582489 | 0.0006600297
59.5 | 0.001108777 | 0.0009718811 | 0.0007574927 | 0.0006083028 | 0.0004849779 | 0.0004332873 | 0.0003782432 | 0.000365218 | 0.0003791304 | 0.0003826429 | 0.0003957111 | 0.0004396004 | 0.0004388659 | 0.0004767242 | 0.000539893 | 0.0005778596 | 0.0006258975 | 0.0006646104 | 0.0006552652
59.6 | 0.001136383 | 0.000985056 | 0.000776442 | 0.0005741277 | 0.0004737938 | 0.0004348435 | 0.0003945793 | 0.0003619935 | 0.0003458155 | 0.000369733 | 0.0004008335 | 0.0004445969 | 0.0004925587 | 0.0004949413 | 0.0005548502 | 0.0005847359 | 0.0006357445 | 0.0006458417 | 0.0006697021
59.7 | 0.00111246 | 0.001003313 | 0.0007784112 | 0.0005830911 | 0.0004795971 | 0.0004234145 | 0.0003937842 | 0.0003798874 | 0.0003637826 | 0.0003925506 | 0.0003998997 | 0.0004127345 | 0.0004673148 | 0.0005009082 | 0.0005575356 | 0.0006102556 | 0.0006381599 | 0.0006317838 | 0.0006884974
59.8 | 0.001148153 | 0.0009848662 | 0.0007622017 | 0.0005702498 | 0.0004903552 | 0.0004337741 | 0.0003851656 | 0.0003797159 | 0.0004015275 | 0.0003722798 | 0.0004305713 | 0.0004247064 | 0.0004733169 | 0.0005104401 | 0.0005542878 | 0.0005826165 | 0.0006422028 | 0.000636551 | 0.0006720992
59.9 | 0.001152316 | 0.001001176 | 0.0007851476 | 0.0005983972 | 0.0004812981 | 0.000424655 | 0.0003770042 | 0.0003733419 | 0.0003638989 | 0.0003886745 | 0.0004112969 | 0.0004281505 | 0.0004451851 | 0.0004981202 | 0.0005524001 | 0.0005687436 | 0.0006389939 | 0.0006615006 | 0.000680369
60 | 0.001144436 | 0.001023234 | 0.0007915537 | 0.0005855909 | 0.0004923567 | 0.0004117758 | 0.0004000058 | 0.000387334 | 0.0003715715 | 0.0003747026 | 0.0004172223 | 0.000444326 | 0.0004442265 | 0.0005169929 | 0.0005490713 | 0.0005951852 | 0.0006547063 | 0.0006610083 | 0.0006581336
60.1 | 0.001159554 | 0.001020266 | 0.000779938 | 0.0005703367 | 0.0005171015 | 0.000441035 | 0.0003917015 | 0.0003773612 | 0.000373702 | 0.0003864323 | 0.0004099718 | 0.00040835 | 0.0004415575 | 0.0004905905 | 0.0005714272 | 0.0006204658 | 0.0006470881 | 0.0006536067 | 0.0006734275
60.2 | 0.0011794 | 0.001011565 | 0.0008102055 | 0.0006108428 | 0.0005033569 | 0.0004292568 | 0.0004047066 | 0.0003607033 | 0.0003843693 | 0.0003778543 | 0.0003943088 | 0.000442858 | 0.0004801903 | 0.0005281013 | 0.0005407709 | 0.0005908627 | 0.0006360894 | 0.0006544772 | 0.000661794
60.3 | 0.001187108 | 0.001023431 | 0.0008042976 | 0.0005899463 | 0.0004884655 | 0.0004272427 | 0.0004074106 | 0.0003494465 | 0.0003709863 | 0.0003654951 | 0.0004070939 | 0.0004436224 | 0.0004883907 | 0.0005007909 | 0.0005765899 | 0.0006019073 | 0.0006397216 | 0.0006796293 | 0.0006697628
60.4 | 0.001189647 | 0.001047996 | 0.0008096377 | 0.0006065307 | 0.0004972652 | 0.0004134734 | 0.0004197928 | 0.0003854316 | 0.0003834063 | 0.0003946712 | 0.0004233087 | 0.0004357027 | 0.0004670498 | 0.0005032298 | 0.0005501321 | 0.0006236782 | 0.0006402115 | 0.0006641696 | 0.0006756185
60.5 | 0.001215643 | 0.001038743 | 0.0008117941 | 0.0005955811 | 0.0004985049 | 0.0004195203 | 0.0003683335 | 0.0003733394 | 0.0003616751 | 0.0003991984 | 0.0004132464 | 0.0004474941 | 0.0004989454 | 0.0005217149 | 0.0005524866 | 0.0005878003 | 0.0006101585 | 0.0006784249 | 0.0007009561
60.6 | 0.001193562 | 0.001049999 | 0.0007932286 | 0.000611936 | 0.0005269048 | 0.0004322122 | 0.0003663464 | 0.0003668153 | 0.0003973046 | 0.0003777476 | 0.0004108769 | 0.0004285182 | 0.0004771404 | 0.0005120716 | 0.00055603 | 0.0005858218 | 0.000658179 | 0.0006857539 | 0.000669043
60.7 | 0.001182923 | 0.001046691 | 0.0008050786 | 0.0006017285 | 0.0004997381 | 0.0004339856 | 0.0003988785 | 0.0003716152 | 0.0003949392 | 0.000382151 | 0.0004116849 | 0.000464293 | 0.0004479058 | 0.0005054418 | 0.0005702644 | 0.0006221455 | 0.0006325995 | 0.0006516898 | 0.0006871479
60.8 | 0.001244643 | 0.001061407 | 0.000800334 | 0.0006057751 | 0.0004995833 | 0.0004262264 | 0.0003970492 | 0.0003840257 | 0.0003588181 | 0.0003965545 | 0.0003997056 | 0.0004633913 | 0.0004878887 | 0.0005080064 | 0.0005726393 | 0.0005806876 | 0.0006372554 | 0.0006510255 | 0.0006718759
60.9 | 0.001196941 | 0.001066554 | 0.0008246338 | 0.0005956612 | 0.0005049109 | 0.0004407842 | 0.0004174642 | 0.0003916301 | 0.0003710823 | 0.0003644861 | 0.0004215743 | 0.0004410743 | 0.0004860915 | 0.0005044525 | 0.0005521452 | 0.0005744691 | 0.0006467123 | 0.0006679304 | 0.0006814382
61 | 0.001209316 | 0.001081966 | 0.000822017 | 0.0006184144 | 0.0005106017 | 0.0004211922 | 0.0003790811 | 0.0003683095 | 0.0003915966 | 0.0003797173 | 0.0003920281 | 0.0004555123 | 0.0004693877 | 0.0005072054 | 0.0005612581 | 0.0006063037 | 0.0006539909 | 0.0006618149 | 0.0006707332
61.1 | 0.001235833 | 0.001107185 | 0.0008357254 | 0.0006224821 | 0.0004778305 | 0.0004259555 | 0.0003947026 | 0.0003927959 | 0.0003953079 | 0.0003866335 | 0.0004223873 | 0.0004316954 | 0.0004805551 | 0.0005498112 | 0.0005711432 | 0.0005938613 | 0.0006616391 | 0.0006740342 | 0.0006749978
61.2 | 0.001255592 | 0.001063413 | 0.000840539 | 0.0006183945 | 0.000526785 | 0.0004406281 | 0.0003926494 | 0.0003720278 | 0.0003860847 | 0.0004116703 | 0.0004120982 | 0.0004477264 | 0.0004939968 | 0.0005182048 | 0.0005594353 | 0.0005991661 | 0.0006439796 | 0.0006665846 | 0.0006984004
61.3 | 0.001235737 | 0.001098961 | 0.000823205 | 0.0006196461 | 0.0005024662 | 0.0004376523 | 0.0003962739 | 0.0003841972 | 0.0003857114 | 0.0003982122 | 0.0003993083 | 0.0004448797 | 0.0004806666 | 0.0005186743 | 0.0005628204 | 0.000603013 | 0.0006520284 | 0.0006829013 | 0.0006793716
61.4 | 0.001251475 | 0.001116258 | 0.0008534055 | 0.0006285297 | 0.0005174503 | 0.0004434705 | 0.0003810672 | 0.0003844544 | 0.0003765004 | 0.0004018909 | 0.0004259955 | 0.0004571313 | 0.00048193 | 0.0005369231 | 0.0005802871 | 0.000614426 | 0.00064158 | 0.0006659823 | 0.0006912871
61.5 | 0.001255564 | 0.001103671 | 0.0008206154 | 0.0006188171 | 0.0005032448 | 0.0004347207 | 0.0004435367 | 0.0003969656 | 0.0003865157 | 0.0003832015 | 0.0004153796 | 0.0004359021 | 0.0004727997 | 0.0005098263 | 0.0005590998 | 0.0006105138 | 0.0006561115 | 0.0006817996 | 0.0007108996
61.6 | 0.001270528 | 0.001091523 | 0.0008295395 | 0.000638731 | 0.0004972524 | 0.0004556197 | 0.0004109012 | 0.000388261 | 0.0003891177 | 0.0004025474 | 0.000424075 | 0.0004234939 | 0.0004987485 | 0.0005248915 | 0.0005768129 | 0.000617809 | 0.0006825908 | 0.0006793488 | 0.0006940782
61.7 | 0.001255532 | 0.001120231 | 0.0008588359 | 0.0006372228 | 0.000524969 | 0.0004525834 | 0.00037932 | 0.0003828792 | 0.00039626 | 0.0003897218 | 0.0004154022 | 0.000475535 | 0.0004819343 | 0.0005204888 | 0.0005529778 | 0.0006163738 | 0.0006331434 | 0.000682406 | 0.0007128464
61.8 | 0.001293539 | 0.001117671 | 0.0008661872 | 0.0006271238 | 0.0005217545 | 0.0004254774 | 0.0003984133 | 0.0003810501 | 0.0003869669 | 0.000396081 | 0.0004178305 | 0.0004492587 | 0.0004844161 | 0.0005309743 | 0.0005655609 | 0.0006372274 | 0.0006561557 | 0.000697376 | 0.0007004539
61.9 | 0.001332776 | 0.001125005 | 0.0008484614 | 0.0006218952 | 0.0005103121 | 0.0004367121 | 0.0004084715 | 0.0003902814 | 0.0003900366 | 0.0003930404 | 0.00040202 | 0.0004468751 | 0.0005298899 | 0.0005070999 | 0.0005550666 | 0.0006140851 | 0.0006523933 | 0.0006946301 | 0.0006877586
62 | 0.001336612 | 0.001145453 | 0.0008383266 | 0.0006276467 | 0.000516524 | 0.0004453574 | 0.0003914006 | 0.0003841436 | 0.0004124728 | 0.0003707522 | 0.0004143275 | 0.0004414747 | 0.0005070063 | 0.0005481879 | 0.0005716418 | 0.0006044684 | 0.000676027 | 0.000674492 | 0.0007313246
62.1 | 0.001325972 | 0.001147278 | 0.000871833 | 0.000622336 | 0.000512386 | 0.0004426404 | 0.0004003384 | 0.0004161682 | 0.0003858812 | 0.0003868503 | 0.0004196032 | 0.0004541921 | 0.0004777868 | 0.000539465 | 0.0005890311 | 0.0006299002 | 0.0006685092 | 0.0006979517 | 0.0006947052
62.2 | 0.001370844 | 0.001140443 | 0.0008667755 | 0.0006577568 | 0.0005212261 | 0.0004671214 | 0.0004135335 | 0.0004026411 | 0.0003821751 | 0.000399878 | 0.0004247266 | 0.000459376 | 0.0004882702 | 0.0004924808 | 0.0005714297 | 0.0006190891 | 0.0006836357 | 0.0006659681 | 0.0007013581
62.3 | 0.001339056 | 0.001158046 | 0.0008764359 | 0.0006451613 | 0.000511319 | 0.0004730926 | 0.0004322871 | 0.0003916525 | 0.0003909551 | 0.0004143155 | 0.0004227701 | 0.0004261422 | 0.0005255866 | 0.00051487 | 0.0005787503 | 0.000628829 | 0.0006585526 | 0.0006823754 | 0.000685633
62.4 | 0.001377543 | 0.001162512 | 0.0008937973 | 0.0006553635 | 0.0005130143 | 0.0004575953 | 0.0003991606 | 0.0003893004 | 0.0003871532 | 0.0003856612 | 0.0004276284 | 0.0004775875 | 0.0004973446 | 0.0005399052 | 0.0005742333 | 0.0006401768 | 0.0006250666 | 0.000690847 | 0.0006926026
62.5 | 0.001352639 | 0.00116983 | 0.0008824202 | 0.0006395172 | 0.0005283331 | 0.0004500957 | 0.0004208964 | 0.0004023789 | 0.0004211432 | 0.0004065562 | 0.000410515 | 0.0004489698 | 0.000482454 | 0.0005277709 | 0.0005990555 | 0.0006248067 | 0.0007006402 | 0.0007052688 | 0.0006944206
62.6 | 0.001415068 | 0.001189992 | 0.000861853 | 0.0006702232 | 0.0005280857 | 0.000437771 | 0.0004107824 | 0.0003928299 | 0.0003952314 | 0.0004272696 | 0.0004343043 | 0.0004617735 | 0.0004942654 | 0.000520972 | 0.0005800691 | 0.0006350808 | 0.0006772356 | 0.0006757152 | 0.000723689
62.7 | 0.001358416 | 0.001213075 | 0.0008567167 | 0.0006464409 | 0.000531194 | 0.0004470095 | 0.0003989922 | 0.000415185 | 0.0003884547 | 0.0003952857 | 0.0004074658 | 0.0004542032 | 0.0004971215 | 0.0005244318 | 0.0005717829 | 0.0006233238 | 0.0006758851 | 0.0006904049 | 0.0006961525
62.8 | 0.001395806 | 0.001181475 | 0.0008788614 | 0.0006765351 | 0.0005296991 | 0.000456663 | 0.0004157118 | 0.000381465 | 0.0004099585 | 0.0004179122 | 0.0004425233 | 0.0004413711 | 0.0005065482 | 0.0005228392 | 0.0005562711 | 0.00061971 | 0.0006871581 | 0.0007005764 | 0.0007103822
62.9 | 0.001416471 | 0.001192747 | 0.0008805877 | 0.0006661619 | 0.0005563792 | 0.0004557035 | 0.000420646 | 0.0004002852 | 0.000410098 | 0.0003979052 | 0.0004154711 | 0.000457114 | 0.0004984234 | 0.0005105664 | 0.0005775131 | 0.0006146555 | 0.0006802532 | 0.0006861287 | 0.0006878289
63 | 0.001405933 | 0.001214238 | 0.0008945314 | 0.0006529041 | 0.0005323638 | 0.0004593036 | 0.0004254373 | 0.0003983919 | 0.0003979727 | 0.0003972453 | 0.0004297972 | 0.0004499526 | 0.0004930589 | 0.0005310062 | 0.0005903428 | 0.0006224325 | 0.0006852997 | 0.00069862 | 0.0007009705
63.1 | 0.001415943 | 0.001189534 | 0.0009195534 | 0.0006557555 | 0.0005243639 | 0.0004724626 | 0.0004072101 | 0.000401582 | 0.0003861109 | 0.000413818 | 0.0004530319 | 0.0004504534 | 0.0005009511 | 0.0005457113 | 0.0005504277 | 0.0006369665 | 0.0006633112 | 0.0006851116 | 0.0007266341
63.2 | 0.001450253 | 0.001189341 | 0.0009147328 | 0.0006785731 | 0.0005275086 | 0.0004617449 | 0.0004244888 | 0.0004073949 | 0.0003921213 | 0.0003985864 | 0.0004588306 | 0.0004541661 | 0.0004990472 | 0.0005199302 | 0.0005950981 | 0.0006172767 | 0.0006785378 | 0.0007124389 | 0.0006905783
63.3 | 0.001426577 | 0.001229157 | 0.0009259452 | 0.0006803579 | 0.0005399029 | 0.0004582306 | 0.0004012682 | 0.0004023846 | 0.0004049931 | 0.0004274319 | 0.0004290617 | 0.0004228675 | 0.0004974265 | 0.0005258861 | 0.0005730198 | 0.0006191346 | 0.0006690508 | 0.0007142638 | 0.0007166721
63.4 | 0.001477786 | 0.001237373 | 0.0009023954 | 0.000691105 | 0.0005346086 | 0.0004774711 | 0.0004377572 | 0.000410576 | 0.0003907871 | 0.0003977462 | 0.0004340064 | 0.0004759714 | 0.0004803178 | 0.0005363968 | 0.0005955991 | 0.0006010763 | 0.0006875645 | 0.0007021978 | 0.0007281628
63.5 | 0.001441955 | 0.001234342 | 0.0009191361 | 0.0006859671 | 0.0005205957 | 0.0004616044 | 0.0004400553 | 0.0003955667 | 0.0004107948 | 0.0004162167 | 0.00042039 | 0.000483899 | 0.0005001704 | 0.0005449638 | 0.0005850562 | 0.0006369184 | 0.0006890034 | 0.0006968108 | 0.0007192766
63.6 | 0.001468705 | 0.00123388 | 0.0009179987 | 0.0006704404 | 0.0005675005 | 0.0004531379 | 0.0004555637 | 0.0003998608 | 0.0003999488 | 0.0004056243 | 0.0004137028 | 0.0004553538 | 0.000511855 | 0.0005156948 | 0.0005962584 | 0.0006315582 | 0.000671086 | 0.000704168 | 0.0007175995
63.7 | 0.001458405 | 0.001275892 | 0.000923083 | 0.0006859532 | 0.0005569683 | 0.0004365079 | 0.0004305725 | 0.0003961183 | 0.0003919212 | 0.0003990636 | 0.0004281646 | 0.000441564 | 0.0004867267 | 0.0005531742 | 0.0005712959 | 0.0006287507 | 0.000696142 | 0.000706782 | 0.0007040891
63.8 | 0.001493801 | 0.001246696 | 0.0009138841 | 0.0006669587 | 0.0005463983 | 0.0004771676 | 0.0004062586 | 0.0003860309 | 0.0003979578 | 0.0003942914 | 0.0004431454 | 0.0004360261 | 0.00047652 | 0.0005095355 | 0.0005751008 | 0.0006333603 | 0.0006792665 | 0.0006863052 | 0.0007044264
63.9 | 0.001474907 | 0.001295362 | 0.0009383978 | 0.0006588677 | 0.000544786 | 0.0004662241 | 0.0004443952 | 0.0003984525 | 0.0004041148 | 0.0004359659 | 0.0004790521 | 0.0004559546 | 0.0005162282 | 0.0005475978 | 0.0005908586 | 0.0006661483 | 0.0006624346 | 0.0007276973 | 0.0007262163
64 | 0.001500972 | 0.0012929 | 0.0008976546 | 0.0006937704 | 0.0005273379 | 0.0004769145 | 0.0004340488 | 0.0003931142 | 0.0003945558 | 0.0004244197 | 0.0004591328 | 0.0004514752 | 0.0005149853 | 0.0005330196 | 0.0006065721 | 0.0006342049 | 0.0006551057 | 0.0007099509 | 0.00069894
64.1 | 0.001522298 | 0.001280516 | 0.000933044 | 0.0006604953 | 0.0005542336 | 0.0004866164 | 0.000448422 | 0.0004245685 | 0.0003877656 | 0.0004274222 | 0.0004340969 | 0.000467448 | 0.0005078379 | 0.0005355033 | 0.0006057399 | 0.0006424293 | 0.0006617119 | 0.0007179757 | 0.0007301915
64.2 | 0.001506065 | 0.001293921 | 0.0009388278 | 0.0006790348 | 0.0005546825 | 0.0004224861 | 0.0004332432 | 0.0004242921 | 0.0004119795 | 0.0003989374 | 0.0004392309 | 0.0004620804 | 0.0004846663 | 0.0005581518 | 0.0005961719 | 0.0006334649 | 0.0006785587 | 0.0007387446 | 0.0007202204
64.3 | 0.001550024 | 0.001296834 | 0.0009461336 | 0.0006500296 | 0.0005395883 | 0.0004701722 | 0.0004290415 | 0.0003997915 | 0.0003755158 | 0.0004502696 | 0.0004335047 | 0.0004649105 | 0.0005051514 | 0.0005397084 | 0.0005807193 | 0.0006164231 | 0.0007053992 | 0.0007086505 | 0.000709239
64.4 | 0.001566344 | 0.001301347 | 0.0009482628 | 0.0006772465 | 0.000551263 | 0.0004993743 | 0.0004124271 | 0.0004005092 | 0.0004021069 | 0.0004178018 | 0.0004433524 | 0.0004660554 | 0.000504083 | 0.0005449956 | 0.0005852477 | 0.0006469514 | 0.0006917692 | 0.0007373006 | 0.0007237268
64.5 | 0.00155687 | 0.001331342 | 0.0009696088 | 0.0007185112 | 0.0005634248 | 0.0004886763 | 0.0004455369 | 0.0003920573 | 0.0003937553 | 0.0004149891 | 0.0004724878 | 0.0004673288 | 0.000541948 | 0.0005339335 | 0.0006016816 | 0.0006540485 | 0.0006593084 | 0.0007231343 | 0.00073218
64.6 | 0.001601 | 0.001329457 | 0.0009493498 | 0.0007138945 | 0.0005169018 | 0.0004931456 | 0.0004454881 | 0.0003801867 | 0.0003986941 | 0.0004337338 | 0.0004441541 | 0.00047609 | 0.0005162412 | 0.000537477 | 0.0006156371 | 0.0006321134 | 0.0006898176 | 0.0007058603 | 0.0007250438
64.7 | 0.001580041 | 0.001338771 | 0.0009267438 | 0.0006872444 | 0.0005532147 | 0.0004713709 | 0.0004275886 | 0.0004024044 | 0.0004050954 | 0.0004208648 | 0.0004270749 | 0.000459776 | 0.0005373508 | 0.0005631862 | 0.0005901987 | 0.0006685445 | 0.0007046743 | 0.0007182862 | 0.0007465641
64.8 | 0.001595884 | 0.001345059 | 0.0009588692 | 0.0007139744 | 0.0005990367 | 0.0004712567 | 0.0004220689 | 0.0004124076 | 0.0004266798 | 0.0004245687 | 0.0004504109 | 0.0004882541 | 0.0005174758 | 0.0005631035 | 0.0005678468 | 0.0006509222 | 0.0006994372 | 0.0007407407 | 0.0007439147
64.9 | 0.001616861 | 0.001348788 | 0.0009468087 | 0.0006947824 | 0.0005648483 | 0.0004899099 | 0.0004329849 | 0.0003796132 | 0.0004304894 | 0.0004353261 | 0.0004561755 | 0.0004813352 | 0.0005042931 | 0.0005679519 | 0.0006072485 | 0.0006407883 | 0.0006759589 | 0.0007160484 | 0.0007418342
65 | 0.001651225 | 0.001355067 | 0.000972296 | 0.0007222662 | 0.0005726501 | 0.0004647126 | 0.0004547909 | 0.0003963027 | 0.0004314964 | 0.000420403 | 0.0004381812 | 0.0005156514 | 0.0005283333 | 0.0005916021 | 0.0006107854 | 0.000642096 | 0.0006563664 | 0.0006890408 | 0.000733527
65.1 | 0.001614411 | 0.001354237 | 0.0009753061 | 0.0007053309 | 0.0005676624 | 0.0004656714 | 0.0004360661 | 0.0004230277 | 0.0004244414 | 0.0004211992 | 0.0004563882 | 0.0004610526 | 0.0005261339 | 0.0005417738 | 0.0005991343 | 0.0006517611 | 0.0006635484 | 0.0007068519 | 0.0007377723
65.2 | 0.001622381 | 0.001368621 | 0.0009796225 | 0.0007065118 | 0.0006000574 | 0.0004841965 | 0.0004774865 | 0.0004186278 | 0.000414519 | 0.0004328209 | 0.0004432682 | 0.0004819237 | 0.000510494 | 0.0005598072 | 0.0005792291 | 0.0006643242 | 0.0007116891 | 0.0007132092 | 0.0007486491
65.3 | 0.001630553 | 0.001375019 | 0.001007745 | 0.0007468986 | 0.000577585 | 0.0005056027 | 0.0004461115 | 0.000426055 | 0.0004062036 | 0.0004111802 | 0.0004454178 | 0.0004963716 | 0.0005062073 | 0.0005427503 | 0.0006052767 | 0.0006673341 | 0.0007148302 | 0.000727552 | 0.0007437496
65.4 | 0.00166431 | 0.001411012 | 0.001018302 | 0.000728426 | 0.000566807 | 0.0004912494 | 0.0004279155 | 0.0004414426 | 0.0004034703 | 0.0004409618 | 0.0004612466 | 0.0004643745 | 0.00052385 | 0.0005720409 | 0.0005947027 | 0.0006447344 | 0.000681557 | 0.0006924315 | 0.0007593395
65.5 | 0.001671831 | 0.001409044 | 0.0009971339 | 0.000707883 | 0.0005568471 | 0.0004553311 | 0.0004272487 | 0.000392298 | 0.0003906123 | 0.0003993521 | 0.0004576991 | 0.0004720669 | 0.0004940871 | 0.0005508725 | 0.0005866005 | 0.0006436454 | 0.0006879245 | 0.0007552121 | 0.0007271426
65.6 | 0.001685821 | 0.001424839 | 0.001008468 | 0.0007345721 | 0.0005641796 | 0.0004826489 | 0.0004582833 | 0.0004314102 | 0.0004131005 | 0.0004192401 | 0.0004389825 | 0.0005142879 | 0.0005582766 | 0.0005638354 | 0.000597266 | 0.0006621427 | 0.0007155848 | 0.0007226402 | 0.0007269822
65.7 | 0.001686881 | 0.001393457 | 0.001004484 | 0.0007275948 | 0.0005860603 | 0.0005023031 | 0.0004260555 | 0.000411846 | 0.0004391549 | 0.0004339004 | 0.0004683694 | 0.0004786804 | 0.0005099084 | 0.000555983 | 0.0006049945 | 0.0006468004 | 0.0007036559 | 0.000720624 | 0.0007541504
65.8 | 0.00165994 | 0.001425614 | 0.0009902515 | 0.0007262382 | 0.0005827092 | 0.0004723425 | 0.0004218019 | 0.0004375705 | 0.000410175 | 0.0004165506 | 0.0004480242 | 0.0004728283 | 0.0005227741 | 0.0005508004 | 0.0006222565 | 0.0006523345 | 0.0006997312 | 0.0007176005 | 0.0007310186
65.9 | 0.00173004 | 0.001440667 | 0.0009900963 | 0.0006965398 | 0.0005965312 | 0.0005088857 | 0.0004393178 | 0.0003889661 | 0.0004053295 | 0.0004561468 | 0.0004684364 | 0.0004937304 | 0.0005063345 | 0.0005580049 | 0.0006122312 | 0.000655998 | 0.0007014212 | 0.0007195915 | 0.0007395979
66 | 0.001716236 | 0.001435604 | 0.000992363 | 0.0007225217 | 0.0005593252 | 0.0005251165 | 0.0004241327 | 0.0004314296 | 0.0004184487 | 0.0004037798 | 0.000506207 | 0.0004860419 | 0.0005557929 | 0.0005397142 | 0.0005894034 | 0.0006844552 | 0.0006885839 | 0.0007176443 | 0.0007397606
66.1 | 0.001727786 | 0.001433245 | 0.001006871 | 0.0007454002 | 0.0005991387 | 0.0004928174 | 0.0004385672 | 0.0004349066 | 0.0004275983 | 0.0004283675 | 0.0004762024 | 0.0004939712 | 0.000525323 | 0.0005652367 | 0.0006121841 | 0.0006617512 | 0.0006918336 | 0.0007208023 | 0.0007667406
66.2 | 0.001726562 | 0.001449329 | 0.001025461 | 0.0007288493 | 0.0005649396 | 0.0005009681 | 0.0004374019 | 0.0004309201 | 0.0004411486 | 0.0004117406 | 0.0004852316 | 0.0005059707 | 0.0005355889 | 0.000531124 | 0.0006166152 | 0.0006808977 | 0.0007195701 | 0.0007519435 | 0.0007512236
66.3 | 0.001796973 | 0.001502834 | 0.001042344 | 0.0007466129 | 0.0005831613 | 0.0005023544 | 0.0004730053 | 0.0003946595 | 0.0004242803 | 0.0004520621 | 0.000462579 | 0.0004738165 | 0.0005465496 | 0.0005721848 | 0.0006131717 | 0.0006558118 | 0.000686722 | 0.0007334309 | 0.0007436006
66.4 | 0.001763445 | 0.001484978 | 0.001042624 | 0.0007271648 | 0.0005929563 | 0.0005054047 | 0.0004885742 | 0.0004114139 | 0.0004090273 | 0.0004163962 | 0.000450582 | 0.0004713692 | 0.0005369317 | 0.0005323163 | 0.000615687 | 0.0006853487 | 0.0007207496 | 0.0007287522 | 0.0007308688
66.5 | 0.001805415 | 0.001515165 | 0.001020842 | 0.0007630587 | 0.0006053227 | 0.000524035 | 0.0004407919 | 0.0004251499 | 0.0004376177 | 0.0004220038 | 0.0004839029 | 0.0004957905 | 0.0005389 | 0.0005844757 | 0.0005878615 | 0.000668961 | 0.0006997826 | 0.000730734 | 0.0007446216
66.6 | 0.001829027 | 0.001507168 | 0.001041535 | 0.0007206709 | 0.0005957269 | 0.0005168678 | 0.0004566983 | 0.0004294541 | 0.0004161391 | 0.0004177102 | 0.0004477258 | 0.0004720697 | 0.0005148199 | 0.0005790488 | 0.0006055316 | 0.0006459605 | 0.0006935241 | 0.0007551096 | 0.0007479426
66.7 | 0.001833014 | 0.001552193 | 0.001049136 | 0.0007739328 | 0.0006142174 | 0.0005232883 | 0.0004405534 | 0.0004263472 | 0.000431826 | 0.0004223411 | 0.0004517658 | 0.0004920254 | 0.0005300786 | 0.0005616998 | 0.0005965947 | 0.0006322342 | 0.0007146793 | 0.0007456936 | 0.0007578299
66.8 | 0.001842365 | 0.001536725 | 0.001049635 | 0.0007429775 | 0.0006004495 | 0.0005097287 | 0.0004659357 | 0.0004228535 | 0.0004603708 | 0.0004497541 | 0.0004785377 | 0.0004776568 | 0.0005057693 | 0.000558286 | 0.0006320923 | 0.0006460746 | 0.000716714 | 0.0007278432 | 0.000751593
66.9 | 0.001881881 | 0.001540585 | 0.001054331 | 0.0007493899 | 0.0006054399 | 0.0004963913 | 0.000471401 | 0.0004267611 | 0.0004438417 | 0.0004339242 | 0.0004494975 | 0.0004963458 | 0.0005172563 | 0.0005614886 | 0.0006275065 | 0.0006668493 | 0.0007175802 | 0.0007394524 | 0.0007514556
67 | 0.001851096 | 0.001526527 | 0.001065261 | 0.0007583764 | 0.000585281 | 0.00050533 | 0.0004642374 | 0.0004114787 | 0.000411684 | 0.0004324287 | 0.0005018819 | 0.0004945858 | 0.0005386773 | 0.0005921829 | 0.0006092002 | 0.0006607868 | 0.0007272536 | 0.0007467031 | 0.0007424479
67.1 | 0.001856519 | 0.00154715 | 0.001089369 | 0.0007796424 | 0.0005929361 | 0.0005259195 | 0.0004736363 | 0.0004241138 | 0.0004264492 | 0.0004527242 | 0.0004552928 | 0.0004922675 | 0.0005554451 | 0.0006001428 | 0.0006121474 | 0.0006891677 | 0.0007407667 | 0.0007089629 | 0.0007537804
67.2 | 0.001861843 | 0.001576896 | 0.001095056 | 0.000775827 | 0.0005837212 | 0.0005227078 | 0.0004372946 | 0.0004292651 | 0.0004487321 | 0.0004413814 | 0.0004564703 | 0.000500098 | 0.0005807359 | 0.0005772399 | 0.0006288547 | 0.0006725442 | 0.0007392148 | 0.0007542093 | 0.0007722886
67.3 | 0.001906243 | 0.001567261 | 0.001053058 | 0.0007656468 | 0.0005978198 | 0.0004987896 | 0.0004798677 | 0.0004439245 | 0.0004204937 | 0.0004230318 | 0.0004856712 | 0.0004847986 | 0.0005215826 | 0.0005895745 | 0.0006367995 | 0.0006654156 | 0.0007006696 | 0.0007451173 | 0.0007734317
67.4 | 0.00192398 | 0.001548648 | 0.001085404 | 0.000746389 | 0.0006449806 | 0.0005198033 | 0.0004801945 | 0.0004559913 | 0.0004255561 | 0.0004581179 | 0.0004855555 | 0.0005064288 | 0.0005199629 | 0.0005592896 | 0.0005983511 | 0.0006592255 | 0.000722636 | 0.0007246636 | 0.0007602371
67.5 | 0.001936153 | 0.001596002 | 0.001110421 | 0.0007731791 | 0.0006087384 | 0.00049557 | 0.0004616284 | 0.0004269165 | 0.0004709363 | 0.0004600135 | 0.0004305839 | 0.0004947951 | 0.0005290811 | 0.0005730825 | 0.0006356731 | 0.0006591911 | 0.0007183734 | 0.0007337291 | 0.000774349
67.6 | 0.001954498 | 0.001593715 | 0.001103664 | 0.0007739205 | 0.0006144934 | 0.0005270226 | 0.0004419232 | 0.0004249297 | 0.0004222334 | 0.0004189406 | 0.0004946175 | 0.0004739858 | 0.000567177 | 0.0005599481 | 0.0006377082 | 0.0007019784 | 0.0007222173 | 0.0007413714 | 0.0007694591
67.7 | 0.001960794 | 0.001601188 | 0.001108293 | 0.0007475038 | 0.0006309509 | 0.0005347548 | 0.0004809917 | 0.0004616545 | 0.0004493475 | 0.0004287209 | 0.0004628494 | 0.0004959354 | 0.0005272624 | 0.0005886898 | 0.000623751 | 0.0006710309 | 0.0007304104 | 0.0007815199 | 0.0007699831
67.8 | 0.001974532 | 0.001644048 | 0.001069332 | 0.0007607157 | 0.0006447903 | 0.0005271902 | 0.0004381946 | 0.0004582334 | 0.0004600115 | 0.0004256421 | 0.0004533297 | 0.0004956866 | 0.000525869 | 0.0005880405 | 0.0006418279 | 0.0006494442 | 0.000719816 | 0.000768704 | 0.0007758556
67.9 | 0.001983786 | 0.001638637 | 0.001089945 | 0.0007850469 | 0.0006349877 | 0.0005504317 | 0.0004664125 | 0.0004695125 | 0.0004583906 | 0.000473817 | 0.0004412348 | 0.0004763264 | 0.0005503434 | 0.0005800677 | 0.0006570692 | 0.0006629082 | 0.000726612 | 0.0007647786 | 0.0007813461
68 | 0.002023059 | 0.001635336 | 0.001110685 | 0.0007878134 | 0.0006129404 | 0.0005327259 | 0.0005078612 | 0.0004674867 | 0.0004301933 | 0.0004291182 | 0.0004989706 | 0.0004992153 | 0.0005499612 | 0.0005757897 | 0.0006299045 | 0.0006918177 | 0.0007152003 | 0.0007592365 | 0.0007864344
68.1 | 0.002023579 | 0.00163711 | 0.001086165 | 0.0007799205 | 0.0006177462 | 0.0005217008 | 0.0004362836 | 0.0004729963 | 0.0004433045 | 0.0004332718 | 0.0004733779 | 0.0005039801 | 0.0005515156 | 0.000585351 | 0.0006307885 | 0.0006964972 | 0.0007232328 | 0.0007432035 | 0.0007892385
68.2 | 0.002020713 | 0.001644344 | 0.001152371 | 0.0008061346 | 0.0006209711 | 0.0005380121 | 0.0004935016 | 0.0004570151 | 0.0004168168 | 0.00047977 | 0.0004845183 | 0.0005047616 | 0.0005623128 | 0.0005970277 | 0.0006121553 | 0.0006988475 | 0.0006942485 | 0.0007528569 | 0.0007586921
68.3 | 0.002037059 | 0.001648615 | 0.001120061 | 0.0007971032 | 0.0006322077 | 0.000520048 | 0.0005015051 | 0.000457398 | 0.0004584251 | 0.0004650699 | 0.0004616111 | 0.0005434505 | 0.0005365785 | 0.0005646107 | 0.0006590866 | 0.0006932059 | 0.0007510412 | 0.0007503668 | 0.0008070095
68.4 | 0.002056245 | 0.001694289 | 0.001130611 | 0.0007793555 | 0.0006223432 | 0.0005311748 | 0.0004773756 | 0.0004616347 | 0.0004442497 | 0.0004440366 | 0.0004943896 | 0.0005038043 | 0.0005547163 | 0.0005804179 | 0.0006459401 | 0.00069608 | 0.0007183096 | 0.0007836893 | 0.0007882541
68.5 | 0.002074956 | 0.001681304 | 0.001154168 | 0.0007658689 | 0.0006610675 | 0.0005280271 | 0.0004783569 | 0.0004589779 | 0.0004594133 | 0.0004503505 | 0.0004890925 | 0.0005154619 | 0.0005367084 | 0.000602596 | 0.000645215 | 0.0006823552 | 0.0007088184 | 0.0007531333 | 0.0007860436
68.6 | 0.002106091 | 0.001718804 | 0.001148429 | 0.000800308 | 0.0006597948 | 0.0005300262 | 0.0004923173 | 0.0004489107 | 0.0004676297 | 0.0004423112 | 0.0004748097 | 0.0004861833 | 0.0005615677 | 0.0006029778 | 0.0006560414 | 0.0006809124 | 0.0007337811 | 0.0007302675 | 0.0007882354
68.7 | 0.002133467 | 0.001705601 | 0.001138446 | 0.0008198694 | 0.000621741 | 0.0005484545 | 0.0004795655 | 0.000452628 | 0.0004530473 | 0.0004782914 | 0.0004816309 | 0.0005186765 | 0.0005286462 | 0.000522844 | 0.0006139413 | 0.0006728624 | 0.0007401934 | 0.000771753 | 0.0008094988
68.8 | 0.002109704 | 0.001719955 | 0.001128458 | 0.0007998986 | 0.0006683142 | 0.0005613494 | 0.0004777248 | 0.0004674674 | 0.0004792562 | 0.0004801005 | 0.0004867303 | 0.000493938 | 0.0005297346 | 0.000582509 | 0.0006602948 | 0.000684401 | 0.0007597542 | 0.0007372386 | 0.0007736237
68.9 | 0.002153488 | 0.001742612 | 0.001134718 | 0.0008350385 | 0.0006544304 | 0.000559875 | 0.0004586574 | 0.0004532894 | 0.0004632883 | 0.0004550132 | 0.0004853738 | 0.0005151201 | 0.0005393176 | 0.0005811927 | 0.0006802759 | 0.0007134223 | 0.0007001801 | 0.000762968 | 0.0007814922
69 | 0.002189939 | 0.001714156 | 0.001145287 | 0.0008128884 | 0.0006930429 | 0.0005295746 | 0.0004942639 | 0.0004581967 | 0.0004968459 | 0.000457502 | 0.0005229617 | 0.0005265369 | 0.000553335 | 0.0005585946 | 0.0006815648 | 0.0006820894 | 0.0007703204 | 0.0007534477 | 0.0007451895
69.1 | 0.002160522 | 0.001741526 | 0.001170657 | 0.0008398244 | 0.000622529 | 0.0005363162 | 0.0004732112 | 0.0004350637 | 0.0004522556 | 0.0004576459 | 0.0005216258 | 0.0005252043 | 0.0005879318 | 0.0005917684 | 0.0006612332 | 0.0007068294 | 0.0007180485 | 0.0007769954 | 0.0008065313
69.2 | 0.002198534 | 0.00177599 | 0.001175029 | 0.0008207862 | 0.0006619462 | 0.0005563412 | 0.0005183612 | 0.0004372316 | 0.0004406731 | 0.0004472205 | 0.0005061854 | 0.0005666243 | 0.0005552061 | 0.0005724957 | 0.0006433959 | 0.0006990891 | 0.000737526 | 0.0007554741 | 0.0008041523
69.3 | 0.00224312 | 0.001755502 | 0.001193821 | 0.0008150845 | 0.0006648369 | 0.0005218741 | 0.0004683522 | 0.0004582492 | 0.0004620227 | 0.0004621638 | 0.0005017912 | 0.0005051926 | 0.0005365915 | 0.0005977141 | 0.0006496084 | 0.0006878815 | 0.0007416253 | 0.0007788122 | 0.0007821855
69.4 | 0.00224725 | 0.001765375 | 0.001217641 | 0.0008103425 | 0.0006591357 | 0.0005429667 | 0.0004993801 | 0.0004695756 | 0.0004661264 | 0.0004619518 | 0.0005137417 | 0.0005055976 | 0.0005201462 | 0.0005553387 | 0.0006443225 | 0.0006968793 | 0.0007236186 | 0.0007543095 | 0.0007618915
69.5 | 0.002274195 | 0.001780379 | 0.001189954 | 0.0008184255 | 0.0006579927 | 0.0005355413 | 0.0004950086 | 0.000477975 | 0.0004504676 | 0.0004612091 | 0.0004800548 | 0.0005111393 | 0.0005557512 | 0.0005632074 | 0.0006985693 | 0.0006757605 | 0.000743583 | 0.0007543784 | 0.000788074
69.6 | 0.002247493 | 0.001809762 | 0.001218894 | 0.0008462655 | 0.0006576495 | 0.0005733122 | 0.0004854898 | 0.0004811905 | 0.0004473762 | 0.0004550402 | 0.0004756968 | 0.0005317745 | 0.0005659847 | 0.0005669635 | 0.0006293964 | 0.0006894949 | 0.0007179328 | 0.000800597 | 0.0008113396
69.7 | 0.002273685 | 0.00182659 | 0.001175959 | 0.0008251125 | 0.0006443086 | 0.0005469649 | 0.000501728 | 0.0004601485 | 0.0004770413 | 0.0004848476 | 0.00049856 | 0.0005328903 | 0.0005450651 | 0.0006036246 | 0.0006765311 | 0.0007078061 | 0.0007337523 | 0.0007593968 | 0.0007922976
69.8 | 0.002314196 | 0.001802498 | 0.001212431 | 0.0008109667 | 0.0006768715 | 0.0005145555 | 0.0005062309 | 0.0004511694 | 0.0004642453 | 0.0004616102 | 0.000492544 | 0.0005035292 | 0.0005460829 | 0.0005773942 | 0.000643108 | 0.0006872499 | 0.00073583 | 0.0007407609 | 0.0007868509
69.9 | 0.00230251 | 0.001850239 | 0.001215026 | 0.000842455 | 0.0006791943 | 0.0005673884 | 0.0005159336 | 0.000446237 | 0.000462693 | 0.0004868261 | 0.0004896651 | 0.0005197707 | 0.0005711373 | 0.0006082096 | 0.0006505242 | 0.0007110388 | 0.0007688974 | 0.0007985546 | 0.0008275136
70 | 0.00234967 | 0.00184568 | 0.001229329 | 0.0008519225 | 0.000664402 | 0.0005512659 | 0.0005155861 | 0.0005052346 | 0.0004928275 | 0.0005067406 | 0.0004889372 | 0.0005053429 | 0.0005387014 | 0.000611304 | 0.0006586748 | 0.0006754917 | 0.0007609068 | 0.000789354 | 0.0007880094
70.1 | 0.002373699 | 0.001849056 | 0.001252203 | 0.0008630347 | 0.0006809456 | 0.00057457 | 0.0005076097 | 0.0004612179 | 0.0004660265 | 0.0004580043 | 0.0005074643 | 0.0005353957 | 0.000551928 | 0.0006376698 | 0.0006550598 | 0.0006857073 | 0.0007451895 | 0.0008265682 | 0.0008150343
70.2 | 0.002358081 | 0.00187767 | 0.001204702 | 0.0008437434 | 0.0006546662 | 0.0005847367 | 0.0005221811 | 0.0004969047 | 0.0004788545 | 0.0005038294 | 0.0005245878 | 0.0005224899 | 0.0005497013 | 0.0006195839 | 0.0006486825 | 0.0007033914 | 0.0007530016 | 0.0007767836 | 0.0008070388
70.3 | 0.002407575 | 0.001857989 | 0.001264607 | 0.0008353142 | 0.0006688463 | 0.0005936713 | 0.0004900679 | 0.0004802103 | 0.0004347494 | 0.0004690288 | 0.0005060356 | 0.0005427161 | 0.0005425558 | 0.000601123 | 0.0006221645 | 0.0006847565 | 0.000743132 | 0.0008009344 | 0.0008005567
70.4 | 0.002433377 | 0.001891119 | 0.001206974 | 0.00087844 | 0.0006863495 | 0.0005489394 | 0.0004987295 | 0.0004842947 | 0.0004851027 | 0.000462679 | 0.0005225349 | 0.0005569329 | 0.0005832291 | 0.0006094667 | 0.0006527644 | 0.0007093007 | 0.0007783865 | 0.0007716061 | 0.0008141697
70.5 | 0.00243653 | 0.001907801 | 0.001246926 | 0.0008512354 | 0.0006950955 | 0.0005633145 | 0.0005165685 | 0.0005175009 | 0.0004770116 | 0.0004850003 | 0.0005063393 | 0.0005234731 | 0.0006043184 | 0.0005901292 | 0.0006848258 | 0.0007490375 | 0.0007753444 | 0.0008049318 | 0.0008306384
70.6 | 0.00246269 | 0.001910794 | 0.001246896 | 0.0008759873 | 0.0007166738 | 0.0005532662 | 0.0004994471 | 0.0004415135 | 0.0004433129 | 0.0004902925 | 0.0005016402 | 0.0005361536 | 0.0005477311 | 0.0006270407 | 0.0006775074 | 0.0007136497 | 0.0007462326 | 0.0007818134 | 0.000788444
70.7 | 0.002452778 | 0.001951495 | 0.001287108 | 0.0009020333 | 0.0006932611 | 0.000592093 | 0.0004729355 | 0.0004980203 | 0.0004901068 | 0.0004743391 | 0.0005017918 | 0.0005457356 | 0.000550114 | 0.0006115458 | 0.0006658292 | 0.0006907817 | 0.0007664567 | 0.0008101367 | 0.000791053
70.8 | 0.002507086 | 0.001938801 | 0.001274197 | 0.0008823826 | 0.0007139778 | 0.0005793147 | 0.0005348814 | 0.0004858385 | 0.000491732 | 0.0004830705 | 0.0005263866 | 0.000539504 | 0.0005524468 | 0.0005843877 | 0.0006786565 | 0.0007258505 | 0.0007850889 | 0.0008221514 | 0.0008006958
70.9 | 0.002510823 | 0.001915234 | 0.001264538 | 0.000879863 | 0.0006952897 | 0.0006182052 | 0.0005252789 | 0.0004771807 | 0.0004626434 | 0.0004343452 | 0.0005270035 | 0.0005234477 | 0.0005770072 | 0.0006158887 | 0.0006888749 | 0.0007047212 | 0.0007789868 | 0.0007813975 | 0.0007916263
71 | 0.002535039 | 0.001965965 | 0.001279885 | 0.000867913 | 0.000675731 | 0.0005933113 | 0.0005115749 | 0.0004532558 | 0.0004932505 | 0.0004951186 | 0.0005132669 | 0.0005221172 | 0.0005450393 | 0.0006046452 | 0.0006988995 | 0.0007268255 | 0.0007228682 | 0.0008034658 | 0.0007728385
71.1 | 0.002569732 | 0.00195609 | 0.001256449 | 0.0009110685 | 0.0007042353 | 0.0005785381 | 0.0005332925 | 0.0004915204 | 0.0004860746 | 0.0004784524 | 0.0005158028 | 0.0005261892 | 0.0005820946 | 0.0006024319 | 0.0007061609 | 0.0007320701 | 0.0007971607 | 0.0007781041 | 0.000810279
71.2 | 0.002582661 | 0.001977535 | 0.001262117 | 0.0008952235 | 0.0007279382 | 0.000593404 | 0.0005352826 | 0.0004842757 | 0.0004896587 | 0.0005249178 | 0.0005080822 | 0.0005471405 | 0.0005627263 | 0.0006231458 | 0.0006846035 | 0.000739742 | 0.0007785274 | 0.0007987352 | 0.0008216558
71.3 | 0.00260892 | 0.002003066 | 0.001313652 | 0.0008849292 | 0.0007250405 | 0.0005722547 | 0.0005156718 | 0.0004780105 | 0.00051157 | 0.0004592623 | 0.0005022192 | 0.0005606393 | 0.0005832826 | 0.0006320657 | 0.0006664965 | 0.0007144613 | 0.0007606719 | 0.0008230829 | 0.0008111307
71.4 | 0.002642454 | 0.001968348 | 0.001299831 | 0.000898403 | 0.000679078 | 0.0005765122 | 0.0005410784 | 0.0004757036 | 0.0004741155 | 0.0004857577 | 0.0005417716 | 0.0005550984 | 0.0005892182 | 0.0005991525 | 0.0006855341 | 0.0007145548 | 0.0007558921 | 0.0008302742 | 0.0008377724
71.5 | 0.002565884 | 0.002010007 | 0.001332719 | 0.0008964053 | 0.0007320106 | 0.0005717026 | 0.0005177072 | 0.0004955343 | 0.0004517437 | 0.0004843259 | 0.0005471269 | 0.0005678626 | 0.0005351806 | 0.0006309449 | 0.0006735742 | 0.0007049048 | 0.0007942518 | 0.0008323293 | 0.0007813032
71.6 | 0.002630525 | 0.002036969 | 0.001334934 | 0.0009081314 | 0.0006960121 | 0.0006121304 | 0.000535366 | 0.0005124418 | 0.0005045432 | 0.000472008 | 0.0004949694 | 0.0005273955 | 0.0005805145 | 0.0006417658 | 0.000642297 | 0.0007398125 | 0.000761216 | 0.0008255461 | 0.0008393411
71.7 | 0.002697077 | 0.002052111 | 0.001295999 | 0.0008962969 | 0.0006943916 | 0.0005818098 | 0.0005277829 | 0.0005108385 | 0.0004896293 | 0.0005094582 | 0.0005169546 | 0.0005698399 | 0.0006080965 | 0.0006078285 | 0.0006699946 | 0.0007278602 | 0.0008180055 | 0.0007948498 | 0.0008327538
71.8 | 0.002694552 | 0.002030175 | 0.001319606 | 0.0008923834 | 0.0007256529 | 0.0006176989 | 0.000505483 | 0.0005056477 | 0.0004789572 | 0.0005127097 | 0.0005020752 | 0.000482404 | 0.0006008838 | 0.0006268642 | 0.0006884967 | 0.0007155895 | 0.0007900438 | 0.0008201084 | 0.0008060917
71.9 | 0.002676176 | 0.002072491 | 0.001319412 | 0.0009285223 | 0.0007487267 | 0.0006218538 | 0.0005107392 | 0.0004881781 | 0.0005257809 | 0.0004944844 | 0.0004536089 | 0.0005488923 | 0.0005569124 | 0.0006125263 | 0.0007058923 | 0.0007291945 | 0.0007936945 | 0.0008526582 | 0.000825084
72 | 0.002768641 | 0.002075652 | 0.001352409 | 0.0009085142 | 0.000756594 | 0.000630198 | 0.0005575213 | 0.0005349775 | 0.0005122071 | 0.0005040821 | 0.0005381487 | 0.0005444549 | 0.0005437778 | 0.0006315481 | 0.0006551198 | 0.0007173682 | 0.0007481564 | 0.00082752 | 0.0008011209
72.1 | 0.002723046 | 0.002055781 | 0.001339503 | 0.0009748051 | 0.0007331373 | 0.0006335323 | 0.0005189293 | 0.0005092426 | 0.0004898059 | 0.0004861878 | 0.0005351133 | 0.0005281219 | 0.0006248997 | 0.0006542566 | 0.0007041208 | 0.000736132 | 0.0007565417 | 0.0008023201 | 0.0007952435
72.2 | 0.002753115 | 0.002080376 | 0.00136211 | 0.0009236417 | 0.0007489735 | 0.00057877 | 0.0005176751 | 0.0005201229 | 0.0004720149 | 0.0004998326 | 0.0004834967 | 0.0005505369 | 0.0006024441 | 0.0005962161 | 0.0006658311 | 0.0007059045 | 0.0007899363 | 0.0008067389 | 0.0008169722
72.3 | 0.002823314 | 0.002117805 | 0.001356525 | 0.0009258467 | 0.0007703498 | 0.0006133191 | 0.0005456883 | 0.0005156639 | 0.0004577995 | 0.0004740365 | 0.0005431127 | 0.000515431 | 0.0006198838 | 0.0006237846 | 0.000647259 | 0.0007608038 | 0.0007802055 | 0.0008279678 | 0.0008394088
72.4 | 0.002795415 | 0.002108772 | 0.001347611 | 0.0009263522 | 0.0007623628 | 0.0006034212 | 0.0005618568 | 0.0005087757 | 0.0004485072 | 0.0004774302 | 0.0005245189 | 0.0005284827 | 0.0005688229 | 0.0006108229 | 0.0006803161 | 0.0006916577 | 0.000792363 | 0.0008091381 | 0.0007995037
72.5 | 0.002777195 | 0.002133047 | 0.001330101 | 0.0009539944 | 0.0007106692 | 0.0005757475 | 0.0005438513 | 0.0004881339 | 0.0004764174 | 0.0005059294 | 0.0005062351 | 0.0005545824 | 0.000603169 | 0.0006402379 | 0.0006919391 | 0.0007480147 | 0.0007958497 | 0.0008352278 | 0.0008130795
72.6 | 0.002818832 | 0.002131981 | 0.001375838 | 0.0009700734 | 0.0007496169 | 0.0006297949 | 0.000517739 | 0.0005387829 | 0.0005323984 | 0.0005352598 | 0.0005275573 | 0.0006087123 | 0.0005943279 | 0.0006111369 | 0.0006739445 | 0.0007445946 | 0.0007627357 | 0.0008045161 | 0.0008307078
72.7 | 0.00283273 | 0.002148521 | 0.001370449 | 0.00094115 | 0.0007318534 | 0.0006153399 | 0.0005515956 | 0.0004909294 | 0.000499466 | 0.0005109307 | 0.0005591635 | 0.0005509572 | 0.0005795259 | 0.0006498299 | 0.0007125177 | 0.0007770123 | 0.0007971753 | 0.0008161039 | 0.0008122399
72.8 | 0.002862788 | 0.002191724 | 0.00141814 | 0.0009314527 | 0.0007666361 | 0.0005836329 | 0.0005592598 | 0.0004972509 | 0.000518483 | 0.000556653 | 0.0005612792 | 0.0005561553 | 0.0005904987 | 0.0006374963 | 0.0007079419 | 0.0007765141 | 0.0008303717 | 0.0008403103 | 0.0008763883
72.9 | 0.002896296 | 0.002142112 | 0.00137218 | 0.0009812555 | 0.0007488918 | 0.0006096209 | 0.0005712462 | 0.0005243154 | 0.0004900376 | 0.0005042453 | 0.0005374273 | 0.00056589 | 0.0006115286 | 0.0006441688 | 0.0007059587 | 0.0007535176 | 0.0008182515 | 0.0008104871 | 0.0008336973
73 | 0.002944815 | 0.002187005 | 0.001405544 | 0.0009701708 | 0.0007726352 | 0.000592052 | 0.0005704175 | 0.0005200927 | 0.0005037973 | 0.0005076528 | 0.0005449518 | 0.0005532729 | 0.0006447228 | 0.0006502436 | 0.0006562221 | 0.0007664094 | 0.0007915597 | 0.000824918 | 0.0008534775
73.1 | 0.002913312 | 0.002233684 | 0.001401462 | 0.0009204461 | 0.0007406559 | 0.0006378346 | 0.0005793001 | 0.0005539672 | 0.0004992339 | 0.0004780312 | 0.0005851322 | 0.0005342217 | 0.0006043075 | 0.0006318837 | 0.0006961678 | 0.000763966 | 0.0007800682 | 0.0008460139 | 0.0008468313
73.2 | 0.002953539 | 0.002202803 | 0.001441631 | 0.0009416753 | 0.0007419431 | 0.0006478056 | 0.0005770379 | 0.0004864387 | 0.0005156502 | 0.0004977002 | 0.0005599224 | 0.0005616373 | 0.0006086765 | 0.0006881976 | 0.0006887418 | 0.0007481175 | 0.0007418153 | 0.0008059656 | 0.0008137635
73.3 | 0.002985579 | 0.002231531 | 0.001388033 | 0.0009815526 | 0.0007737362 | 0.0006181876 | 0.0005493583 | 0.0005009655 | 0.0005152228 | 0.0005377995 | 0.0005512857 | 0.0005658082 | 0.0006035671 | 0.0006302811 | 0.0007297705 | 0.000739314 | 0.0008067941 | 0.0008245247 | 0.0008725741
73.4 | 0.003007242 | 0.002231717 | 0.001396556 | 0.0009413664 | 0.0007578005 | 0.0006253292 | 0.0005641552 | 0.000514546 | 0.0005280072 | 0.0005133653 | 0.0005289669 | 0.0005642742 | 0.0006279003 | 0.0006724025 | 0.0007249953 | 0.0007329011 | 0.0008015797 | 0.0008466016 | 0.0008579232
73.5 | 0.003056961 | 0.00228128 | 0.001452139 | 0.0009841964 | 0.0007681295 | 0.0006676988 | 0.0005525957 | 0.0005423792 | 0.0005751449 | 0.0005441338 | 0.0005111236 | 0.0005489658 | 0.0006015604 | 0.0007044598 | 0.0007213158 | 0.0007673105 | 0.0007837326 | 0.0008205723 | 0.0008433311
73.6 | 0.003094963 | 0.002309873 | 0.001430266 | 0.001013919 | 0.0007704314 | 0.0006197406 | 0.0005734818 | 0.0005120783 | 0.000501555 | 0.0004683227 | 0.0005171822 | 0.0005925863 | 0.0005585702 | 0.0006457505 | 0.0007302511 | 0.0007512356 | 0.0008053386 | 0.000843514 | 0.0008817469
73.7 | 0.003112689 | 0.002308574 | 0.001440342 | 0.0009804348 | 0.0007804433 | 0.0006055463 | 0.0005484302 | 0.0005467024 | 0.0005325842 | 0.0005159223 | 0.0005437448 | 0.0005477302 | 0.0006545653 | 0.0006275821 | 0.0006847472 | 0.0007593336 | 0.0008194695 | 0.0008292957 | 0.0007979509
73.8 | 0.003102087 | 0.002309893 | 0.001475988 | 0.0009961504 | 0.0007953131 | 0.000610173 | 0.0005978871 | 0.000554386 | 0.0005239661 | 0.0005264139 | 0.0005156892 | 0.000575968 | 0.0006538326 | 0.0006077106 | 0.000730834 | 0.0007528653 | 0.0007921909 | 0.0008461288 | 0.000807229
73.9 | 0.003089227 | 0.002332544 | 0.001488287 | 0.001027839 | 0.000770016 | 0.0006066061 | 0.0006081272 | 0.0005248935 | 0.0005671067 | 0.0004941635 | 0.0005327487 | 0.0005737616 | 0.000610273 | 0.0006539845 | 0.000694172 | 0.0007563835 | 0.0007734994 | 0.000833017 | 0.0008743213
74 | 0.003164609 | 0.002307727 | 0.001452927 | 0.0009870637 | 0.0007975708 | 0.0006713887 | 0.0005294499 | 0.0005453704 | 0.0005250937 | 0.0005468986 | 0.0005664405 | 0.0005942014 | 0.000645935 | 0.0006256686 | 0.000736434 | 0.000749401 | 0.0008141783 | 0.0008472513 | 0.0009015604
74.1 | 0.00322379 | 0.002311623 | 0.001485624 | 0.00104902 | 0.0008308865 | 0.0006521199 | 0.0005739 | 0.0004918412 | 0.0005444654 | 0.0005491182 | 0.0005572783 | 0.0005854915 | 0.0006460244 | 0.0006335848 | 0.0006792181 | 0.0007754612 | 0.0008447467 | 0.0008168317 | 0.0008609541
74.2 | 0.003173635 | 0.00234306 | 0.001441156 | 0.001037772 | 0.0008087783 | 0.0006653682 | 0.0005923493 | 0.0005005404 | 0.0005403 | 0.0005044733 | 0.0005413617 | 0.0005388684 | 0.0006182071 | 0.00061312 | 0.0007429787 | 0.0007574844 | 0.0008350972 | 0.0009005087 | 0.0008758089
74.3 | 0.003250344 | 0.002373965 | 0.001490783 | 0.0009654866 | 0.0007568716 | 0.0006725922 | 0.000575737 | 0.0005355779 | 0.0005704689 | 0.0005501358 | 0.0005510848 | 0.0005465773 | 0.0005888864 | 0.0006829815 | 0.0007249468 | 0.0007799523 | 0.0007923425 | 0.0008164085 | 0.0008741027
74.4 | 0.003256449 | 0.002369531 | 0.001520785 | 0.000998747 | 0.0008267919 | 0.0006669556 | 0.0006239666 | 0.0005221415 | 0.0005704198 | 0.0004905077 | 0.0005444841 | 0.0005577813 | 0.0006006052 | 0.000647013 | 0.0007291777 | 0.0007636632 | 0.000833473 | 0.0008715709 | 0.0008616906
74.5 | 0.003264119 | 0.002372535 | 0.001536184 | 0.001022597 | 0.0007969401 | 0.0006671522 | 0.0005470714 | 0.0005485772 | 0.0005502852 | 0.0005600908 | 0.0005314948 | 0.0005913141 | 0.000648848 | 0.00063913 | 0.0006812655 | 0.000757079 | 0.0008483176 | 0.0008505866 | 0.000847966
74.6 | 0.003308017 | 0.002425174 | 0.001513444 | 0.001004288 | 0.0007894361 | 0.0006670798 | 0.0006082796 | 0.0004961566 | 0.0005229244 | 0.0004867074 | 0.0005663965 | 0.0005403569 | 0.0006579894 | 0.0006295457 | 0.000702721 | 0.0008238601 | 0.000802587 | 0.0008581243 | 0.0008703164
74.7 | 0.003299681 | 0.002464713 | 0.001561421 | 0.001064789 | 0.0008221093 | 0.0006471161 | 0.0006411747 | 0.0005353135 | 0.0005222271 | 0.0005239241 | 0.0005147521 | 0.0005842821 | 0.0006514587 | 0.0006492237 | 0.0007341927 | 0.0007815714 | 0.0008247721 | 0.0008525365 | 0.000868824
74.8 | 0.003371055 | 0.00241844 | 0.001524001 | 0.001082633 | 0.0008486217 | 0.0006753351 | 0.0006200913 | 0.0005645902 | 0.0005526224 | 0.000564036 | 0.0005143233 | 0.000555489 | 0.0006110718 | 0.0006389562 | 0.0006946635 | 0.0007475673 | 0.0008467152 | 0.0008617149 | 0.0009065928
74.9 | 0.003399864 | 0.002432806 | 0.001507291 | 0.001041416 | 0.0007957641 | 0.0006632016 | 0.0005929327 | 0.0005226199 | 0.0005680344 | 0.0005689552 | 0.000546257 | 0.0005771046 | 0.0006277655 | 0.0006377268 | 0.0007370188 | 0.0007544792 | 0.00079629 | 0.0008954586 | 0.0008700986
75 | 0.003401054 | 0.002443549 | 0.001547528 | 0.001067714 | 0.0008426107 | 0.0006480794 | 0.0005635583 | 0.0005593234 | 0.0005731245 | 0.0005093942 | 0.0005146157 | 0.0006203644 | 0.0006688303 | 0.0006591609 | 0.0007418426 | 0.0007905472 | 0.0008014793 | 0.0008588888 | 0.0009171319
75.1 | 0.003425637 | 0.002476532 | 0.001594369 | 0.001021951 | 0.0008586895 | 0.0007229948 | 0.0005917197 | 0.000545754 | 0.0005577741 | 0.0005403241 | 0.0005760824 | 0.0006054775 | 0.0006281643 | 0.0006595596 | 0.0007352242 | 0.0007620092 | 0.0008536472 | 0.000916416 | 0.0009320811
75.2 | 0.003437974 | 0.00258941 | 0.001550923 | 0.001052719 | 0.0008359706 | 0.0006407574 | 0.0005550271 | 0.0005466315 | 0.0005564096 | 0.0005727908 | 0.0005775009 | 0.0005517508 | 0.0006398016 | 0.000668111 | 0.0007104471 | 0.0007402817 | 0.0007945732 | 0.0008514308 | 0.0008482565
75.3 | 0.00346278 | 0.002550248 | 0.001584617 | 0.001080419 | 0.0008042055 | 0.0006574348 | 0.0006080001 | 0.0005246236 | 0.0006059131 | 0.0005327139 | 0.0005323486 | 0.0005377856 | 0.000663141 | 0.0006532946 | 0.000720841 | 0.0007706235 | 0.0007958494 | 0.0008933924 | 0.0008786902
75.4 | 0.003535438 | 0.002550896 | 0.001565536 | 0.001091682 | 0.0008351255 | 0.0006830905 | 0.0006101894 | 0.0005718797 | 0.0005458606 | 0.0005416165 | 0.0005909937 | 0.0006066866 | 0.0006396574 | 0.000688593 | 0.0007642671 | 0.0007766506 | 0.0008608461 | 0.0008413973 | 0.0008749404
75.5 | 0.003568489 | 0.002544402 | 0.001581401 | 0.001063244 | 0.0008208313 | 0.0006859832 | 0.0006040551 | 0.0005616234 | 0.0005799453 | 0.0005202212 | 0.0005232172 | 0.0005501879 | 0.00065054 | 0.0007084809 | 0.0007332673 | 0.0007758102 | 0.0008398721 | 0.0008691869 | 0.0009252873
75.6 | 0.003597269 | 0.002603435 | 0.001606356 | 0.001063351 | 0.0009015517 | 0.0006726122 | 0.000642711 | 0.0005460434 | 0.0005536487 | 0.0005217567 | 0.0005466825 | 0.0006448597 | 0.0006542 | 0.0007027514 | 0.0006958163 | 0.0008002882 | 0.0008295495 | 0.0008548745 | 0.0008826894
75.7 | 0.003639806 | 0.002624308 | 0.001592694 | 0.001060668 | 0.0008522707 | 0.0007293891 | 0.0006129685 | 0.0005733542 | 0.0005768614 | 0.0005697271 | 0.0005694598 | 0.0005808191 | 0.0006304475 | 0.0006819003 | 0.000754985 | 0.0007893693 | 0.0008047799 | 0.0008661048 | 0.0008628489
75.8 | 0.003645352 | 0.002553776 | 0.001587007 | 0.001115592 | 0.0008283082 | 0.0007584521 | 0.0006170828 | 0.0005753157 | 0.0005410819 | 0.0005407721 | 0.0006043307 | 0.0006076279 | 0.0006794646 | 0.0006783364 | 0.0007258426 | 0.000794625 | 0.0008798267 | 0.0008708104 | 0.0008882352
75.9 | 0.003649925 | 0.002638042 | 0.001640053 | 0.001040013 | 0.0008981738 | 0.000667452 | 0.0006412674 | 0.0005340499 | 0.0005855241 | 0.0006078544 | 0.0005896511 | 0.0005892816 | 0.0006043011 | 0.0006679021 | 0.0007154018 | 0.0007962856 | 0.0008875187 | 0.0008205284 | 0.0008558768
76 | 0.003715615 | 0.002657795 | 0.001603708 | 0.001102303 | 0.0008396866 | 0.0007105806 | 0.0006042083 | 0.0005794257 | 0.0005721881 | 0.0005850295 | 0.0005716726 | 0.0005767162 | 0.0006698227 | 0.000711389 | 0.000759984 | 0.0007899763 | 0.0008747399 | 0.0009317725 | 0.0009187728
76.1 | 0.00375342 | 0.002609018 | 0.001669906 | 0.001152334 | 0.000848691 | 0.0007137543 | 0.0006267669 | 0.0006149111 | 0.0005839227 | 0.0005274923 | 0.0005884679 | 0.0005769097 | 0.0006252444 | 0.0007118514 | 0.0007549387 | 0.0007973358 | 0.000797937 | 0.0009022552 | 0.0009517301
76.2 | 0.003718513 | 0.002688772 | 0.001611493 | 0.001125043 | 0.000863525 | 0.0007267108 | 0.0006170798 | 0.0005575353 | 0.0005528171 | 0.0006028154 | 0.0006064294 | 0.0006319416 | 0.0006553661 | 0.0006792578 | 0.0007546132 | 0.0008046849 | 0.0008886629 | 0.0009047489 | 0.0009210871
76.3 | 0.003772244 | 0.002742244 | 0.00166659 | 0.001102031 | 0.0008795246 | 0.0007168268 | 0.000611209 | 0.0005749114 | 0.0005672721 | 0.000561523 | 0.0005871493 | 0.0005745604 | 0.0006687581 | 0.000687317 | 0.0007498711 | 0.0008108277 | 0.0008346995 | 0.0008559249 | 0.0009419258
76.4 | 0.00381002 | 0.002733549 | 0.001636185 | 0.001062933 | 0.0008736274 | 0.0007450826 | 0.0006044178 | 0.0005372824 | 0.0006382249 | 0.0005391733 | 0.0006104983 | 0.0006362711 | 0.0006449002 | 0.0006769016 | 0.0007282876 | 0.0007721436 | 0.0008882127 | 0.000855418 | 0.0009270285
76.5 | 0.00388243 | 0.002707233 | 0.001701694 | 0.001211901 | 0.0009211206 | 0.000726927 | 0.0006219044 | 0.0005943029 | 0.0005804166 | 0.0005781602 | 0.0005887365 | 0.0006173316 | 0.0006590406 | 0.0007222782 | 0.0007611769 | 0.0008264925 | 0.0008523378 | 0.0009157095 | 0.0009480696
76.6 | 0.003913169 | 0.002762032 | 0.001687082 | 0.001133206 | 0.0008593485 | 0.0007398338 | 0.0005814685 | 0.0005571799 | 0.0005612629 | 0.0006149349 | 0.0005871346 | 0.0006130998 | 0.0006953688 | 0.0007041706 | 0.0007686497 | 0.0007879101 | 0.00085057 | 0.0008950182 | 0.0009333042
76.7 | 0.003911751 | 0.00273183 | 0.001713331 | 0.001173513 | 0.0009157674 | 0.0006962683 | 0.0006694071 | 0.0005942102 | 0.0005672023 | 0.0005496458 | 0.0005415792 | 0.0006359748 | 0.0006516057 | 0.0007075454 | 0.0007722665 | 0.0007971585 | 0.0009017828 | 0.0008819692 | 0.0009163358
76.8 | 0.00393524 | 0.002776276 | 0.001632669 | 0.001164488 | 0.0008512071 | 0.0007569747 | 0.0006444415 | 0.0006066456 | 0.0005706037 | 0.0005941087 | 0.0006192153 | 0.0006180358 | 0.0006732047 | 0.0006905044 | 0.0008045947 | 0.0007915277 | 0.0008153968 | 0.0009320495 | 0.0009289802
76.9 | 0.003985724 | 0.002786728 | 0.001693306 | 0.001153614 | 0.0009767313 | 0.0007237346 | 0.000644871 | 0.0005849917 | 0.0005978997 | 0.0005499646 | 0.000642674 | 0.000615704 | 0.0006804524 | 0.0006807171 | 0.000736207 | 0.0007728813 | 0.0008580835 | 0.0008303465 | 0.0009615199
77 | 0.004047463 | 0.002815371 | 0.001672742 | 0.001140028 | 0.0009193329 | 0.0007297895 | 0.0006281578 | 0.0005645173 | 0.000575491 | 0.0006001328 | 0.0006240065 | 0.0006409638 | 0.0006758809 | 0.0007033812 | 0.0008150853 | 0.0008808264 | 0.0009025683 | 0.0008832853 | 0.0009578996
77.1 | 0.004087783 | 0.002868246 | 0.001684498 | 0.001195478 | 0.000948869 | 0.0007778944 | 0.0006617255 | 0.0005808111 | 0.0006332815 | 0.0005719947 | 0.0005904444 | 0.0005628167 | 0.0006769866 | 0.0006631462 | 0.0007442625 | 0.0008368016 | 0.0008502288 | 0.0008866802 | 0.000896193
77.2 | 0.00410717 | 0.002928728 | 0.001756781 | 0.001217933 | 0.0009843414 | 0.0007212599 | 0.0006496748 | 0.000646104 | 0.0005705543 | 0.0005686414 | 0.0005874151 | 0.0006165299 | 0.0006810102 | 0.0007485714 | 0.0007767438 | 0.000838512 | 0.00091342 | 0.0008937631 | 0.0009413219
77.3 | 0.004105795 | 0.002869952 | 0.00176704 | 0.001220597 | 0.0009097757 | 0.0007595042 | 0.0006025489 | 0.000573001 | 0.0006024309 | 0.0006125644 | 0.0006111758 | 0.000625748 | 0.0006364559 | 0.0007240128 | 0.0007871818 | 0.000807606 | 0.0008402412 | 0.000904184 | 0.0009476591
77.4 | 0.004217983 | 0.002884985 | 0.001714964 | 0.001246745 | 0.0009454191 | 0.0007688438 | 0.0006629239 | 0.0006034917 | 0.0005874673 | 0.000577593 | 0.0006037902 | 0.0005909946 | 0.0006834377 | 0.0007006645 | 0.0007770912 | 0.0008386383 | 0.0008581302 | 0.0009335911 | 0.0009958714
77.5 | 0.004225191 | 0.002949598 | 0.001720289 | 0.001223151 | 0.0009352684 | 0.0007403994 | 0.0006524056 | 0.0006190184 | 0.0005753304 | 0.000571108 | 0.0005534066 | 0.0005978023 | 0.0006986439 | 0.0007078967 | 0.0007688392 | 0.0008484512 | 0.0008767421 | 0.0008685199 | 0.000889548
77.6 | 0.004300783 | 0.002917099 | 0.00177974 | 0.001210305 | 0.0009317748 | 0.0007578358 | 0.0006828824 | 0.0005854693 | 0.0006634182 | 0.0006087618 | 0.0005709329 | 0.0006392336 | 0.0006651283 | 0.0007363368 | 0.0008014066 | 0.0008037394 | 0.0008390718 | 0.000882782 | 0.0009066333
77.7 | 0.004281355 | 0.002998763 | 0.001774855 | 0.001188459 | 0.0009033559 | 0.0007541558 | 0.0007134625 | 0.000628729 | 0.0005897718 | 0.0006169992 | 0.0006401026 | 0.0006602195 | 0.0007396548 | 0.0007186401 | 0.0007387363 | 0.0008703011 | 0.0009037727 | 0.0008714717 | 0.000936835
77.8 | 0.004321187 | 0.002977802 | 0.001771883 | 0.001230817 | 0.0009978768 | 0.0007637597 | 0.0006266832 | 0.0005551118 | 0.0006107531 | 0.0006221646 | 0.0006198068 | 0.0006739375 | 0.0006511565 | 0.0007085177 | 0.0007872743 | 0.0008205149 | 0.0008611276 | 0.0009070173 | 0.0009655057
77.9 | 0.004375315 | 0.002992237 | 0.001803881 | 0.001166548 | 0.0009137501 | 0.0008306683 | 0.0006736406 | 0.0006481648 | 0.0006230194 | 0.000529445 | 0.0005684611 | 0.0006790923 | 0.0006983864 | 0.0007170686 | 0.0007888478 | 0.0008743233 | 0.000931786 | 0.0009438538 | 0.0009523727
78 | 0.004427407 | 0.003059902 | 0.001819922 | 0.00121084 | 0.0009734913 | 0.0008230187 | 0.0006461959 | 0.000594327 | 0.0006453575 | 0.0005882141 | 0.0006019934 | 0.0006033846 | 0.0006616423 | 0.0007241936 | 0.0007655936 | 0.0008255552 | 0.0009415566 | 0.0009076977 | 0.0009355615
78.1 | 0.004388142 | 0.003032667 | 0.001838152 | 0.001190064 | 0.0009484164 | 0.0007893326 | 0.0006373883 | 0.0006078769 | 0.0006200919 | 0.0005131638 | 0.0006380375 | 0.0006599178 | 0.0006880141 | 0.0006934173 | 0.0007722725 | 0.000872646 | 0.0009546126 | 0.0008914096 | 0.001002517
78.2 | 0.004530426 | 0.003019352 | 0.001789085 | 0.001286435 | 0.001001534 | 0.0008123618 | 0.0006429221 | 0.0005736396 | 0.0006317033 | 0.0005758138 | 0.0006666182 | 0.0006809657 | 0.0006391841 | 0.0007139925 | 0.0007511592 | 0.0008582873 | 0.000885619 | 0.0009049005 | 0.001055882
78.3 | 0.004523975 | 0.003067961 | 0.001845397 | 0.001213007 | 0.0009356347 | 0.0007848159 | 0.0007210909 | 0.0006354735 | 0.0006008386 | 0.0005877993 | 0.0006139933 | 0.0006443466 | 0.0007010232 | 0.0007447572 | 0.0008404054 | 0.00085446 | 0.0008745795 | 0.0009298179 | 0.0009686599
78.4 | 0.004519624 | 0.003094226 | 0.001893501 | 0.001264316 | 0.001006558 | 0.0008275023 | 0.0006962872 | 0.0006060081 | 0.0006066475 | 0.0005736217 | 0.0006284631 | 0.0006849006 | 0.0006800174 | 0.0007288281 | 0.0007966994 | 0.0008039832 | 0.000933235 | 0.0009051404 | 0.001001485
78.5 | 0.004613178 | 0.003064343 | 0.001835048 | 0.001244336 | 0.001007571 | 0.0008177386 | 0.0007047899 | 0.0005960184 | 0.0006103231 | 0.0006348486 | 0.0006169792 | 0.0006180881 | 0.000685758 | 0.0007442391 | 0.0007232926 | 0.0008939398 | 0.0008859376 | 0.0009535707 | 0.0009372671
78.6 | 0.004662075 | 0.003133629 | 0.001865512 | 0.001303532 | 0.0009839705 | 0.000830945 | 0.0006856821 | 0.0006325732 | 0.0006170711 | 0.0006453873 | 0.0006919832 | 0.0005877725 | 0.0007415854 | 0.0007542991 | 0.0007550231 | 0.0008894955 | 0.0009052664 | 0.0008965668 | 0.0009380332
78.7 | 0.004643297 | 0.003211074 | 0.001860598 | 0.001271726 | 0.0009545782 | 0.0008298663 | 0.0006432094 | 0.0006364337 | 0.000636329 | 0.0005906236 | 0.0006830775 | 0.0006706619 | 0.0007385871 | 0.0007792656 | 0.0008716959 | 0.0008706511 | 0.0009059629 | 0.000953381 | 0.0009341848
78.8 | 0.004700612 | 0.003194435 | 0.001910214 | 0.001325583 | 0.001052579 | 0.000811368 | 0.0006383574 | 0.0006574578 | 0.0006626992 | 0.0006036375 | 0.0005946657 | 0.0006426311 | 0.0006767925 | 0.0007315729 | 0.0008030746 | 0.000914969 | 0.0008981875 | 0.0008971131 | 0.0009581918
78.9 | 0.004771974 | 0.003238764 | 0.001932611 | 0.00129028 | 0.0009927453 | 0.0008177963 | 0.0007403745 | 0.0006252375 | 0.000631672 | 0.0006456769 | 0.0005630957 | 0.0006466278 | 0.0007114763 | 0.0007569162 | 0.0008522263 | 0.0008759652 | 0.0009239003 | 0.0009453127 | 0.0009483376
79 | 0.004748833 | 0.003229078 | 0.001947994 | 0.001358896 | 0.001017421 | 0.0008068084 | 0.0006941834 | 0.0006483674 | 0.0006566696 | 0.000626743 | 0.0006501528 | 0.0006819844 | 0.0007325942 | 0.0006800016 | 0.0008035857 | 0.0008622507 | 0.000914757 | 0.0009601996 | 0.0009926114
79.1 | 0.004875335 | 0.00329619 | 0.001972827 | 0.001308702 | 0.001052782 | 0.0008360153 | 0.0007538314 | 0.0006960929 | 0.0006222959 | 0.0006077911 | 0.0006224874 | 0.0006050834 | 0.0007099434 | 0.0007248888 | 0.0007764384 | 0.0008378772 | 0.0009844065 | 0.0009729108 | 0.001033111
79.2 | 0.004957501 | 0.003314462 | 0.001998895 | 0.00134234 | 0.0009945026 | 0.0007929356 | 0.0007271827 | 0.0006837488 | 0.0006427367 | 0.0006217908 | 0.0006913657 | 0.0006822364 | 0.0007656627 | 0.0008034065 | 0.0008101571 | 0.0008926353 | 0.0009355387 | 0.0009571177 | 0.0009615416
79.3 | 0.004924657 | 0.003329497 | 0.002027154 | 0.001326573 | 0.001051366 | 0.000818306 | 0.0006979438 | 0.0006248301 | 0.0005977756 | 0.0006098564 | 0.0006495248 | 0.000711081 | 0.000750045 | 0.0007623264 | 0.0008109258 | 0.0008508914 | 0.0009613166 | 0.0009457326 | 0.0009834268
79.4 | 0.005034899 | 0.003386489 | 0.001958038 | 0.001332059 | 0.0009912098 | 0.0008350082 | 0.0006886358 | 0.0006410557 | 0.0006378078 | 0.0006724144 | 0.0006016947 | 0.0006384899 | 0.000694253 | 0.0007339811 | 0.0008184668 | 0.0008034461 | 0.0008515862 | 0.0009254032 | 0.0009644496
79.5 | 0.004978481 | 0.003450562 | 0.002020667 | 0.001367487 | 0.001064943 | 0.0008875458 | 0.0007772829 | 0.0007122967 | 0.000603772 | 0.0006558297 | 0.0006229739 | 0.0006397681 | 0.0007547019 | 0.0007593849 | 0.0008524853 | 0.0008648579 | 0.0009830557 | 0.000973189 | 0.0009865028
79.6 | 0.005017952 | 0.003423825 | 0.002002558 | 0.001392294 | 0.001117406 | 0.0008363641 | 0.0007244682 | 0.0006728753 | 0.0006679213 | 0.0006193329 | 0.000601176 | 0.0006548966 | 0.0007087695 | 0.000676855 | 0.0008970644 | 0.0008922698 | 0.0009646272 | 0.0009674765 | 0.001008608
79.7 | 0.005132551 | 0.003344975 | 0.00197631 | 0.001358197 | 0.001055211 | 0.000822798 | 0.0007061176 | 0.0006898432 | 0.0005975457 | 0.0006152764 | 0.000734666 | 0.0006747074 | 0.000678167 | 0.0006608369 | 0.0008159317 | 0.0008187341 | 0.001013161 | 0.0009581949 | 0.001005682
79.8 | 0.005159841 | 0.003420788 | 0.002043059 | 0.001311419 | 0.001050041 | 0.0008728472 | 0.0006749002 | 0.0006695693 | 0.0006991665 | 0.0006759785 | 0.0006523126 | 0.0007101047 | 0.0006989433 | 0.0007727886 | 0.0008035673 | 0.0009403089 | 0.0009447634 | 0.001010559 | 0.000980577
79.9 | 0.005155016 | 0.003456552 | 0.00203364 | 0.001357934 | 0.001066183 | 0.0008812685 | 0.0007475233 | 0.0006910299 | 0.0006466795 | 0.0005951466 | 0.0007210426 | 0.0006698308 | 0.0007170111 | 0.0007866933 | 0.0008883405 | 0.0008989622 | 0.0009468547 | 0.0009567223 | 0.001040108
80 | 0.005294602 | 0.003578913 | 0.002116037 | 0.001389975 | 0.001055277 | 0.0008935528 | 0.0007369157 | 0.0006043812 | 0.0006476371 | 0.0006272957 | 0.0006853073 | 0.0007078288 | 0.0007960358 | 0.0007972051 | 0.0008231272 | 0.0008771886 | 0.0009442454 | 0.000957936 | 0.001011716
80.1 | 0.005370678 | 0.003580664 | 0.002058347 | 0.001439661 | 0.001121324 | 0.0009216467 | 0.0007520124 | 0.0006911048 | 0.0007143253 | 0.0006195466 | 0.0006439645 | 0.0007030955 | 0.0007586908 | 0.000750325 | 0.0009030309 | 0.0009397382 | 0.0009766416 | 0.000943372 | 0.0009355896
80.2 | 0.00531868 | 0.003547239 | 0.002104605 | 0.001489635 | 0.001055838 | 0.0008821264 | 0.0007869717 | 0.0006862059 | 0.0006701814 | 0.0006221534 | 0.0006717149 | 0.0006867255 | 0.0007339751 | 0.0008000819 | 0.0009203473 | 0.0008717742 | 0.001035009 | 0.001051227 | 0.001001541
80.3 | 0.005465072 | 0.003648452 | 0.002156432 | 0.001407578 | 0.001070724 | 0.0009223785 | 0.0007041653 | 0.0007030506 | 0.0006465182 | 0.0006649146 | 0.0006690857 | 0.0007178897 | 0.0007330559 | 0.0007945496 | 0.0008040149 | 0.0009114798 | 0.0009410854 | 0.0009789649 | 0.001032619
80.4 | 0.005460905 | 0.003651662 | 0.002138326 | 0.001445869 | 0.001142223 | 0.0008801402 | 0.0007597112 | 0.0007355032 | 0.0006478804 | 0.000651739 | 0.0006734121 | 0.000677138 | 0.0007082964 | 0.0007283702 | 0.0008434996 | 0.0008857738 | 0.0009631702 | 0.001004938 | 0.001041452
80.5 | 0.005478501 | 0.003601838 | 0.002107861 | 0.001453257 | 0.00110626 | 0.0009095652 | 0.0007920751 | 0.0006831284 | 0.0006632241 | 0.0006880437 | 0.0007312909 | 0.0006588881 | 0.0007396992 | 0.000792779 | 0.0008687699 | 0.0009157501 | 0.0009523536 | 0.0009575328 | 0.001065127
80.6 | 0.00553441 | 0.003727983 | 0.002195547 | 0.001468025 | 0.00113323 | 0.0008628807 | 0.0007580652 | 0.0006347471 | 0.0006346665 | 0.0006210915 | 0.0007142252 | 0.0007184652 | 0.0007811897 | 0.000764827 | 0.0008761953 | 0.0009195402 | 0.0009600646 | 0.001043913 | 0.001057498
80.7 | 0.005635473 | 0.003709636 | 0.002154651 | 0.001447223 | 0.001137576 | 0.0009402075 | 0.0007978302 | 0.0006572893 | 0.0007180865 | 0.0006823021 | 0.0006593038 | 0.0006809761 | 0.0008568539 | 0.0008416591 | 0.0008485734 | 0.0009658955 | 0.0009878801 | 0.0009810719 | 0.00096213
80.8 | 0.005662731 | 0.003750144 | 0.002243266 | 0.001454531 | 0.001171333 | 0.000900609 | 0.000743972 | 0.0006468135 | 0.0007360032 | 0.0006708928 | 0.0006228791 | 0.0006447991 | 0.0007398404 | 0.0008149667 | 0.0008107572 | 0.0009538901 | 0.001012009 | 0.001012897 | 0.00107073
80.9 | 0.005748121 | 0.003745209 | 0.002264508 | 0.001465918 | 0.001221818 | 0.0009135369 | 0.0007884505 | 0.0007306256 | 0.0007024419 | 0.0006784304 | 0.0006653212 | 0.0006908182 | 0.0006931551 | 0.0007814525 | 0.0008471094 | 0.0008485613 | 0.00100186 | 0.001017786 | 0.001039565
81 | 0.005722968 | 0.003784785 | 0.002170852 | 0.001452111 | 0.001102683 | 0.0009531123 | 0.0007965057 | 0.0006823056 | 0.0007271115 | 0.0006760667 | 0.0006868019 | 0.0007009951 | 0.0008189761 | 0.0007406419 | 0.0009028245 | 0.0009202441 | 0.0009495048 | 0.001005093 | 0.001107339
81.1 | 0.005874915 | 0.003838691 | 0.002246122 | 0.001584999 | 0.001141572 | 0.0009060061 | 0.0007719822 | 0.0007121784 | 0.0006420201 | 0.0006865797 | 0.0006820528 | 0.0006748358 | 0.0007601263 | 0.0008132079 | 0.0008846711 | 0.001041047 | 0.001037338 | 0.001050732 | 0.001049718
81.2 | 0.005969651 | 0.003853851 | 0.002274675 | 0.001567825 | 0.001264556 | 0.0009378896 | 0.0008199011 | 0.0007242846 | 0.0006756267 | 0.0006819603 | 0.0007103267 | 0.0007364769 | 0.0007229985 | 0.0007563058 | 0.000862824 | 0.000909235 | 0.000942981 | 0.001104697 | 0.00105023
81.3 | 0.006002514 | 0.003935594 | 0.002284162 | 0.001564222 | 0.001208507 | 0.0009536074 | 0.0008237447 | 0.0008056167 | 0.0007264654 | 0.0007268918 | 0.0006676572 | 0.0007245926 | 0.0008232184 | 0.0008319501 | 0.0008932001 | 0.0009211044 | 0.001018517 | 0.001005149 | 0.00109224
81.4 | 0.005993215 | 0.003966491 | 0.002265094 | 0.001560793 | 0.001192613 | 0.0009087686 | 0.0008292698 | 0.0007866122 | 0.0007500055 | 0.0007186008 | 0.0006819118 | 0.0007181737 | 0.0008250818 | 0.0008571004 | 0.000921601 | 0.0009253395 | 0.001046146 | 0.0009953905 | 0.001027258
81.5 | 0.006028493 | 0.003989596 | 0.002302012 | 0.001586671 | 0.001146095 | 0.0009753228 | 0.0008757204 | 0.0007627752 | 0.0007010606 | 0.0007219242 | 0.0007369442 | 0.0007057882 | 0.0008213858 | 0.0008352317 | 0.0009394947 | 0.0009629094 | 0.0009899281 | 0.001006447 | 0.001073862
81.6 | 0.006053178 | 0.003939765 | 0.002362418 | 0.001489434 | 0.001276811 | 0.00103401 | 0.00077862 | 0.0007375058 | 0.0007114603 | 0.0006522391 | 0.0006594895 | 0.00080031 | 0.0008024271 | 0.0007824919 | 0.0009013452 | 0.0009649354 | 0.00105569 | 0.001076229 | 0.0009700023
81.7 | 0.006176835 | 0.004039713 | 0.002352375 | 0.001602449 | 0.001236613 | 0.001014284 | 0.0008452995 | 0.0006918232 | 0.0007869758 | 0.0006830294 | 0.0007262986 | 0.0006971327 | 0.0008574467 | 0.0008576821 | 0.0008964535 | 0.0009339123 | 0.001014518 | 0.0009981062 | 0.001150098
81.8 | 0.00619668 | 0.004129745 | 0.002339742 | 0.001577523 | 0.001228113 | 0.0009701134 | 0.0008643833 | 0.0007084764 | 0.0007577116 | 0.0007124986 | 0.0007460828 | 0.0006932628 | 0.0007706999 | 0.0007771178 | 0.0008659138 | 0.000951685 | 0.001025766 | 0.001095492 | 0.001044317
81.9 | 0.006236024 | 0.004202892 | 0.002388496 | 0.001509826 | 0.001245693 | 0.0009629974 | 0.0008675687 | 0.0007138846 | 0.0007836621 | 0.0006743576 | 0.0007100009 | 0.0007694223 | 0.000832958 | 0.000866548 | 0.0008511701 | 0.0009561438 | 0.001034046 | 0.001116175 | 0.001042385
82 | 0.006440962 | 0.004199299 | 0.002457459 | 0.001601956 | 0.001274873 | 0.0009895492 | 0.0008210706 | 0.0007141857 | 0.0007524566 | 0.0007424473 | 0.000740651 | 0.0007790277 | 0.0007682994 | 0.0007905889 | 0.0009298393 | 0.0009560752 | 0.001012724 | 0.001030328 | 0.001104664
82.1 | 0.006487968 | 0.004200324 | 0.002411717 | 0.001645431 | 0.001218192 | 0.0009324011 | 0.000918313 | 0.0007048213 | 0.0007502691 | 0.0007290277 | 0.0007292644 | 0.0007473956 | 0.0008398534 | 0.0009187045 | 0.0009589362 | 0.0009536662 | 0.001099557 | 0.001023283 | 0.001021936
82.2 | 0.006470159 | 0.004203307 | 0.002475494 | 0.001634606 | 0.001294046 | 0.001078211 | 0.0008644187 | 0.0006935249 | 0.0006609152 | 0.000738309 | 0.0007782292 | 0.0007338906 | 0.0007739604 | 0.0008598995 | 0.0009051162 | 0.0009853452 | 0.0009827446 | 0.001179356 | 0.001173016
82.3 | 0.006652349 | 0.004318194 | 0.002454846 | 0.001659267 | 0.00132704 | 0.001029571 | 0.0009011017 | 0.0009213238 | 0.0007478843 | 0.0006998189 | 0.0007765737 | 0.0007130552 | 0.0008260002 | 0.000810486 | 0.0008920608 | 0.0009718798 | 0.001005824 | 0.001147517 | 0.001099936
82.4 | 0.006731571 | 0.004261594 | 0.002604501 | 0.001660843 | 0.001263916 | 0.001005459 | 0.0008437404 | 0.0007104355 | 0.0007601545 | 0.0007184867 | 0.00076397 | 0.0007832928 | 0.0008350127 | 0.0009076173 | 0.001001206 | 0.0009334237 | 0.001079215 | 0.00111502 | 0.001023346
82.5 | 0.006635714 | 0.004366908 | 0.002543279 | 0.001689078 | 0.001320648 | 0.001030457 | 0.0009501056 | 0.0007812043 | 0.0008667004 | 0.0007651044 | 0.0007440388 | 0.0008636225 | 0.0008212638 | 0.0008764603 | 0.0009682545 | 0.0009804759 | 0.001083055 | 0.001087727 | 0.001053112
82.6 | 0.006699937 | 0.004412192 | 0.002531408 | 0.001676669 | 0.001272957 | 0.0009782456 | 0.0008697659 | 0.00075869 | 0.0007942262 | 0.0007558471 | 0.0006792987 | 0.0007897873 | 0.0008500687 | 0.0009143526 | 0.00096266 | 0.0008238735 | 0.001012926 | 0.001088791 | 0.001089053
82.7 | 0.006808594 | 0.004482406 | 0.002435136 | 0.001691482 | 0.001304942 | 0.001036766 | 0.0008665231 | 0.0008131479 | 0.0008485724 | 0.0007258273 | 0.0007279742 | 0.0007866073 | 0.0007896576 | 0.0008677146 | 0.0009398408 | 0.001017212 | 0.001037901 | 0.001067714 | 0.001091899
82.8 | 0.007009706 | 0.004478728 | 0.002640446 | 0.001748819 | 0.001336565 | 0.001081245 | 0.0008627643 | 0.0007551353 | 0.0007743873 | 0.0008276531 | 0.0007523014 | 0.0007622843 | 0.0007685109 | 0.0009388085 | 0.0009361968 | 0.001012928 | 0.001059513 | 0.001055416 | 0.001194723
82.9 | 0.006995038 | 0.004596102 | 0.002559656 | 0.00176041 | 0.001229909 | 0.001038325 | 0.0008969871 | 0.0007950774 | 0.0007340131 | 0.000759366 | 0.0008584358 | 0.0008033762 | 0.000870524 | 0.0008616377 | 0.0008769121 | 0.000923325 | 0.001059044 | 0.001174704 | 0.001206721
83 | 0.007130414 | 0.004564514 | 0.002605843 | 0.001629852 | 0.001375085 | 0.001150014 | 0.0009285558 | 0.0008100826 | 0.0008001725 | 0.000816011 | 0.0007950475 | 0.0007212918 | 0.0008372493 | 0.0008282224 | 0.0009744812 | 0.0009965651 | 0.00106223 | 0.001136764 | 0.00113522
83.1 | 0.007138487 | 0.004725387 | 0.002675948 | 0.001846321 | 0.001373895 | 0.001133334 | 0.0007911227 | 0.000868937 | 0.0007908991 | 0.0006410601 | 0.0007989335 | 0.0007580265 | 0.0008828786 | 0.0008802633 | 0.00100531 | 0.001058887 | 0.00113334 | 0.001025803 | 0.001160993
83.2 | 0.007288436 | 0.00469211 | 0.002659552 | 0.001749634 | 0.001398357 | 0.001116259 | 0.0009990998 | 0.0008942688 | 0.0007630974 | 0.0008035675 | 0.0008137839 | 0.0008148053 | 0.0009091994 | 0.0008440936 | 0.0008980239 | 0.0008874122 | 0.00115681 | 0.001242702 | 0.001179874
83.3 | 0.007386525 | 0.004742626 | 0.002698042 | 0.001806134 | 0.001403927 | 0.001157162 | 0.0009285069 | 0.0006675692 | 0.0007413717 | 0.0007781066 | 0.0007214464 | 0.0007364528 | 0.0008671744 | 0.0009123904 | 0.001126181 | 0.0009096153 | 0.001101108 | 0.001062348 | 0.001150811
83.4 | 0.007464597 | 0.004714554 | 0.002708228 | 0.001915402 | 0.001420257 | 0.001224404 | 0.0009686288 | 0.0008206356 | 0.0007726235 | 0.0007465331 | 0.0007747769 | 0.0008850968 | 0.0007858046 | 0.0008555482 | 0.001106663 | 0.0009924455 | 0.001080528 | 0.001091223 | 0.001217206
83.5 | 0.007565322 | 0.004806091 | 0.002642096 | 0.001815691 | 0.00144791 | 0.001016908 | 0.0009697141 | 0.0008055612 | 0.0008368626 | 0.0007414035 | 0.0008254321 | 0.0006935623 | 0.0008658462 | 0.0009183722 | 0.0009599779 | 0.001028703 | 0.00117102 | 0.001182423 | 0.001291576
83.6 | 0.007575799 | 0.004927155 | 0.002812884 | 0.0018719 | 0.001370915 | 0.001150698 | 0.0009388478 | 0.0006778985 | 0.0007510702 | 0.0007589898 | 0.0008451544 | 0.0007505215 | 0.000785703 | 0.0009851711 | 0.0009903092 | 0.001095979 | 0.001161434 | 0.001144796 | 0.001147445
83.7 | 0.007595063 | 0.004918318 | 0.002812099 | 0.001826734 | 0.001437104 | 0.001113013 | 0.000939988 | 0.000792603 | 0.0008902931 | 0.0007709357 | 0.0008472314 | 0.000781983 | 0.000958962 | 0.0009301479 | 0.001088675 | 0.00107151 | 0.001161759 | 0.001091096 | 0.001139732
83.8 | 0.007746273 | 0.004973333 | 0.002902541 | 0.001908508 | 0.001532169 | 0.001148772 | 0.001021036 | 0.0008219119 | 0.0007645667 | 0.0007899454 | 0.0008425618 | 0.0007801342 | 0.0009601781 | 0.0009358988 | 0.001048092 | 0.001019761 | 0.001187707 | 0.001098467 | 0.001187739
83.9 | 0.007857284 | 0.005018735 | 0.002870949 | 0.001957147 | 0.001418103 | 0.001059696 | 0.0009851491 | 0.0009161987 | 0.0009147492 | 0.0007964904 | 0.0008217435 | 0.0008035516 | 0.0009301837 | 0.001002527 | 0.001047919 | 0.001065995 | 0.0009978253 | 0.001202397 | 0.001370202
84 | 0.007994982 | 0.005104422 | 0.002861474 | 0.001965458 | 0.001413529 | 0.001153076 | 0.001057169 | 0.0008934037 | 0.0008733059 | 0.0008638825 | 0.0008293898 | 0.0008435102 | 0.0007819772 | 0.0009303498 | 0.00089445 | 0.001143445 | 0.001151909 | 0.001267131 | 0.001193194
84.1 | 0.008163076 | 0.005128174 | 0.002917081 | 0.001897046 | 0.001479712 | 0.001273557 | 0.001093993 | 0.0009179243 | 0.000873276 | 0.0008092186 | 0.000824425 | 0.0009443706 | 0.0009077191 | 0.00095202 | 0.001053663 | 0.0009754779 | 0.001223566 | 0.00121854 | 0.001168161
84.2 | 0.008045093 | 0.005284509 | 0.002903568 | 0.00199348 | 0.001545316 | 0.001204782 | 0.0009674175 | 0.0007833492 | 0.0007623346 | 0.0008712205 | 0.0008273705 | 0.0008614249 | 0.0009030533 | 0.001141106 | 0.001074055 | 0.001152349 | 0.001215339 | 0.001227851 | 0.001243139
84.3 | 0.008113799 | 0.005133962 | 0.002966094 | 0.00202299 | 0.001601854 | 0.001210883 | 0.001060001 | 0.0008605025 | 0.0008312944 | 0.0007670887 | 0.001002941 | 0.000780057 | 0.0009533032 | 0.0009057034 | 0.0009705375 | 0.001098186 | 0.001194729 | 0.001314712 | 0.00135247
84.4 | 0.008183192 | 0.005237561 | 0.002918033 | 0.002012623 | 0.001530378 | 0.001227594 | 0.0009807617 | 0.0008935346 | 0.0008813407 | 0.0008539814 | 0.0007188278 | 0.0008905343 | 0.0009562471 | 0.0009196193 | 0.001019011 | 0.001183662 | 0.001073119 | 0.00112163 | 0.001277229
84.5 | 0.008131454 | 0.005174913 | 0.002886599 | 0.002020881 | 0.001433182 | 0.001163218 | 0.0009893499 | 0.000762248 | 0.0009439079 | 0.0006492701 | 0.0007330826 | 0.0009360167 | 0.0008278126 | 0.0009909333 | 0.001004583 | 0.0009320232 | 0.001077234 | 0.001135304 | 0.001282342
84.6 | 0.007918661 | 0.005200901 | 0.00288987 | 0.00191892 | 0.001500633 | 0.001262603 | 0.0009136789 | 0.0009291799 | 0.0009281647 | 0.0008431806 | 0.0008077732 | 0.0007111689 | 0.0008841899 | 0.0009118172 | 0.0009868601 | 0.001101921 | 0.001110422 | 0.001279948 | 0.001151318
84.7 | 0.00797478 | 0.005036925 | 0.002903639 | 0.001892955 | 0.001486264 | 0.001109415 | 0.0009240114 | 0.0008307118 | 0.000841287 | 0.0007217384 | 0.0007910719 | 0.0007470025 | 0.0008989556 | 0.0008764808 | 0.0009543667 | 0.00117629 | 0.001108708 | 0.001075559 | 0.001217613
84.8 | 0.008056606 | 0.005160082 | 0.002889483 | 0.001937687 | 0.001468336 | 0.001093167 | 0.0009615176 | 0.0008624058 | 0.0008789091 | 0.0006825436 | 0.0008175948 | 0.000848941 | 0.0009265089 | 0.0009924162 | 0.001002211 | 0.001047102 | 0.001177862 | 0.001152392 | 0.001086091
84.9 | 0.007921643 | 0.005071471 | 0.002818509 | 0.001825161 | 0.001395157 | 0.001075451 | 0.001013542 | 0.0009141038 | 0.0008095097 | 0.0009000734 | 0.0008798539 | 0.0008869082 | 0.0008485498 | 0.0008619349 | 0.0008708624 | 0.0009639038 | 0.001090943 | 0.001220092 | 0.00113357
85 | 0.007913724 | 0.004998393 | 0.002756825 | 0.00189791 | 0.001567415 | 0.001147612 | 0.000839102 | 0.0008159157 | 0.0007668174 | 0.0008279538 | 0.0007694356 | 0.0007955741 | 0.0008185942 | 0.001028495 | 0.0009327286 | 0.001123817 | 0.0009893693 | 0.001116201 | 0.00117049
85.1 | 0.007835926 | 0.004944223 | 0.002795418 | 0.001890462 | 0.001386388 | 0.00112348 | 0.00105741 | 0.0007835349 | 0.0007157967 | 0.0007312274 | 0.0007944732 | 0.0008434473 | 0.0009231186 | 0.0008825497 | 0.0009629187 | 0.00110261 | 0.001098195 | 0.001160573 | 0.001164033
85.2 | 0.007718336 | 0.004795446 | 0.002814648 | 0.001826737 | 0.001502074 | 0.001072091 | 0.0009000402 | 0.0007816895 | 0.0007727621 | 0.0006770394 | 0.000643258 | 0.0007550178 | 0.0008847905 | 0.000853123 | 0.0009329972 | 0.0010956 | 0.001078313 | 0.001046561 | 0.001047276
85.3 | 0.007681346 | 0.004927221 | 0.002789819 | 0.001743733 | 0.001452642 | 0.001176792 | 0.0009411412 | 0.0007983461 | 0.0008375693 | 0.0006779045 | 0.0007456363 | 0.0007568909 | 0.0007809491 | 0.0008753662 | 0.001033727 | 0.000987699 | 0.0009858672 | 0.001066026 | 0.001184628
85.4 | 0.007723694 | 0.004905311 | 0.002747187 | 0.001864473 | 0.001357271 | 0.001089931 | 0.000851606 | 0.0008300207 | 0.0007921963 | 0.0006862907 | 0.0007098291 | 0.0006941798 | 0.0007478165 | 0.0009403724 | 0.0009451785 | 0.0011285 | 0.001040884 | 0.001113274 | 0.001069494
85.5 | 0.007743771 | 0.00479085 | 0.002744835 | 0.001821591 | 0.001403361 | 0.00120938 | 0.0009129499 | 0.0007950732 | 0.0008115447 | 0.0006954116 | 0.0006661611 | 0.0008491717 | 0.0008378892 | 0.0007260432 | 0.0008842843 | 0.0009977011 | 0.001202139 | 0.001010995 | 0.001113618
85.6 | 0.007699376 | 0.004816163 | 0.002733344 | 0.00174746 | 0.001371799 | 0.001076009 | 0.0008790086 | 0.000800313 | 0.0006400808 | 0.0008192278 | 0.000800848 | 0.0007608118 | 0.0006965062 | 0.0008704049 | 0.0009440772 | 0.0009152811 | 0.0009188345 | 0.0009797094 | 0.001191219
85.7 | 0.007612564 | 0.004777927 | 0.002625979 | 0.001726795 | 0.00137376 | 0.001048187 | 0.0008966251 | 0.0006834007 | 0.0008210266 | 0.0007069546 | 0.0006666487 | 0.0006959506 | 0.0008079065 | 0.0008179593 | 0.0008899996 | 0.0009719946 | 0.0009406356 | 0.0009725213 | 0.001220697
85.8 | 0.007486739 | 0.004716039 | 0.002524384 | 0.001712092 | 0.001359827 | 0.001043651 | 0.000942873 | 0.0007606942 | 0.0007192274 | 0.000707462 | 0.0006930711 | 0.0007997914 | 0.0007532044 | 0.0007779294 | 0.0009216789 | 0.0008423223 | 0.0009220889 | 0.0009095166 | 0.0009910614
85.9 | 0.007344049 | 0.004674052 | 0.002688985 | 0.001874155 | 0.001239938 | 0.001092378 | 0.0008110215 | 0.0007391879 | 0.0006989533 | 0.0007363947 | 0.0006829153 | 0.0007867755 | 0.0007033155 | 0.0007487603 | 0.0008435309 | 0.0008082588 | 0.001040862 | 0.001060351 | 0.001004387
86 | 0.007333371 | 0.004664344 | 0.002610064 | 0.00175189 | 0.00136614 | 0.0009911507 | 0.0008506358 | 0.0006635208 | 0.00074042 | 0.0006398061 | 0.0006761083 | 0.0006622367 | 0.0006903253 | 0.0008292016 | 0.0009045376 | 0.0009204798 | 0.0008963867 | 0.001015347 | 0.0009856574
86.1 | 0.007226023 | 0.004503927 | 0.002575613 | 0.001692119 | 0.00128949 | 0.0009956831 | 0.0009085585 | 0.0007383196 | 0.0006828573 | 0.0006182958 | 0.0006867695 | 0.000822818 | 0.0007372516 | 0.0007464054 | 0.0008518759 | 0.0008316938 | 0.001007697 | 0.0009739865 | 0.0008939506
86.2 | 0.007224366 | 0.004596627 | 0.002518837 | 0.001704589 | 0.001314004 | 0.0009533855 | 0.000775981 | 0.0008105542 | 0.0006871947 | 0.0005946252 | 0.0005429919 | 0.0006554123 | 0.0007657258 | 0.00070136 | 0.0007769479 | 0.0008873688 | 0.0009122695 | 0.0009978603 | 0.0009802968
86.3 | 0.007061345 | 0.004381846 | 0.002377794 | 0.001576625 | 0.001355389 | 0.001009272 | 0.0008246269 | 0.0006788971 | 0.0006638083 | 0.0006941198 | 0.0005167965 | 0.0006563019 | 0.0008141386 | 0.0006489274 | 0.0008021882 | 0.0008776922 | 0.000930603 | 0.0008506776 | 0.001054833
86.4 | 0.00706147 | 0.004246473 | 0.002530816 | 0.001637655 | 0.001165042 | 0.0009903453 | 0.0007442282 | 0.0006254903 | 0.0005923412 | 0.0005966585 | 0.000652354 | 0.0007833777 | 0.0006792157 | 0.0007928742 | 0.0008025563 | 0.0008584186 | 0.0008963441 | 0.0008640123 | 0.001079416
86.5 | 0.006961155 | 0.004302899 | 0.002258305 | 0.001650505 | 0.001156256 | 0.0008795497 | 0.0009041496 | 0.0006655061 | 0.0006056037 | 0.0006960455 | 0.0006122587 | 0.0006286975 | 0.0007339304 | 0.0007838555 | 0.0007994261 | 0.0008214573 | 0.0008268215 | 0.0009044553 | 0.0009377248
86.6 | 0.006978313 | 0.004215145 | 0.002349403 | 0.001480286 | 0.001205538 | 0.0008947475 | 0.000712646 | 0.0005325017 | 0.0006538574 | 0.0006646701 | 0.000556141 | 0.000438032 | 0.0006307777 | 0.0005894201 | 0.0008802906 | 0.0007389179 | 0.000874344 | 0.00093434 | 0.0009310582
86.7 | 0.006939714 | 0.004253832 | 0.002325419 | 0.001625502 | 0.00118458 | 0.0009159702 | 0.0008137172 | 0.0006146033 | 0.0005730764 | 0.0006008072 | 0.0006042363 | 0.0005743926 | 0.0006432387 | 0.0007353574 | 0.0007670205 | 0.0008952206 | 0.0009278808 | 0.0007789636 | 0.0008960173
86.8 | 0.006780291 | 0.004174896 | 0.002404343 | 0.001592862 | 0.001188292 | 0.000907251 | 0.0007516157 | 0.0006246433 | 0.0006133205 | 0.0005806127 | 0.0006489968 | 0.0005747586 | 0.0007585504 | 0.0006246945 | 0.0007143044 | 0.0007334271 | 0.0009927953 | 0.0008468654 | 0.0009684979
86.9 | 0.006828053 | 0.004136641 | 0.002311949 | 0.001477656 | 0.001086171 | 0.0009285765 | 0.0006613312 | 0.0006926301 | 0.0006807569 | 0.0005785179 | 0.000604024 | 0.0006439854 | 0.0006854967 | 0.0007265733 | 0.0007206375 | 0.0008624305 | 0.0007918179 | 0.0007091938 | 0.0008560298
87 | 0.006769368 | 0.004020761 | 0.002191449 | 0.001564511 | 0.001219932 | 0.0008368364 | 0.0006597061 | 0.0005932708 | 0.0005819899 | 0.00061606 | 0.0005357341 | 0.0007083411 | 0.0006262281 | 0.0006731537 | 0.0007925969 | 0.0007886572 | 0.0008319284 | 0.0008384188 | 0.0008211276
87.1 | 0.006535485 | 0.004108367 | 0.002349108 | 0.001446275 | 0.001115718 | 0.0008891308 | 0.0006766782 | 0.0005680589 | 0.0005243756 | 0.0004773795 | 0.0005469952 | 0.0005735314 | 0.0006650793 | 0.0006381508 | 0.0007516778 | 0.0007732249 | 0.0008063193 | 0.0008451082 | 0.0008004248
87.2 | 0.00643543 | 0.00391896 | 0.002090467 | 0.001442266 | 0.001050878 | 0.000908932 | 0.0008235681 | 0.000705889 | 0.0006259787 | 0.0005866881 | 0.0005464026 | 0.0005517063 | 0.0006219055 | 0.0006037093 | 0.000775175 | 0.0008344239 | 0.0008118866 | 0.0007959329 | 0.0009857789
87.3 | 0.006521143 | 0.003821128 | 0.002279525 | 0.001439402 | 0.001118788 | 0.0008503153 | 0.0007537707 | 0.0005530714 | 0.0005319328 | 0.000598733 | 0.0004845045 | 0.0005293735 | 0.0006221173 | 0.0006305353 | 0.0006745459 | 0.0006969114 | 0.000790104 | 0.0008766497 | 0.0007968472
87.4 | 0.006298404 | 0.003832305 | 0.002071676 | 0.001359602 | 0.001185125 | 0.0008885669 | 0.0006436064 | 0.0004218179 | 0.0006395905 | 0.0005667842 | 0.0006771199 | 0.0005366767 | 0.0005889386 | 0.0005793513 | 0.0007044501 | 0.0006498529 | 0.0007428977 | 0.0008051412 | 0.0008295953
87.5 | 0.0061679 | 0.003962028 | 0.002258288 | 0.00141879 | 0.0009033421 | 0.0008044789 | 0.0005855715 | 0.00057997 | 0.0005667836 | 0.0005068181 | 0.0004168493 | 0.0005013669 | 0.0006157244 | 0.0006501621 | 0.0006548201 | 0.0007311072 | 0.0006920237 | 0.00074227 | 0.0007842735
87.6 | 0.006107059 | 0.003747502 | 0.002113548 | 0.001473533 | 0.001086392 | 0.0006893474 | 0.0006443954 | 0.0005861373 | 0.0005277762 | 0.0005483692 | 0.0005285256 | 0.0006214206 | 0.000578357 | 0.0006168119 | 0.000656813 | 0.0007186261 | 0.000704646 | 0.0006317203 | 0.0007815065
87.7 | 0.006085873 | 0.003660461 | 0.002032824 | 0.001375084 | 0.001117793 | 0.000912672 | 0.0006153361 | 0.0005402008 | 0.0003885426 | 0.0004754725 | 0.0005618069 | 0.0005990045 | 0.0005752598 | 0.000447589 | 0.0006779045 | 0.0007919173 | 0.0008075202 | 0.0008200448 | 0.0008042851
87.8 | 0.006051321 | 0.003692515 | 0.001959872 | 0.001280495 | 0.001012143 | 0.0008120207 | 0.0005023105 | 0.0004812309 | 0.0005089826 | 0.0005412177 | 0.0004350684 | 0.0005813001 | 0.0005693329 | 0.0005715572 | 0.000576732 | 0.0006866054 | 0.0006957819 | 0.0007822579 | 0.0007406435
87.9 | 0.005998641 | 0.003682203 | 0.001969064 | 0.001411959 | 0.000996332 | 0.0007959748 | 0.0006325416 | 0.0005038101 | 0.0006082186 | 0.000560862 | 0.0005361789 | 0.0004756416 | 0.0005965664 | 0.0004734994 | 0.0005991061 | 0.0006096075 | 0.0007377185 | 0.0007554365 | 0.0007534303
88 | 0.005728924 | 0.003467483 | 0.001931024 | 0.001131171 | 0.000944373 | 0.0006894677 | 0.0005016985 | 0.0004748322 | 0.0005205842 | 0.0003454679 | 0.0004221767 | 0.0004608172 | 0.0004155106 | 0.0004570951 | 0.0005643973 | 0.0006385071 | 0.0006414333 | 0.0006856322 | 0.0007386759
88.1 | 0.005591784 | 0.003330946 | 0.001911441 | 0.001228769 | 0.0009542227 | 0.0008062909 | 0.0005029136 | 0.0005570293 | 0.0004361175 | 0.0003691557 | 0.0004854581 | 0.0005058947 | 0.0006487922 | 0.0005071124 | 0.0005540258 | 0.000634481 | 0.0007719147 | 0.0006327402 | 0.0007323859
88.2 | 0.00558129 | 0.003221137 | 0.001819963 | 0.001239135 | 0.0008119544 | 0.0005583772 | 0.0006256163 | 0.0003685011 | 0.0003479789 | 0.0004415888 | 0.0004859434 | 0.0004153163 | 0.0004359802 | 0.0004310989 | 0.0006809014 | 0.0005221075 | 0.0006197769 | 0.0007433776 | 0.00077153
88.3 | 0.005462619 | 0.003343839 | 0.00182382 | 0.001118279 | 0.0008741609 | 0.0007288497 | 0.0005392716 | 0.0003648952 | 0.0004516748 | 0.0003605909 | 0.0004081504 | 0.0003320507 | 0.0004210908 | 0.0004006674 | 0.0006163887 | 0.0006786259 | 0.0006534644 | 0.0006944118 | 0.0005553441
88.4 | 0.005335307 | 0.00326055 | 0.001669885 | 0.00115521 | 0.0009156222 | 0.0006362239 | 0.0004731731 | 0.0004963558 | 0.0004273518 | 0.0003466764 | 0.0004201333 | 0.0004280669 | 0.0004818736 | 0.0005438927 | 0.0005066274 | 0.0006322399 | 0.0005889295 | 0.0007370408 | 0.0007317464
88.5 | 0.005215883 | 0.003151262 | 0.001772756 | 0.001077351 | 0.0008993238 | 0.000641716 | 0.0005048723 | 0.0003640254 | 0.0003768215 | 0.0003009892 | 0.0003509293 | 0.0004446133 | 0.0005010526 | 0.0004678901 | 0.0005688675 | 0.0006576074 | 0.0006328281 | 0.00062172 | 0.000726516
88.6 | 0.005203559 | 0.003118831 | 0.001742599 | 0.0009898019 | 0.0008208934 | 0.0007448148 | 0.0004721342 | 0.0004060034 | 0.0005068654 | 0.0004281009 | 0.0004349952 | 0.0004513453 | 0.0004790786 | 0.0004729757 | 0.0004751253 | 0.0005409814 | 0.000560953 | 0.0006735275 | 0.0006842978
88.7 | 0.005110186 | 0.003187608 | 0.001607646 | 0.001105149 | 0.0007893155 | 0.0006310997 | 0.0005855897 | 0.0004467212 | 0.0005099703 | 0.0003902213 | 0.0003431954 | 0.0004404209 | 0.0003420647 | 0.0004575477 | 0.0005227328 | 0.0005780155 | 0.0006005529 | 0.0006493218 | 0.0006344815
88.8 | 0.005048944 | 0.002912437 | 0.001556964 | 0.001024348 | 0.0008798952 | 0.0005795665 | 0.0005112309 | 0.0004867819 | 0.0002881205 | 0.000354299 | 0.0005295805 | 0.0004128833 | 0.0005354087 | 0.0004090346 | 0.0005613945 | 0.0005357027 | 0.0005607874 | 0.0005508394 | 0.000654956
88.9 | 0.004811872 | 0.00287791 | 0.001519144 | 0.00103797 | 0.0006779343 | 0.0005992603 | 0.0003885594 | 0.0003954902 | 0.000375244 | 0.0003717668 | 0.0003747691 | 0.0004480454 | 0.000420506 | 0.0004026144 | 0.000430059 | 0.0005037069 | 0.0005616547 | 0.0006182823 | 0.0005622133
89 | 0.004919337 | 0.00288699 | 0.001614529 | 0.0009397986 | 0.0007911391 | 0.0005015852 | 0.0004903559 | 0.0003296569 | 0.0003268723 | 0.000363346 | 0.0003852443 | 0.0003587091 | 0.0004447501 | 0.0005048076 | 0.0005748726 | 0.0004484124 | 0.0005313867 | 0.0004890703 | 0.0006070633
89.1 | 0.004476325 | 0.002739966 | 0.001472314 | 0.0008535171 | 0.000584778 | 0.0004497697 | 0.0003747636 | 0.0003102596 | 0.0003881277 | 0.0003165653 | 0.0004892213 | 0.0004644454 | 0.0003320821 | 0.0004100394 | 0.0004101288 | 0.0005157163 | 0.000612684 | 0.0004925719 | 0.0005869597
89.2 | 0.0044757 | 0.002616388 | 0.001426928 | 0.0008868128 | 0.0005419219 | 0.0004322005 | 0.000345785 | 0.0002623626 | 0.0003963068 | 0.000307347 | 0.0003318091 | 0.0004531828 | 0.0003380452 | 0.0003289539 | 0.0004205179 | 0.0004440698 | 0.000452439 | 0.000636782 | 0.0005494897
89.3 | 0.004105917 | 0.002457588 | 0.001398845 | 0.000958243 | 0.0006426557 | 0.0003300502 | 0.0003679535 | 0.000219083 | 0.0002840588 | 0.0003102419 | 0.0003531605 | 0.0003771073 | 0.0003695088 | 0.0003462753 | 0.0004158148 | 0.0004289651 | 0.0005036913 | 0.000441563 | 0.0006117062
89.4 | 0.004096477 | 0.00247711 | 0.001296148 | 0.0008984596 | 0.0005459512 | 0.0004232498 | 0.0003945157 | 0.0003828795 | 0.0003680497 | 0.0002273894 | 0.0003055882 | 0.0002985124 | 0.0003367172 | 0.0003547884 | 0.0004385265 | 0.0004341862 | 0.000545738 | 0.0005513522 | 0.0005603769
89.5 | 0.004040976 | 0.002308066 | 0.001243939 | 0.0007778547 | 0.0007289939 | 0.0004375715 | 0.0003717089 | 0.0002949809 | 0.0002338121 | 0.0002898477 | 0.000292395 | 0.0002464755 | 0.0004008721 | 0.0002741949 | 0.0004960376 | 0.000531286 | 0.0004856783 | 0.0005304128 | 0.0004544191
89.6 | 0.003738075 | 0.002280192 | 0.0010618 | 0.0008088519 | 0.0006647035 | 0.00045712 | 0.0002419154 | 0.000263987 | 0.0002638591 | 0.000337383 | 0.0002453848 | 0.0002495272 | 0.0002783485 | 0.0002239829 | 0.0003302801 | 0.0003500196 | 0.000365249 | 0.0004728041 | 0.0005700013
89.7 | 0.003669689 | 0.002167162 | 0.001061696 | 0.0006059488 | 0.0006213756 | 0.0003210204 | 0.0002943276 | 0.0001814648 | 0.000298308 | 0.0001967373 | 0.0002393066 | 0.0002700785 | 0.0001865947 | 0.0002389471 | 0.0003606838 | 0.0004012743 | 0.0003177567 | 0.0004155205 | 0.0005365762
89.8 | 0.00365929 | 0.002164218 | 0.001139032 | 0.0006203663 | 0.0005676582 | 0.0002666288 | 0.0003327823 | 0.0002463185 | 0.0002657274 | 0.0001567235 | 0.0003120772 | 0.0003391377 | 0.000190876 | 0.0002686578 | 0.000387615 | 0.0003837898 | 0.0003420091 | 0.0003211442 | 0.0003954147
89.9 | 0.003569593 | 0.002006846 | 0.001066658 | 0.0006646973 | 0.0004660974 | 0.0003778369 | 0.0002618321 | 0.0001369789 | 0.0002481592 | 0.000265486 | 0.0001839272 | 0.0002872701 | 0.0003649072 | 0.000279902 | 0.0003913881 | 0.0004079581 | 0.0003722162 | 0.0005633512 | 0.0004494494
90 | 0 | 0 | 0 | 0 | 0 | 0 | 0 | 0 | 0 | 0 | 0 | 0 | 0 | 0 | 0 | 0 | 0 | 0 | 0

## VBS-2283_BRDF_700
Name / Comment : | MF / Surrey_VBS-2283
Date : | Oct 20 2015 Time 08:36:04 HC
Data file type : | Intensity BRDF
Calibration Value : | TM : 30.0 | PM : -90.0 | TL : 0.0 | Int : 354219.3
Calibration Filename : | C:\Program Files\STIL\Reflet Bench\Calibration\SPCal.txt
Polarizers : | Yes
Polarizer angle : | 0
Analyser angle : | 0
Reflection Source Aperture (field and diaphragm) : | 1
Transmission Source Aperture (field and diaphragm) : | 0
Collection Aperture (field and diaphragm) : | 1
Spectral Mode : | 0
Theta measure beginning : | -90
Theta measure end : | 90
Theta measure step : | 0.1
Scanning : | 2 axes
Phi measure beginning : | -90
Phi measure end : | 90
Phi measure step : | 10
Theta Lighting | 70
| -90 | -80 | -70 | -60 | -50 | -40 | -30 | -20 | -10 | 0 | 10 | 20 | 30 | 40 | 50 | 60 | 70 | 80 | 90
-90 | 0 | 0 | 0 | 0 | 0 | 0 | 0 | 0 | 0 | 0 | 0 | 0 | 0 | 0 | 0 | 0 | 0 | 0 | 0
-89.9 | 0.001255984 | 0.001346341 | 0.001230708 | 0.001196464 | 0.0009992299 | 0.0009335279 | 0.0007301046 | 0.0007485196 | 0.0006104592 | 0.0004970652 | 0.0005173206 | 0.0006166189 | 0.0006956461 | 0.0009895046 | 0.001506935 | 0.002750021 | 0.007439384 | 0.05111289 | 0.1660644
-89.8 | 0.001307871 | 0.001308763 | 0.001353963 | 0.001162795 | 0.001137579 | 0.0008866726 | 0.0007555197 | 0.0006541197 | 0.0006192277 | 0.0005545052 | 0.0006506891 | 0.0006261193 | 0.000628997 | 0.00105828 | 0.001508101 | 0.002963432 | 0.007636621 | 0.05301021 | 0.1711517
-89.7 | 0.001364005 | 0.001406817 | 0.001429688 | 0.001403141 | 0.0009313209 | 0.001022347 | 0.0008238258 | 0.0005597029 | 0.0006915044 | 0.0006871179 | 0.0005894188 | 0.0006020521 | 0.0007247114 | 0.0009831152 | 0.001670183 | 0.003014135 | 0.008046077 | 0.05617329 | 0.1783538
-89.6 | 0.001494276 | 0.001505556 | 0.00134064 | 0.001254724 | 0.00106406 | 0.001122938 | 0.000834402 | 0.0008620267 | 0.0007269593 | 0.000669388 | 0.0005239809 | 0.0006941198 | 0.0008534696 | 0.001018622 | 0.0015619 | 0.003343502 | 0.008421689 | 0.05801145 | 0.1828454
-89.5 | 0.001384653 | 0.001464678 | 0.001458818 | 0.001270889 | 0.001100718 | 0.001108322 | 0.0009354049 | 0.0007207603 | 0.0007419401 | 0.0005230381 | 0.0005879539 | 0.0007363763 | 0.0006913883 | 0.001131112 | 0.001728725 | 0.003208034 | 0.008735644 | 0.05896454 | 0.1844642
-89.4 | 0.001506511 | 0.001467355 | 0.001397393 | 0.001431861 | 0.001230606 | 0.0009884993 | 0.001040345 | 0.0008091216 | 0.0006338534 | 0.0006516563 | 0.000645811 | 0.0007894874 | 0.0008270185 | 0.001041927 | 0.001735599 | 0.003308483 | 0.008922939 | 0.06001977 | 0.1867255
-89.3 | 0.001462264 | 0.001516554 | 0.001526346 | 0.001451785 | 0.001279602 | 0.0009735176 | 0.0007968872 | 0.000823412 | 0.000718905 | 0.0006762593 | 0.0006402386 | 0.0007120519 | 0.000860272 | 0.001190754 | 0.001660612 | 0.003412647 | 0.009098838 | 0.06114989 | 0.1896847
-89.2 | 0.001429685 | 0.001505487 | 0.001516533 | 0.001342401 | 0.001395929 | 0.001187885 | 0.001042313 | 0.0008158564 | 0.0005875438 | 0.0006254838 | 0.0006069845 | 0.0007427657 | 0.0008815721 | 0.001151042 | 0.001770224 | 0.003554326 | 0.009180741 | 0.06265559 | 0.1924751
-89.1 | 0.001579065 | 0.001534001 | 0.001582487 | 0.001374144 | 0.001326806 | 0.001188164 | 0.001003287 | 0.0009127066 | 0.0008094638 | 0.0005943585 | 0.0007134157 | 0.0007883889 | 0.0008299934 | 0.001156809 | 0.001875076 | 0.003695868 | 0.00950372 | 0.06471053 | 0.1959333
-89 | 0.001547905 | 0.001664217 | 0.001670098 | 0.001412455 | 0.001388506 | 0.001136631 | 0.0009920202 | 0.0009349956 | 0.0006926038 | 0.000624419 | 0.0007454335 | 0.0007828922 | 0.0008506522 | 0.001304534 | 0.001928485 | 0.003661787 | 0.0097726 | 0.06594677 | 0.1984304
-88.9 | 0.001640627 | 0.001681633 | 0.001607436 | 0.00157869 | 0.001273899 | 0.001101934 | 0.001034825 | 0.0008598282 | 0.0007913728 | 0.000751015 | 0.0007053088 | 0.0008284681 | 0.0008893572 | 0.001271774 | 0.001909843 | 0.003709333 | 0.009948907 | 0.0671372 | 0.1997702
-88.8 | 0.001707688 | 0.001695329 | 0.001609017 | 0.001549855 | 0.001365419 | 0.001141625 | 0.001061507 | 0.0009059999 | 0.0008135314 | 0.0006346225 | 0.0006679857 | 0.0009064991 | 0.0009416228 | 0.001396421 | 0.00193128 | 0.003835208 | 0.01018746 | 0.06876381 | 0.20248
-88.7 | 0.001681646 | 0.00180114 | 0.001557554 | 0.001464152 | 0.001417501 | 0.001294559 | 0.001124674 | 0.0008256112 | 0.0008503597 | 0.0008632167 | 0.0006721906 | 0.0006945319 | 0.00114207 | 0.001249391 | 0.00200844 | 0.003811092 | 0.0104814 | 0.07004317 | 0.2049677
-88.6 | 0.001703336 | 0.001704261 | 0.001714554 | 0.001506944 | 0.001373115 | 0.001341568 | 0.001045647 | 0.0009292792 | 0.0007985525 | 0.0006057646 | 0.0006573957 | 0.000862732 | 0.0009361258 | 0.001312917 | 0.002019914 | 0.003910033 | 0.0105824 | 0.07062459 | 0.2060933
-88.5 | 0.001652446 | 0.00179404 | 0.00177117 | 0.00167486 | 0.001437288 | 0.00120005 | 0.001126552 | 0.0009346763 | 0.0007401504 | 0.0006568844 | 0.0007988886 | 0.000853937 | 0.001071849 | 0.00140824 | 0.002168188 | 0.003988704 | 0.01078826 | 0.0718483 | 0.206962
-88.4 | 0.001853624 | 0.001887438 | 0.001766636 | 0.001641284 | 0.001456529 | 0.00138499 | 0.001070072 | 0.0008703641 | 0.000760902 | 0.0007320981 | 0.0008417647 | 0.0008159414 | 0.0008885109 | 0.001354144 | 0.002168182 | 0.004070011 | 0.01106241 | 0.07355015 | 0.208914
-88.3 | 0.001878635 | 0.001811445 | 0.001852519 | 0.00175947 | 0.001349207 | 0.00123873 | 0.001109103 | 0.0009979369 | 0.0008609423 | 0.0007772632 | 0.0007283939 | 0.0008546272 | 0.001051418 | 0.001474521 | 0.002180693 | 0.004247738 | 0.01152468 | 0.0757834 | 0.2112652
-88.2 | 0.001826554 | 0.001945292 | 0.001802547 | 0.001776574 | 0.001531192 | 0.001325994 | 0.001218078 | 0.001059304 | 0.0009023034 | 0.0008021347 | 0.0008247251 | 0.0009373494 | 0.001016105 | 0.001281173 | 0.002287971 | 0.004462659 | 0.0118127 | 0.07673185 | 0.2125104
-88.1 | 0.002060574 | 0.00198954 | 0.001970474 | 0.001766265 | 0.001651111 | 0.001463824 | 0.00124748 | 0.001090348 | 0.0009200351 | 0.0008954502 | 0.000890822 | 0.0009524662 | 0.0009993342 | 0.00151974 | 0.002279219 | 0.004349704 | 0.01207931 | 0.07793213 | 0.2136405
-88 | 0.001990357 | 0.001967966 | 0.002055624 | 0.001762576 | 0.001605214 | 0.001406382 | 0.001223123 | 0.0009331154 | 0.0008904191 | 0.000782898 | 0.0007771351 | 0.0009733557 | 0.001097596 | 0.001557934 | 0.002271798 | 0.004428028 | 0.01232707 | 0.07877388 | 0.2147282
-87.9 | 0.0019927 | 0.002025683 | 0.001859391 | 0.001740906 | 0.001543239 | 0.001435655 | 0.001229159 | 0.0009326564 | 0.0008760577 | 0.0008369045 | 0.0007752592 | 0.001065982 | 0.001127826 | 0.001561413 | 0.002310144 | 0.00450581 | 0.01239835 | 0.07992073 | 0.2158227
-87.8 | 0.002010418 | 0.00201487 | 0.001996192 | 0.001745443 | 0.001714644 | 0.001439501 | 0.001340098 | 0.0009940841 | 0.00103835 | 0.001061515 | 0.0008051747 | 0.0009836604 | 0.001128785 | 0.001636812 | 0.002409637 | 0.004593622 | 0.01273416 | 0.08124074 | 0.2165719
-87.7 | 0.002076931 | 0.002154997 | 0.001974779 | 0.001942469 | 0.001568379 | 0.001418059 | 0.001204321 | 0.0009953674 | 0.0009482023 | 0.0008057084 | 0.0009009939 | 0.0009698468 | 0.001104602 | 0.001514737 | 0.002423099 | 0.004723887 | 0.01294191 | 0.08219893 | 0.2176313
-87.6 | 0.002159388 | 0.002212846 | 0.002115606 | 0.001926172 | 0.001664456 | 0.001525526 | 0.001337763 | 0.001068716 | 0.00098338 | 0.0009102742 | 0.0009059565 | 0.0009763081 | 0.001162732 | 0.001540463 | 0.002533868 | 0.00476251 | 0.01327237 | 0.08347385 | 0.2182132
-87.5 | 0.002073016 | 0.002201431 | 0.002170371 | 0.001867484 | 0.001694333 | 0.001551222 | 0.001247276 | 0.001068289 | 0.0009347341 | 0.0009354285 | 0.0009700627 | 0.00101664 | 0.001152423 | 0.001601898 | 0.002502388 | 0.004809846 | 0.01342657 | 0.08412198 | 0.2191638
-87.4 | 0.002109358 | 0.002232033 | 0.002189497 | 0.001964599 | 0.001851331 | 0.001574308 | 0.001235281 | 0.001006933 | 0.0008917277 | 0.0008645214 | 0.0007544344 | 0.001084896 | 0.001262863 | 0.001640613 | 0.002586214 | 0.004908993 | 0.01375257 | 0.08484838 | 0.2193733
-87.3 | 0.002178679 | 0.002265115 | 0.002128977 | 0.001865797 | 0.001778819 | 0.001613246 | 0.001312756 | 0.001103361 | 0.001029799 | 0.0009200375 | 0.0008183782 | 0.0009482577 | 0.001187668 | 0.001516227 | 0.002615212 | 0.004976446 | 0.01365312 | 0.08540168 | 0.2197688
-87.2 | 0.002179349 | 0.002313226 | 0.002074568 | 0.001941741 | 0.001808967 | 0.00151467 | 0.001334463 | 0.001067231 | 0.0009073559 | 0.0009480725 | 0.0007689422 | 0.001113518 | 0.001160944 | 0.00162994 | 0.00255971 | 0.00488837 | 0.01392752 | 0.08558102 | 0.2203721
-87.1 | 0.002286187 | 0.002166803 | 0.00210523 | 0.002058024 | 0.001810382 | 0.001503806 | 0.001297225 | 0.001057356 | 0.0009704966 | 0.0009347449 | 0.0009311071 | 0.001100546 | 0.001175342 | 0.001606525 | 0.002640218 | 0.00497502 | 0.01413122 | 0.0865762 | 0.2206076
-87 | 0.00226039 | 0.002264651 | 0.002165145 | 0.002046188 | 0.001765575 | 0.001524724 | 0.001291763 | 0.001146352 | 0.001040134 | 0.0009196029 | 0.000869591 | 0.001045286 | 0.001235744 | 0.001725448 | 0.002625612 | 0.005068013 | 0.01432508 | 0.08685259 | 0.2209128
-86.9 | 0.002378456 | 0.002325385 | 0.002258868 | 0.002018225 | 0.001805983 | 0.001560636 | 0.001409169 | 0.001103193 | 0.0009991826 | 0.0009234338 | 0.001029687 | 0.001096702 | 0.001198867 | 0.00163145 | 0.002639739 | 0.00510358 | 0.0142776 | 0.08750676 | 0.2212397
-86.8 | 0.002171788 | 0.002344939 | 0.002129665 | 0.002126585 | 0.001907484 | 0.001644394 | 0.001374998 | 0.001121472 | 0.001110625 | 0.0009409258 | 0.0009543083 | 0.001099503 | 0.001361839 | 0.001596685 | 0.002578809 | 0.005058915 | 0.01439798 | 0.08767091 | 0.2211211
-86.7 | 0.002316422 | 0.002333902 | 0.002336164 | 0.002098325 | 0.001786274 | 0.001578983 | 0.001365237 | 0.001098388 | 0.001008323 | 0.0009873715 | 0.001093842 | 0.0010176 | 0.00124394 | 0.0016884 | 0.002648326 | 0.005406494 | 0.0146143 | 0.08843835 | 0.2214357
-86.6 | 0.002378917 | 0.002474898 | 0.002264085 | 0.00203594 | 0.001843739 | 0.001748419 | 0.001415531 | 0.001319364 | 0.001055522 | 0.0009488996 | 0.0009951753 | 0.001079152 | 0.001295149 | 0.001678795 | 0.002790128 | 0.005124549 | 0.0147593 | 0.08900481 | 0.222035
-86.5 | 0.002357404 | 0.002388548 | 0.002297758 | 0.002139974 | 0.001770724 | 0.001657785 | 0.001284501 | 0.001222714 | 0.001040134 | 0.001073949 | 0.001017016 | 0.00129024 | 0.001370369 | 0.00185447 | 0.002897588 | 0.005294452 | 0.01517958 | 0.09047755 | 0.2220843
-86.4 | 0.002413469 | 0.00245518 | 0.002289241 | 0.002008014 | 0.001820821 | 0.001715158 | 0.001487745 | 0.001118228 | 0.001117152 | 0.0009967269 | 0.001109182 | 0.001039505 | 0.001245179 | 0.001785876 | 0.002769939 | 0.005377141 | 0.01540743 | 0.09115395 | 0.2219774
-86.3 | 0.002490284 | 0.002507881 | 0.002283269 | 0.002240703 | 0.001817075 | 0.001699662 | 0.001422689 | 0.001090269 | 0.001162976 | 0.001032097 | 0.001113029 | 0.001231764 | 0.001338212 | 0.00175073 | 0.002778458 | 0.0056502 | 0.01568226 | 0.09191118 | 0.2220897
-86.2 | 0.002549037 | 0.002481557 | 0.002399099 | 0.002223254 | 0.001862182 | 0.001724397 | 0.001521775 | 0.001273874 | 0.001169445 | 0.001094646 | 0.0009875646 | 0.001206116 | 0.001269502 | 0.00177372 | 0.002855124 | 0.005533387 | 0.01574484 | 0.0927694 | 0.2219612
-86.1 | 0.002537547 | 0.002492899 | 0.002474478 | 0.002237763 | 0.002002716 | 0.001778789 | 0.001346487 | 0.001278954 | 0.001059874 | 0.0009422562 | 0.0009748742 | 0.001294086 | 0.001522073 | 0.001775053 | 0.002825769 | 0.005602233 | 0.01582402 | 0.09324749 | 0.2221273
-86 | 0.002539897 | 0.002486809 | 0.002383236 | 0.002223282 | 0.002042009 | 0.001698946 | 0.001536882 | 0.001201451 | 0.001106921 | 0.0009674584 | 0.001035662 | 0.001201671 | 0.001293032 | 0.001878807 | 0.002946724 | 0.005533975 | 0.01606981 | 0.09342888 | 0.2219985
-85.9 | 0.002448921 | 0.002576775 | 0.002256119 | 0.002319102 | 0.002055944 | 0.001739484 | 0.001428923 | 0.001147852 | 0.001193572 | 0.001132491 | 0.001044771 | 0.001148148 | 0.001415481 | 0.001879204 | 0.002922052 | 0.00558454 | 0.01624142 | 0.09379379 | 0.2218698
-85.8 | 0.002543886 | 0.002568178 | 0.00252119 | 0.002286591 | 0.002050306 | 0.001694543 | 0.001624699 | 0.001187728 | 0.001188004 | 0.00117965 | 0.001139838 | 0.001161894 | 0.001391117 | 0.001812424 | 0.002937034 | 0.005613403 | 0.0162954 | 0.09472794 | 0.2215107
-85.7 | 0.002592879 | 0.00260379 | 0.002465624 | 0.002202918 | 0.001884892 | 0.001812904 | 0.001533729 | 0.001373949 | 0.00123847 | 0.001090083 | 0.0009441442 | 0.001223039 | 0.001409675 | 0.001955765 | 0.002954195 | 0.005651565 | 0.01669928 | 0.09585932 | 0.2219345
-85.6 | 0.002535502 | 0.002645457 | 0.002597022 | 0.002254162 | 0.002092123 | 0.001877821 | 0.001607512 | 0.001211315 | 0.001202945 | 0.0009964145 | 0.001096764 | 0.001136443 | 0.001446351 | 0.001929099 | 0.002926393 | 0.005700939 | 0.01682297 | 0.09572873 | 0.2217604
-85.5 | 0.002664154 | 0.002563383 | 0.002530264 | 0.002310143 | 0.002074522 | 0.001863589 | 0.001532347 | 0.001242345 | 0.00123759 | 0.0009442889 | 0.001142845 | 0.001311526 | 0.001436625 | 0.001964454 | 0.002964525 | 0.005848484 | 0.016763 | 0.09601251 | 0.2214526
-85.4 | 0.002655666 | 0.002615045 | 0.002564231 | 0.00235359 | 0.002037206 | 0.001892532 | 0.001584982 | 0.001243 | 0.001177964 | 0.00102709 | 0.001062571 | 0.001224077 | 0.001413844 | 0.001998721 | 0.003012044 | 0.005743947 | 0.01679795 | 0.09625165 | 0.2212035
-85.3 | 0.002500743 | 0.002565588 | 0.002559411 | 0.00223074 | 0.001981068 | 0.001934186 | 0.001518873 | 0.001194082 | 0.001200141 | 0.00111738 | 0.001113115 | 0.001229225 | 0.001466152 | 0.001997219 | 0.003096154 | 0.005765115 | 0.01706675 | 0.09657543 | 0.2217669
-85.2 | 0.002695124 | 0.002655498 | 0.002579463 | 0.002386659 | 0.002184481 | 0.001783187 | 0.001616588 | 0.001346015 | 0.001164122 | 0.00108333 | 0.001055786 | 0.001133711 | 0.001508135 | 0.001947092 | 0.003016205 | 0.00600329 | 0.0172789 | 0.09740694 | 0.2213339
-85.1 | 0.002735019 | 0.002699862 | 0.002656833 | 0.002454664 | 0.002239818 | 0.001807249 | 0.001478647 | 0.001467649 | 0.001291621 | 0.001139602 | 0.001109029 | 0.001377765 | 0.001391117 | 0.001950518 | 0.003142742 | 0.005842604 | 0.01746937 | 0.09833408 | 0.221065
-85 | 0.002770202 | 0.00278294 | 0.002649075 | 0.002424557 | 0.002125882 | 0.001943376 | 0.001636971 | 0.00142766 | 0.001194779 | 0.001241149 | 0.001049323 | 0.001310403 | 0.001461583 | 0.001992159 | 0.003227072 | 0.006126724 | 0.01776555 | 0.09947465 | 0.2204479
-84.9 | 0.00274568 | 0.002770737 | 0.002762093 | 0.002529333 | 0.002200686 | 0.001926093 | 0.001606644 | 0.001526057 | 0.001283363 | 0.001101985 | 0.001085919 | 0.001277517 | 0.001646575 | 0.002076332 | 0.003304514 | 0.00611291 | 0.01835475 | 0.1009763 | 0.2191093
-84.8 | 0.002819139 | 0.002834867 | 0.002831091 | 0.002463637 | 0.002122162 | 0.002002313 | 0.0015891 | 0.001402247 | 0.001314219 | 0.001218791 | 0.001229437 | 0.001391668 | 0.001358234 | 0.002044705 | 0.003087044 | 0.006237473 | 0.0187721 | 0.1013736 | 0.2187826
-84.7 | 0.002889292 | 0.002918919 | 0.002796134 | 0.002577184 | 0.002320839 | 0.0020049 | 0.0016945 | 0.001439952 | 0.001335893 | 0.001159673 | 0.001205856 | 0.001321237 | 0.001604887 | 0.002070473 | 0.003291998 | 0.006309605 | 0.01877567 | 0.1014364 | 0.2186544
-84.6 | 0.002997445 | 0.002793797 | 0.002833694 | 0.002588667 | 0.002335243 | 0.001998265 | 0.001793281 | 0.001265261 | 0.001416661 | 0.001288594 | 0.00127187 | 0.00130954 | 0.001662244 | 0.002128605 | 0.003367758 | 0.006224072 | 0.01897403 | 0.1017135 | 0.2184874
-84.5 | 0.002861682 | 0.002823088 | 0.002741702 | 0.002515092 | 0.002333963 | 0.001966443 | 0.001702607 | 0.00141331 | 0.001298046 | 0.001256237 | 0.001235815 | 0.001415627 | 0.001394271 | 0.002205708 | 0.003276706 | 0.006254923 | 0.01905601 | 0.1019789 | 0.2185022
-84.4 | 0.002876128 | 0.002989786 | 0.002860414 | 0.002549307 | 0.002300192 | 0.002046754 | 0.001634676 | 0.001426825 | 0.001274814 | 0.00111627 | 0.001153823 | 0.001317075 | 0.001663723 | 0.002114241 | 0.003252329 | 0.006370986 | 0.01901377 | 0.1023542 | 0.2180482
-84.3 | 0.002942501 | 0.002940838 | 0.00276052 | 0.002561343 | 0.002373487 | 0.002053513 | 0.001677139 | 0.001364745 | 0.001271224 | 0.001177515 | 0.001181107 | 0.001436923 | 0.001490719 | 0.00207508 | 0.003292951 | 0.006368279 | 0.01937813 | 0.1027365 | 0.2177351
-84.2 | 0.002965888 | 0.003001219 | 0.002716526 | 0.002577335 | 0.002342714 | 0.002072374 | 0.00174443 | 0.001408533 | 0.001263862 | 0.001050483 | 0.001164397 | 0.001338934 | 0.001482187 | 0.00198695 | 0.003250581 | 0.006551553 | 0.019187 | 0.1020127 | 0.2151826
-84.1 | 0.002894969 | 0.002914764 | 0.002913592 | 0.002610789 | 0.002232597 | 0.001948511 | 0.001664279 | 0.001500538 | 0.001252729 | 0.001340148 | 0.001099531 | 0.001429344 | 0.001587881 | 0.002223584 | 0.003179708 | 0.006474953 | 0.01912225 | 0.1005366 | 0.2108053
-84 | 0.002921029 | 0.002974605 | 0.002828707 | 0.002514231 | 0.002225666 | 0.00206928 | 0.001781669 | 0.001413819 | 0.001215812 | 0.001063806 | 0.001069582 | 0.001370793 | 0.001519467 | 0.002059509 | 0.003308503 | 0.006319548 | 0.01910797 | 0.09941683 | 0.2066479
-83.9 | 0.002919588 | 0.002891049 | 0.002777521 | 0.002482457 | 0.002198982 | 0.001998753 | 0.001742385 | 0.001401106 | 0.001249071 | 0.001174083 | 0.001066684 | 0.001367186 | 0.001484999 | 0.001976009 | 0.003144755 | 0.006262951 | 0.01900794 | 0.09846094 | 0.2026987
-83.8 | 0.002857353 | 0.002912585 | 0.002850803 | 0.002432855 | 0.002145679 | 0.0019669 | 0.001614393 | 0.001456506 | 0.001250644 | 0.001237528 | 0.001291408 | 0.001355885 | 0.001568447 | 0.002014696 | 0.003156204 | 0.006128182 | 0.01898711 | 0.09725396 | 0.1987375
-83.7 | 0.002841602 | 0.002831733 | 0.002773005 | 0.002490446 | 0.002271694 | 0.001921211 | 0.001664768 | 0.001443129 | 0.001302793 | 0.001101829 | 0.001179509 | 0.001201456 | 0.001535784 | 0.002045839 | 0.003217891 | 0.00613885 | 0.01873999 | 0.09617416 | 0.1947179
-83.6 | 0.002759217 | 0.002878788 | 0.002689913 | 0.002553897 | 0.002147899 | 0.001915626 | 0.001696428 | 0.001429571 | 0.001287889 | 0.001096797 | 0.0009546252 | 0.001216132 | 0.00143838 | 0.002030967 | 0.003093776 | 0.006191196 | 0.01874259 | 0.09519867 | 0.1909454
-83.5 | 0.002801268 | 0.002861037 | 0.002636201 | 0.002577158 | 0.002020985 | 0.001893633 | 0.001612651 | 0.00133391 | 0.001206805 | 0.001171606 | 0.001200941 | 0.001243062 | 0.001524299 | 0.001946895 | 0.003018047 | 0.0060345 | 0.01858408 | 0.09390831 | 0.1875131
-83.4 | 0.00283764 | 0.002816133 | 0.002781248 | 0.002384469 | 0.00200914 | 0.001959824 | 0.001564091 | 0.001480876 | 0.001211018 | 0.001138395 | 0.001134117 | 0.001138191 | 0.001476695 | 0.002017223 | 0.003076668 | 0.006015456 | 0.01844725 | 0.09284574 | 0.1841335
-83.3 | 0.002750492 | 0.002855093 | 0.002620086 | 0.002387628 | 0.002062568 | 0.0019529 | 0.001639575 | 0.001366929 | 0.001126799 | 0.001066788 | 0.0009993363 | 0.001290287 | 0.001457273 | 0.001903088 | 0.002989119 | 0.005878993 | 0.01818108 | 0.09161894 | 0.1808453
-83.2 | 0.002861883 | 0.002763269 | 0.002660199 | 0.002375354 | 0.002085601 | 0.001852727 | 0.001556867 | 0.001355509 | 0.001170088 | 0.001059056 | 0.00101114 | 0.00128467 | 0.0013439 | 0.001849777 | 0.002923927 | 0.005927177 | 0.01822388 | 0.09036739 | 0.1772563
-83.1 | 0.002797136 | 0.002752874 | 0.002740873 | 0.002468035 | 0.002116256 | 0.001829022 | 0.001619288 | 0.00130932 | 0.001209738 | 0.001031715 | 0.001115103 | 0.001231438 | 0.001457762 | 0.001994409 | 0.002980039 | 0.005816482 | 0.018092 | 0.08947774 | 0.174067
-83 | 0.002556529 | 0.002721984 | 0.002542575 | 0.002477127 | 0.002057498 | 0.001856191 | 0.001559785 | 0.001350386 | 0.001214741 | 0.001076395 | 0.001029267 | 0.001218934 | 0.001362836 | 0.001904663 | 0.002965783 | 0.005784629 | 0.01800679 | 0.08844261 | 0.1710585
-82.9 | 0.002578351 | 0.002581843 | 0.002560915 | 0.002283847 | 0.001987781 | 0.001948721 | 0.001526928 | 0.001230174 | 0.001146893 | 0.00113981 | 0.001155826 | 0.0011775 | 0.001517106 | 0.001886839 | 0.002916199 | 0.005724068 | 0.01776373 | 0.08713731 | 0.1681678
-82.8 | 0.002734249 | 0.002722644 | 0.002558607 | 0.002323214 | 0.001963849 | 0.001694791 | 0.001528165 | 0.001344909 | 0.001164509 | 0.001167655 | 0.001137744 | 0.001226793 | 0.001422334 | 0.001788058 | 0.002896752 | 0.005699725 | 0.0175617 | 0.08603105 | 0.1656181
-82.7 | 0.002518276 | 0.002619402 | 0.002582622 | 0.002312585 | 0.002030293 | 0.001748029 | 0.0015556 | 0.001336145 | 0.001166958 | 0.001006439 | 0.001093766 | 0.001140924 | 0.001371751 | 0.001800282 | 0.002767016 | 0.005599979 | 0.01752636 | 0.08518654 | 0.1628248
-82.6 | 0.002611309 | 0.002631569 | 0.002528367 | 0.002179779 | 0.001974737 | 0.001659031 | 0.001465636 | 0.001320367 | 0.001101432 | 0.000971961 | 0.001024863 | 0.001115299 | 0.001288754 | 0.001846878 | 0.002917712 | 0.00556305 | 0.01747172 | 0.08426139 | 0.1592701
-82.5 | 0.002630661 | 0.002644247 | 0.002463321 | 0.002289121 | 0.00205894 | 0.001779221 | 0.00144476 | 0.001274998 | 0.001188067 | 0.001075209 | 0.001054327 | 0.001221264 | 0.001299255 | 0.001805571 | 0.002751755 | 0.005593778 | 0.01754739 | 0.08339096 | 0.1561488
-82.4 | 0.002560235 | 0.002535719 | 0.002491059 | 0.00230599 | 0.002032577 | 0.001664026 | 0.001561123 | 0.001302711 | 0.001127362 | 0.00104566 | 0.001023228 | 0.001138419 | 0.001337717 | 0.001740451 | 0.002752548 | 0.005506425 | 0.01732628 | 0.08226353 | 0.1534835
-82.3 | 0.002563305 | 0.002569917 | 0.002330509 | 0.002248817 | 0.001968749 | 0.001727885 | 0.001485953 | 0.001199263 | 0.001156532 | 0.0009780108 | 0.001056254 | 0.001132974 | 0.001371893 | 0.001765181 | 0.002805569 | 0.005427652 | 0.01706993 | 0.08130801 | 0.1512823
-82.2 | 0.002564689 | 0.002538259 | 0.002450328 | 0.002216656 | 0.001968947 | 0.001742415 | 0.00152665 | 0.001251995 | 0.001129596 | 0.00108238 | 0.001020398 | 0.001125549 | 0.001415576 | 0.001831398 | 0.002705781 | 0.00535042 | 0.01701831 | 0.08027147 | 0.1487923
-82.1 | 0.002517692 | 0.002532903 | 0.002478416 | 0.00220287 | 0.001949263 | 0.001673395 | 0.001438537 | 0.001218403 | 0.001077862 | 0.001031135 | 0.0009855345 | 0.00114327 | 0.001354851 | 0.001728768 | 0.002753593 | 0.005449361 | 0.01709431 | 0.07922235 | 0.1462141
-82 | 0.002602889 | 0.002653492 | 0.002455181 | 0.002199344 | 0.001897668 | 0.001728538 | 0.001521775 | 0.001208909 | 0.001083439 | 0.001099528 | 0.001002006 | 0.001163295 | 0.001310416 | 0.001789861 | 0.002624141 | 0.005393418 | 0.01685809 | 0.07850367 | 0.1432863
-81.9 | 0.002452548 | 0.002512838 | 0.00241174 | 0.002148328 | 0.001901243 | 0.001725309 | 0.001474989 | 0.001219879 | 0.001065379 | 0.001050782 | 0.00100957 | 0.001180891 | 0.001257592 | 0.001816651 | 0.002645506 | 0.005337612 | 0.01672617 | 0.07766989 | 0.1407622
-81.8 | 0.002548484 | 0.002531974 | 0.002393736 | 0.002084936 | 0.001868361 | 0.001736906 | 0.001490453 | 0.00110006 | 0.001102348 | 0.0009591735 | 0.001044237 | 0.001173348 | 0.00132435 | 0.001816924 | 0.002685062 | 0.005354275 | 0.01674894 | 0.0768056 | 0.1388445
-81.7 | 0.002399868 | 0.002497603 | 0.002396168 | 0.002164385 | 0.001895996 | 0.001713586 | 0.001455533 | 0.001203726 | 0.001098298 | 0.001047271 | 0.0009787589 | 0.001095307 | 0.001301534 | 0.001668594 | 0.002607544 | 0.005283114 | 0.01664819 | 0.07587472 | 0.1361342
-81.6 | 0.002476957 | 0.002479717 | 0.002347607 | 0.002178912 | 0.001826894 | 0.001572385 | 0.001363343 | 0.001214638 | 0.001121192 | 0.001028687 | 0.0009810725 | 0.001097406 | 0.001344365 | 0.001693719 | 0.002634296 | 0.00520804 | 0.01645533 | 0.07511037 | 0.1343276
-81.5 | 0.002428178 | 0.002409748 | 0.002342283 | 0.002119646 | 0.001921217 | 0.001643995 | 0.001384092 | 0.001221319 | 0.00100477 | 0.0009467123 | 0.001019145 | 0.001054745 | 0.001294028 | 0.001549535 | 0.00261815 | 0.005206167 | 0.01646118 | 0.07437702 | 0.1316985
-81.4 | 0.002486902 | 0.002411125 | 0.002365461 | 0.0021293 | 0.001813515 | 0.001654982 | 0.001410104 | 0.001269926 | 0.001045863 | 0.0009810138 | 0.0009896526 | 0.00110898 | 0.001236835 | 0.001691009 | 0.002595986 | 0.005224482 | 0.01646283 | 0.0735415 | 0.1294957
-81.3 | 0.002386656 | 0.002469814 | 0.00230822 | 0.002157953 | 0.001783084 | 0.001672377 | 0.001446948 | 0.001226718 | 0.001075498 | 0.0009944262 | 0.0009783549 | 0.001108517 | 0.001274941 | 0.001699225 | 0.002644561 | 0.005095567 | 0.01644846 | 0.07262668 | 0.1270295
-81.2 | 0.002497466 | 0.002477982 | 0.002251001 | 0.002086962 | 0.001936758 | 0.001707887 | 0.00130579 | 0.001171383 | 0.001109834 | 0.0009898683 | 0.0009256358 | 0.001028743 | 0.001307007 | 0.001704778 | 0.002546462 | 0.005178903 | 0.01646538 | 0.07181027 | 0.1245927
-81.1 | 0.002422665 | 0.002360639 | 0.002342167 | 0.002075836 | 0.001836234 | 0.001643833 | 0.001422198 | 0.001167425 | 0.001054192 | 0.00101512 | 0.0009981149 | 0.001025117 | 0.001242234 | 0.001625356 | 0.002645681 | 0.005114595 | 0.01630571 | 0.07106254 | 0.1227136
-81 | 0.002392134 | 0.002428846 | 0.002275802 | 0.002075555 | 0.001811462 | 0.001620409 | 0.00130741 | 0.001183076 | 0.001057019 | 0.000942392 | 0.0009111662 | 0.001016815 | 0.001188368 | 0.001595152 | 0.00239705 | 0.005114362 | 0.01624481 | 0.07031906 | 0.1207946
-80.9 | 0.002377994 | 0.002273964 | 0.002314825 | 0.002100797 | 0.001853919 | 0.00152358 | 0.001325243 | 0.001159401 | 0.0009919418 | 0.0009696835 | 0.0009361742 | 0.001024843 | 0.001156916 | 0.001686221 | 0.002587385 | 0.005026991 | 0.01616713 | 0.06932229 | 0.1191364
-80.8 | 0.002343521 | 0.002387605 | 0.002194055 | 0.002075778 | 0.001825647 | 0.001641138 | 0.001336426 | 0.001152356 | 0.001070368 | 0.0009402845 | 0.0008970023 | 0.001004844 | 0.001239115 | 0.001643847 | 0.002478107 | 0.004997152 | 0.01611499 | 0.06871789 | 0.1169154
-80.7 | 0.002320192 | 0.002419096 | 0.002264469 | 0.002042594 | 0.001752418 | 0.001540116 | 0.00137728 | 0.001135935 | 0.001032842 | 0.0009540119 | 0.0009608654 | 0.00110801 | 0.001259326 | 0.001666269 | 0.002494888 | 0.004898598 | 0.01603036 | 0.06786081 | 0.1154491
-80.6 | 0.002337593 | 0.002369474 | 0.002217496 | 0.002006414 | 0.001745138 | 0.001587148 | 0.001298917 | 0.001030155 | 0.001004259 | 0.0009539706 | 0.0009373469 | 0.001016211 | 0.001189301 | 0.001682226 | 0.002443908 | 0.004945779 | 0.01594884 | 0.06696934 | 0.1136728
-80.5 | 0.002348736 | 0.002375349 | 0.002164278 | 0.002044523 | 0.001800533 | 0.001598136 | 0.001330795 | 0.001143138 | 0.001008823 | 0.0009267672 | 0.0008873795 | 0.001011711 | 0.001186889 | 0.001596288 | 0.00240529 | 0.004880783 | 0.01583569 | 0.06641783 | 0.1123008
-80.4 | 0.002352966 | 0.002367838 | 0.002214704 | 0.002042581 | 0.001779502 | 0.001553489 | 0.001282452 | 0.001073474 | 0.001017328 | 0.0009289308 | 0.000858181 | 0.0009491514 | 0.001164427 | 0.001578456 | 0.002457415 | 0.004851123 | 0.01576313 | 0.06560652 | 0.1103282
-80.3 | 0.002257359 | 0.002394149 | 0.002174618 | 0.002020536 | 0.001777699 | 0.001557109 | 0.001358229 | 0.001091429 | 0.0009156708 | 0.0009463929 | 0.0008924304 | 0.001036268 | 0.001117985 | 0.00155416 | 0.002424887 | 0.004943271 | 0.01585013 | 0.06478434 | 0.1083624
-80.2 | 0.002256248 | 0.00229271 | 0.002196016 | 0.0020026 | 0.001760483 | 0.001486403 | 0.001324208 | 0.001079586 | 0.001004077 | 0.000890482 | 0.0008753069 | 0.001008051 | 0.001183984 | 0.001647793 | 0.002432443 | 0.004831474 | 0.01578739 | 0.06389325 | 0.1067024
-80.1 | 0.002337464 | 0.002327242 | 0.002213927 | 0.001927121 | 0.001714821 | 0.001528985 | 0.001251656 | 0.001177484 | 0.001014059 | 0.0009758226 | 0.0009053893 | 0.0009589995 | 0.001193736 | 0.001604217 | 0.0023939 | 0.004785073 | 0.01568724 | 0.06327659 | 0.1050362
-80 | 0.002320039 | 0.002310163 | 0.002171221 | 0.001951872 | 0.001707577 | 0.001540108 | 0.00125842 | 0.001108062 | 0.0009779423 | 0.0009521772 | 0.0009857666 | 0.0009592821 | 0.001159317 | 0.001514237 | 0.002444367 | 0.004752904 | 0.01560895 | 0.06259593 | 0.1038066
-79.9 | 0.002269456 | 0.002297423 | 0.002172707 | 0.001933855 | 0.001714209 | 0.001472731 | 0.001314845 | 0.001035253 | 0.0009703866 | 0.0009369965 | 0.0009469093 | 0.001027575 | 0.001152931 | 0.001504112 | 0.002324786 | 0.004752559 | 0.01555219 | 0.06203094 | 0.1024145
-79.8 | 0.002263 | 0.002227581 | 0.002158053 | 0.001936699 | 0.001670737 | 0.001448786 | 0.001305002 | 0.001051596 | 0.0009414019 | 0.0009260617 | 0.0009097162 | 0.0009693886 | 0.001078333 | 0.001510578 | 0.002393841 | 0.004675481 | 0.0152711 | 0.06138209 | 0.1009406
-79.7 | 0.002270856 | 0.002252971 | 0.002142935 | 0.001896661 | 0.001657698 | 0.001468664 | 0.001261891 | 0.00105893 | 0.0009639001 | 0.0008715566 | 0.0008446679 | 0.0009622921 | 0.001091841 | 0.001530136 | 0.002292561 | 0.004575839 | 0.01529019 | 0.06074533 | 0.09962796
-79.6 | 0.002210736 | 0.00222015 | 0.002115366 | 0.001851858 | 0.00163154 | 0.001428847 | 0.001222073 | 0.001060955 | 0.001036945 | 0.000840816 | 0.0009006489 | 0.001003388 | 0.001069071 | 0.001534898 | 0.002336054 | 0.004591195 | 0.01514095 | 0.0600548 | 0.09862534
-79.5 | 0.002199136 | 0.002225485 | 0.002168166 | 0.001863547 | 0.001635665 | 0.001484106 | 0.001279461 | 0.001061644 | 0.0009209829 | 0.0009113083 | 0.0008047818 | 0.0009994146 | 0.001145377 | 0.001538168 | 0.002294104 | 0.004670855 | 0.01514933 | 0.05932937 | 0.09665347
-79.4 | 0.002190836 | 0.002229143 | 0.002152536 | 0.001973171 | 0.001634728 | 0.001478929 | 0.001200234 | 0.001003543 | 0.0009944734 | 0.0008597072 | 0.0009055852 | 0.0009871922 | 0.001119135 | 0.00149966 | 0.002346183 | 0.004559071 | 0.01504575 | 0.05874746 | 0.09518137
-79.3 | 0.002206654 | 0.002220824 | 0.002080247 | 0.001878237 | 0.001657545 | 0.001434153 | 0.001248899 | 0.001024327 | 0.0009019154 | 0.0009158704 | 0.0008862681 | 0.0009445914 | 0.001148161 | 0.001471542 | 0.002266338 | 0.004573081 | 0.01494402 | 0.05800285 | 0.0940677
-79.2 | 0.002238357 | 0.002234217 | 0.002152147 | 0.001794319 | 0.001620834 | 0.001464929 | 0.001209721 | 0.001050412 | 0.0009704641 | 0.0008257811 | 0.0008764879 | 0.0009197567 | 0.001029057 | 0.00143037 | 0.002205053 | 0.004502008 | 0.0148904 | 0.0575572 | 0.09269273
-79.1 | 0.002273328 | 0.002202063 | 0.002043281 | 0.001824612 | 0.001630821 | 0.001445978 | 0.001247412 | 0.001042699 | 0.0009160255 | 0.0008009336 | 0.0008921323 | 0.0009384661 | 0.001050668 | 0.001426352 | 0.002225893 | 0.004579017 | 0.01482089 | 0.05714033 | 0.09154428
-79 | 0.002156626 | 0.002125918 | 0.002075066 | 0.001863429 | 0.001625078 | 0.0014397 | 0.001241368 | 0.001011028 | 0.0009025853 | 0.0008914033 | 0.0008796443 | 0.0009470793 | 0.001004665 | 0.001443242 | 0.002177013 | 0.00450119 | 0.01477826 | 0.05642732 | 0.09045326
-78.9 | 0.002135248 | 0.002213281 | 0.002010155 | 0.001849652 | 0.001618835 | 0.001419528 | 0.001229201 | 0.001006288 | 0.0009220109 | 0.0008269991 | 0.0008564293 | 0.0009094991 | 0.001076069 | 0.001470457 | 0.00223371 | 0.004523282 | 0.01467461 | 0.05587074 | 0.08907689
-78.8 | 0.002161859 | 0.002170173 | 0.002081703 | 0.001820889 | 0.001632035 | 0.001464235 | 0.001186258 | 0.001011687 | 0.00100301 | 0.0008031189 | 0.0008492257 | 0.0009198123 | 0.001114407 | 0.001488508 | 0.002242431 | 0.004486292 | 0.01457825 | 0.05517853 | 0.08752162
-78.7 | 0.00208199 | 0.002113642 | 0.001975149 | 0.001880239 | 0.001580932 | 0.00135254 | 0.00122063 | 0.0009964269 | 0.0009252834 | 0.0008458996 | 0.0008543385 | 0.0008859292 | 0.001080258 | 0.001436195 | 0.002258745 | 0.00444377 | 0.01455736 | 0.05461571 | 0.08614922
-78.6 | 0.00217598 | 0.002137212 | 0.002020268 | 0.001819642 | 0.001598011 | 0.001399357 | 0.001194509 | 0.001038306 | 0.0009397283 | 0.0007774122 | 0.0008726413 | 0.0008686427 | 0.001054356 | 0.001356793 | 0.002154895 | 0.00443157 | 0.01449389 | 0.0542011 | 0.08520097
-78.5 | 0.002136484 | 0.002092653 | 0.00198907 | 0.001774777 | 0.001564592 | 0.001374681 | 0.00120964 | 0.001003514 | 0.0009267443 | 0.0008520199 | 0.0008126127 | 0.0009031839 | 0.001075965 | 0.001395984 | 0.002144236 | 0.004354931 | 0.0145002 | 0.05372783 | 0.0842591
-78.4 | 0.002125939 | 0.00208351 | 0.001976069 | 0.001796196 | 0.001549503 | 0.001424628 | 0.001213661 | 0.000978552 | 0.000887437 | 0.000814156 | 0.0008073456 | 0.000926065 | 0.001045801 | 0.001380751 | 0.00218501 | 0.004388098 | 0.01438829 | 0.05320196 | 0.08328187
-78.3 | 0.002052275 | 0.002106145 | 0.001899903 | 0.0018528 | 0.001503426 | 0.001435366 | 0.001206454 | 0.0009338236 | 0.0008813613 | 0.0007890598 | 0.0008377551 | 0.0009455471 | 0.00103276 | 0.001375708 | 0.002143955 | 0.004357191 | 0.01423819 | 0.05264459 | 0.08229524
-78.2 | 0.002119835 | 0.002061392 | 0.001964718 | 0.001711665 | 0.001545198 | 0.001386326 | 0.001184699 | 0.0009878609 | 0.0008657697 | 0.0007957461 | 0.000811839 | 0.0009070684 | 0.001017579 | 0.001331805 | 0.002146518 | 0.004352406 | 0.01408496 | 0.05210681 | 0.08123481
-78.1 | 0.002109583 | 0.002031644 | 0.0020222 | 0.001752863 | 0.001537075 | 0.001297789 | 0.00120725 | 0.0009999601 | 0.0008738776 | 0.0008136748 | 0.0008478359 | 0.0008909755 | 0.001070107 | 0.001371965 | 0.002143006 | 0.004235679 | 0.01406325 | 0.05155787 | 0.08004151
-78 | 0.002087246 | 0.002040326 | 0.001958389 | 0.00178923 | 0.001510055 | 0.001273523 | 0.001139826 | 0.0009498799 | 0.0009084522 | 0.0008420233 | 0.000810355 | 0.0009307384 | 0.001022287 | 0.001403467 | 0.002099015 | 0.004289334 | 0.01403336 | 0.0509844 | 0.07893926
-77.9 | 0.002052978 | 0.002023056 | 0.001926848 | 0.001771968 | 0.001468216 | 0.001393561 | 0.001138388 | 0.0009552077 | 0.0008909979 | 0.0008078918 | 0.0008293024 | 0.000938335 | 0.0009924755 | 0.001303203 | 0.00206763 | 0.004284717 | 0.01393706 | 0.05063156 | 0.07810493
-77.8 | 0.002044887 | 0.002073114 | 0.001925579 | 0.001752818 | 0.001533718 | 0.001337932 | 0.001154812 | 0.0009436305 | 0.0008758551 | 0.0007593962 | 0.0007707519 | 0.0008439595 | 0.001058695 | 0.001301051 | 0.002110728 | 0.004280641 | 0.01395432 | 0.05008211 | 0.07666618
-77.7 | 0.002022508 | 0.00204362 | 0.001905083 | 0.001668566 | 0.00151596 | 0.001297186 | 0.001102105 | 0.001016222 | 0.0008804471 | 0.0008043896 | 0.0007875706 | 0.0008568433 | 0.001020341 | 0.001336679 | 0.002101578 | 0.004237897 | 0.013832 | 0.0495197 | 0.07566143
-77.6 | 0.002005893 | 0.002002733 | 0.001918541 | 0.001782716 | 0.001502388 | 0.001316839 | 0.001140667 | 0.0009744938 | 0.0008241878 | 0.0008095653 | 0.0007359482 | 0.0008776335 | 0.0009955966 | 0.001379119 | 0.002086174 | 0.004213223 | 0.01382273 | 0.04903336 | 0.07465917
-77.5 | 0.002007341 | 0.002087419 | 0.001907203 | 0.00173974 | 0.001481077 | 0.00128058 | 0.001106151 | 0.0009539414 | 0.0008578605 | 0.0008624405 | 0.000819365 | 0.0008493649 | 0.001044319 | 0.001313839 | 0.002061894 | 0.004177316 | 0.01371668 | 0.04847722 | 0.07348207
-77.4 | 0.00198552 | 0.002002569 | 0.001846625 | 0.001705632 | 0.001522346 | 0.00132878 | 0.001122325 | 0.0009602061 | 0.0008402148 | 0.0007697353 | 0.0007964158 | 0.0008922222 | 0.0009647027 | 0.001304489 | 0.002052157 | 0.004199855 | 0.01367114 | 0.04790062 | 0.07235223
-77.3 | 0.002014009 | 0.002051244 | 0.001931447 | 0.001659591 | 0.001506583 | 0.00129071 | 0.001077549 | 0.0009198507 | 0.0008490428 | 0.000804004 | 0.0007647457 | 0.0008228172 | 0.001031289 | 0.001244884 | 0.002030021 | 0.004168639 | 0.01365301 | 0.04747823 | 0.07153011
-77.2 | 0.002002278 | 0.002007773 | 0.001879085 | 0.001685644 | 0.001460322 | 0.001286948 | 0.00110592 | 0.0009227555 | 0.0008694825 | 0.0007755862 | 0.0007647559 | 0.0008393909 | 0.001001327 | 0.001394492 | 0.001992485 | 0.004101893 | 0.01353845 | 0.04705093 | 0.07083459
-77.1 | 0.001966401 | 0.00197211 | 0.001883527 | 0.001705155 | 0.001443872 | 0.001287856 | 0.001084799 | 0.0009915716 | 0.0008747221 | 0.0007655293 | 0.0007961866 | 0.0008338728 | 0.0009577453 | 0.00131001 | 0.002000064 | 0.004077717 | 0.01341711 | 0.04678123 | 0.07002182
-77 | 0.001963783 | 0.001949316 | 0.001826574 | 0.001712745 | 0.001503911 | 0.00126479 | 0.00106406 | 0.0009080886 | 0.0008015582 | 0.0007505758 | 0.0007466912 | 0.0008446421 | 0.0009590948 | 0.001332551 | 0.001954277 | 0.004115683 | 0.01338855 | 0.04627819 | 0.06935869
-76.9 | 0.001960505 | 0.001930864 | 0.001896343 | 0.001627476 | 0.001475862 | 0.001278275 | 0.001137316 | 0.0009206441 | 0.0008450826 | 0.0007896362 | 0.0007839499 | 0.000873201 | 0.0009314836 | 0.001337134 | 0.002044534 | 0.004099134 | 0.01331754 | 0.04590995 | 0.06822554
-76.8 | 0.001963969 | 0.001938476 | 0.001838137 | 0.0016552 | 0.001444517 | 0.001208087 | 0.001072258 | 0.000904436 | 0.0008515869 | 0.0007460012 | 0.0007508224 | 0.0008449064 | 0.0009456639 | 0.001274409 | 0.002006389 | 0.004098803 | 0.01318545 | 0.04544782 | 0.06738783
-76.7 | 0.001973251 | 0.001975174 | 0.001823713 | 0.001651613 | 0.001465461 | 0.001242412 | 0.001084294 | 0.0009448561 | 0.000815594 | 0.0007544303 | 0.0007103591 | 0.0008588641 | 0.0009369062 | 0.001254425 | 0.001985266 | 0.004074877 | 0.01314572 | 0.04496624 | 0.0667331
-76.6 | 0.001926953 | 0.001907905 | 0.001831156 | 0.001639447 | 0.001450088 | 0.001254584 | 0.001055724 | 0.0008586232 | 0.0008419569 | 0.0007589969 | 0.0007269543 | 0.0008310743 | 0.0009533034 | 0.001245076 | 0.001946001 | 0.004002148 | 0.01308142 | 0.04451481 | 0.06602396
-76.5 | 0.00191532 | 0.001964147 | 0.001771909 | 0.001607612 | 0.001430977 | 0.00128243 | 0.001080874 | 0.0009049731 | 0.0007670097 | 0.0007489868 | 0.0007658122 | 0.0008155449 | 0.0009246713 | 0.00129146 | 0.001947144 | 0.004008613 | 0.01299973 | 0.04421082 | 0.06505008
-76.4 | 0.001926073 | 0.001905052 | 0.001794173 | 0.001637928 | 0.001445515 | 0.001243877 | 0.001074939 | 0.0009089419 | 0.00082709 | 0.0007841312 | 0.0007424304 | 0.0008497212 | 0.0009613716 | 0.001309179 | 0.001921233 | 0.003929991 | 0.01291456 | 0.04365177 | 0.06409659
-76.3 | 0.001912875 | 0.001916822 | 0.001769014 | 0.001600232 | 0.001439408 | 0.00126003 | 0.001071489 | 0.0008876157 | 0.0008096125 | 0.0007642563 | 0.0007212902 | 0.0007907105 | 0.0009073615 | 0.001243517 | 0.001952881 | 0.003985441 | 0.01289927 | 0.04312913 | 0.06319814
-76.2 | 0.001971644 | 0.001950388 | 0.001779521 | 0.001649943 | 0.00143295 | 0.001241942 | 0.00104929 | 0.000880205 | 0.0008362698 | 0.0007291943 | 0.0007552661 | 0.0008565845 | 0.000944159 | 0.001257625 | 0.001951851 | 0.003965802 | 0.01283839 | 0.04275124 | 0.06225063
-76.1 | 0.001924752 | 0.001905943 | 0.001806813 | 0.001625399 | 0.001408322 | 0.001229913 | 0.001040429 | 0.0008887382 | 0.0008515482 | 0.0007414286 | 0.0007312506 | 0.0008491891 | 0.00090308 | 0.001282591 | 0.001907979 | 0.003912788 | 0.01272044 | 0.04228738 | 0.06157324
-76 | 0.001877857 | 0.001884996 | 0.001752057 | 0.001553389 | 0.001396412 | 0.001215128 | 0.001034354 | 0.0009012294 | 0.0008330231 | 0.0007449976 | 0.0007292599 | 0.0008070647 | 0.0009269191 | 0.001201089 | 0.001917922 | 0.003926146 | 0.01265236 | 0.04191333 | 0.06085573
-75.9 | 0.001920798 | 0.001876279 | 0.001749047 | 0.00154192 | 0.001398872 | 0.001210334 | 0.001061835 | 0.0008934166 | 0.0008242105 | 0.0007261483 | 0.0007053275 | 0.0008352682 | 0.0009005087 | 0.001212257 | 0.001918052 | 0.00392408 | 0.01266487 | 0.04159967 | 0.06007897
-75.8 | 0.001878525 | 0.001900448 | 0.001747627 | 0.00155349 | 0.001398692 | 0.001252861 | 0.001087857 | 0.0008996252 | 0.0008050064 | 0.0007227474 | 0.0007050762 | 0.0007782961 | 0.0009537879 | 0.001227417 | 0.001857869 | 0.003983044 | 0.01258388 | 0.04108032 | 0.05922416
-75.7 | 0.0018788 | 0.001840168 | 0.001754233 | 0.001554403 | 0.001364129 | 0.001175267 | 0.001021137 | 0.0008834802 | 0.0008043723 | 0.0008001479 | 0.0007325063 | 0.0008224825 | 0.0009086215 | 0.001199543 | 0.001834856 | 0.003958546 | 0.01251013 | 0.04071996 | 0.05849893
-75.6 | 0.001894359 | 0.001833422 | 0.001745461 | 0.001550049 | 0.001362046 | 0.001200312 | 0.001047843 | 0.0009075403 | 0.0007769453 | 0.0007370534 | 0.000755891 | 0.0007978099 | 0.0009226927 | 0.001177397 | 0.001905021 | 0.003895434 | 0.01237893 | 0.040395 | 0.05773588
-75.5 | 0.001844183 | 0.00184329 | 0.001755453 | 0.001549445 | 0.001381328 | 0.001204337 | 0.001050104 | 0.0008893315 | 0.0007144674 | 0.000709782 | 0.0006866353 | 0.000747176 | 0.0009185297 | 0.001231193 | 0.001860525 | 0.003853026 | 0.0122884 | 0.04000964 | 0.05697812
-75.4 | 0.001889512 | 0.001865492 | 0.001687634 | 0.001551666 | 0.001350623 | 0.001180405 | 0.0009845786 | 0.0008548256 | 0.0008162839 | 0.0006741704 | 0.0007370157 | 0.0007496282 | 0.000844156 | 0.001208105 | 0.001911548 | 0.003843539 | 0.01233082 | 0.03949356 | 0.05631042
-75.3 | 0.001836038 | 0.001840987 | 0.001700918 | 0.001533014 | 0.001275711 | 0.001171672 | 0.001012964 | 0.0009116922 | 0.0007712634 | 0.0006772179 | 0.0006673996 | 0.0007628368 | 0.0008934233 | 0.001184538 | 0.00189664 | 0.003836788 | 0.01218393 | 0.03921109 | 0.05571444
-75.2 | 0.001860266 | 0.001856399 | 0.001742998 | 0.001540384 | 0.001348957 | 0.001164732 | 0.0009581912 | 0.0008253247 | 0.0007531765 | 0.0007261904 | 0.0007144555 | 0.0008076536 | 0.0008823901 | 0.001193642 | 0.00181437 | 0.003862274 | 0.01211125 | 0.03894054 | 0.05499335
-75.1 | 0.001796602 | 0.001765468 | 0.001695498 | 0.001535014 | 0.00132948 | 0.001177253 | 0.0009882059 | 0.0008446089 | 0.0007606909 | 0.0007759196 | 0.0006617709 | 0.0007751456 | 0.0009051332 | 0.001169985 | 0.001866559 | 0.003811935 | 0.01202879 | 0.0385841 | 0.05462006
-75 | 0.001831535 | 0.001816086 | 0.001697454 | 0.00151024 | 0.001299886 | 0.00120703 | 0.0009860716 | 0.0008266771 | 0.0007148312 | 0.0007240199 | 0.0006916888 | 0.0007144892 | 0.0009255019 | 0.001178663 | 0.001776249 | 0.003856377 | 0.01203575 | 0.03825605 | 0.05392767
-74.9 | 0.001819512 | 0.001816383 | 0.001656473 | 0.00153809 | 0.001329014 | 0.00116813 | 0.001011037 | 0.0009055373 | 0.0007764615 | 0.0007478916 | 0.0006896401 | 0.0007673021 | 0.0008705052 | 0.001198259 | 0.001805624 | 0.003790897 | 0.01199587 | 0.03777169 | 0.05294175
-74.8 | 0.001807649 | 0.001730357 | 0.001729249 | 0.001527425 | 0.001309469 | 0.001155413 | 0.001002488 | 0.0008438665 | 0.000774117 | 0.0007363608 | 0.0006838224 | 0.0007661304 | 0.0008639595 | 0.001143015 | 0.00180446 | 0.003835961 | 0.01192659 | 0.03729601 | 0.05186283
-74.7 | 0.001795943 | 0.00180138 | 0.001630985 | 0.001487775 | 0.001331876 | 0.001161172 | 0.001011538 | 0.0008383611 | 0.0007967499 | 0.0006912578 | 0.0007226465 | 0.0007455727 | 0.0008535755 | 0.001170251 | 0.001751951 | 0.003789869 | 0.01185175 | 0.03700729 | 0.05130453
-74.6 | 0.001784391 | 0.00174583 | 0.001683313 | 0.001524755 | 0.001362421 | 0.001177879 | 0.001014881 | 0.000885937 | 0.0007733094 | 0.0006719436 | 0.0006853605 | 0.0007376897 | 0.0009268276 | 0.001119868 | 0.001834856 | 0.003770495 | 0.01177067 | 0.03664181 | 0.05074755
-74.5 | 0.001772989 | 0.001797874 | 0.001649389 | 0.001484239 | 0.001270341 | 0.001129031 | 0.001001157 | 0.0008648388 | 0.0007168732 | 0.0007088347 | 0.000733577 | 0.00076496 | 0.0008924559 | 0.001146653 | 0.001755626 | 0.003722338 | 0.01171185 | 0.03634514 | 0.05028483
-74.4 | 0.001761736 | 0.001705925 | 0.001641001 | 0.001474446 | 0.001292413 | 0.001171491 | 0.0009906088 | 0.0008219547 | 0.0007604569 | 0.0007197972 | 0.0006563193 | 0.0007427945 | 0.000841339 | 0.001131454 | 0.001792449 | 0.003741389 | 0.0116912 | 0.03601778 | 0.04971397
-74.3 | 0.001750628 | 0.001741117 | 0.001627984 | 0.001456834 | 0.001289894 | 0.001176059 | 0.0009520337 | 0.0008497987 | 0.000739052 | 0.0007039071 | 0.0007156723 | 0.0007770965 | 0.0009159047 | 0.001134707 | 0.00174196 | 0.003718402 | 0.01162737 | 0.03562069 | 0.04898926
-74.2 | 0.001739662 | 0.001744559 | 0.001647055 | 0.001442891 | 0.001288702 | 0.00112828 | 0.000982444 | 0.0008310241 | 0.0007532191 | 0.0006635065 | 0.000705331 | 0.0007539702 | 0.0008700837 | 0.001144674 | 0.001754841 | 0.003715732 | 0.01155183 | 0.03535241 | 0.04847985
-74.1 | 0.001728835 | 0.001747876 | 0.001580856 | 0.001439127 | 0.001217246 | 0.001081497 | 0.0009981327 | 0.0008245912 | 0.0007666854 | 0.0006732818 | 0.0006967511 | 0.0007585772 | 0.0008172696 | 0.001159374 | 0.001765845 | 0.00369866 | 0.01144713 | 0.03493308 | 0.04783569
-74 | 0.001718146 | 0.001708637 | 0.001562604 | 0.001434656 | 0.001269781 | 0.00112685 | 0.000987842 | 0.0007862141 | 0.0007097363 | 0.0006605157 | 0.0006947449 | 0.0007296633 | 0.000811896 | 0.001118902 | 0.001735746 | 0.00370975 | 0.01139976 | 0.03461369 | 0.04726778
-73.9 | 0.001707592 | 0.001740942 | 0.001623103 | 0.001431609 | 0.001284897 | 0.001114227 | 0.0009618109 | 0.0008145355 | 0.0007285899 | 0.000673344 | 0.0006777163 | 0.0007576399 | 0.000840716 | 0.001086853 | 0.001756522 | 0.00367856 | 0.01136281 | 0.03439551 | 0.0467998
-73.8 | 0.001697169 | 0.001734613 | 0.001559789 | 0.001443868 | 0.0012542 | 0.001145961 | 0.0009731105 | 0.0008087679 | 0.0007238316 | 0.0006724652 | 0.0006818412 | 0.0006979931 | 0.0008783859 | 0.00109633 | 0.001731402 | 0.003643889 | 0.01128081 | 0.03408337 | 0.04635307
-73.7 | 0.001686876 | 0.001721218 | 0.00155573 | 0.001432281 | 0.001269013 | 0.00110357 | 0.0009593995 | 0.0007827319 | 0.0007223236 | 0.0006750405 | 0.0006502103 | 0.0007195189 | 0.0008429858 | 0.001117745 | 0.001677201 | 0.003636796 | 0.01118477 | 0.03370431 | 0.04581281
-73.6 | 0.001676711 | 0.001685647 | 0.001615304 | 0.001445503 | 0.001253421 | 0.001116072 | 0.0009495966 | 0.0008015591 | 0.0007283966 | 0.0006655463 | 0.0006482759 | 0.0007867544 | 0.0008631407 | 0.001098964 | 0.001695443 | 0.003658043 | 0.01113446 | 0.03335993 | 0.0451442
-73.5 | 0.00166667 | 0.001698958 | 0.001548235 | 0.001381342 | 0.001240707 | 0.001054645 | 0.0008955271 | 0.000838215 | 0.000718598 | 0.0006478222 | 0.0006669978 | 0.0007508087 | 0.0008323617 | 0.001130098 | 0.001690434 | 0.003648359 | 0.01114488 | 0.03310518 | 0.04458494
-73.4 | 0.001656752 | 0.001645328 | 0.001580579 | 0.001437442 | 0.00125524 | 0.001062041 | 0.0009589668 | 0.0008120056 | 0.0007056634 | 0.00064203 | 0.0007020999 | 0.0007045164 | 0.0008518356 | 0.0010961 | 0.001670214 | 0.003649236 | 0.01102729 | 0.03279339 | 0.04418076
-73.3 | 0.001646954 | 0.001696104 | 0.001582894 | 0.001437475 | 0.001225258 | 0.001118831 | 0.0009592836 | 0.000773149 | 0.0007356587 | 0.000688339 | 0.0006508106 | 0.0007244053 | 0.0007924204 | 0.001104938 | 0.00171248 | 0.003561469 | 0.0109922 | 0.03242797 | 0.04340822
-73.2 | 0.001637275 | 0.001685009 | 0.001545884 | 0.001394069 | 0.001226835 | 0.001089607 | 0.0009187228 | 0.0008080498 | 0.0007122724 | 0.0006177757 | 0.0006712305 | 0.0006707874 | 0.0008145973 | 0.001107039 | 0.001685325 | 0.00358844 | 0.01094237 | 0.03197489 | 0.04292516
-73.1 | 0.001627712 | 0.001666549 | 0.001572297 | 0.001362703 | 0.001208122 | 0.001095367 | 0.0009180611 | 0.000836467 | 0.0007097895 | 0.000689184 | 0.0006164033 | 0.0007580555 | 0.0008578392 | 0.001067473 | 0.001681301 | 0.003562821 | 0.01081085 | 0.03182443 | 0.04250351
-73 | 0.001618263 | 0.00161962 | 0.001527875 | 0.001371056 | 0.001225732 | 0.001075711 | 0.0009255714 | 0.0007575127 | 0.000738756 | 0.0006541062 | 0.0006541766 | 0.0007286144 | 0.0008269231 | 0.001113458 | 0.001654535 | 0.003600892 | 0.01076842 | 0.03141057 | 0.04197698
-72.9 | 0.001608927 | 0.001621818 | 0.001521973 | 0.001327431 | 0.00119603 | 0.001077001 | 0.0009520377 | 0.0007933494 | 0.0007177995 | 0.0006698526 | 0.0006783877 | 0.0007174554 | 0.0008153165 | 0.001062153 | 0.001687567 | 0.003499339 | 0.01070331 | 0.03098027 | 0.04132335
-72.8 | 0.0015997 | 0.00162541 | 0.001493505 | 0.001387095 | 0.001188754 | 0.001088549 | 0.0009257609 | 0.0008055274 | 0.0007223494 | 0.0006868436 | 0.0006813151 | 0.0007351285 | 0.0008245591 | 0.001102154 | 0.001630658 | 0.003533804 | 0.01061569 | 0.03074517 | 0.0409043
-72.7 | 0.001590582 | 0.001672832 | 0.001504579 | 0.001373553 | 0.001240733 | 0.001055249 | 0.0009044845 | 0.0007901779 | 0.000691661 | 0.0006555285 | 0.0006541457 | 0.0006894123 | 0.0008304113 | 0.001060397 | 0.001648173 | 0.003518345 | 0.01056354 | 0.03045917 | 0.04049462
-72.6 | 0.00158157 | 0.001604606 | 0.001515827 | 0.001379373 | 0.001197551 | 0.001080612 | 0.0008999773 | 0.0007681499 | 0.0007218239 | 0.0006688556 | 0.0006476047 | 0.0007131105 | 0.0007949068 | 0.00110058 | 0.001662593 | 0.003542762 | 0.01048602 | 0.03016524 | 0.03998458
-72.5 | 0.001572663 | 0.001603936 | 0.001486567 | 0.001392374 | 0.00121342 | 0.001044204 | 0.0009236911 | 0.000770877 | 0.0007326594 | 0.0006412358 | 0.0006295009 | 0.0006712285 | 0.000821671 | 0.001049855 | 0.001663712 | 0.003488519 | 0.01045868 | 0.02991365 | 0.0396371
-72.4 | 0.001563859 | 0.001584076 | 0.001463975 | 0.001392847 | 0.00125784 | 0.00103916 | 0.0009130774 | 0.0007833986 | 0.0007140228 | 0.0006718746 | 0.0006582453 | 0.0007014809 | 0.0008340465 | 0.001055585 | 0.001632521 | 0.003456199 | 0.01037925 | 0.02965175 | 0.03921667
-72.3 | 0.001555156 | 0.001574439 | 0.001510788 | 0.001325718 | 0.001182709 | 0.001053439 | 0.0009264345 | 0.0007347913 | 0.0007095286 | 0.000681696 | 0.0006330572 | 0.0006790987 | 0.0008296913 | 0.00105772 | 0.001623864 | 0.003499077 | 0.01033485 | 0.02931307 | 0.03862985
-72.2 | 0.001546552 | 0.001592454 | 0.001463247 | 0.001344662 | 0.001213707 | 0.001062474 | 0.0009084502 | 0.0007451473 | 0.0006763555 | 0.000666463 | 0.0006355491 | 0.0006984557 | 0.0007793336 | 0.001049545 | 0.001635978 | 0.00346704 | 0.01022104 | 0.02888257 | 0.03799862
-72.1 | 0.001538046 | 0.001588955 | 0.001461927 | 0.001362823 | 0.001165191 | 0.001054707 | 0.0009080042 | 0.0007613889 | 0.0006822377 | 0.0006501792 | 0.0006290926 | 0.0006576466 | 0.0008197736 | 0.001067382 | 0.001625499 | 0.003442329 | 0.01017255 | 0.02865718 | 0.03762789
-72 | 0.001529636 | 0.001564703 | 0.001503477 | 0.001346415 | 0.001186603 | 0.001057543 | 0.0008823185 | 0.0008042262 | 0.0007145421 | 0.0006599646 | 0.0006016146 | 0.0006969205 | 0.0008196945 | 0.001046582 | 0.001584078 | 0.003421984 | 0.01008621 | 0.02841898 | 0.0372012
-71.9 | 0.00152132 | 0.001575952 | 0.001488442 | 0.00129663 | 0.001141517 | 0.001057908 | 0.0009184421 | 0.0007552909 | 0.0006830569 | 0.000664203 | 0.0006038437 | 0.0006942862 | 0.000752176 | 0.001011681 | 0.001631976 | 0.003405545 | 0.01004406 | 0.02815166 | 0.03679824
-71.8 | 0.001513098 | 0.001567487 | 0.001438008 | 0.001297773 | 0.001161839 | 0.001054425 | 0.0008679755 | 0.000755393 | 0.0007049058 | 0.0006530663 | 0.0006513909 | 0.0006998667 | 0.0007967297 | 0.001019305 | 0.001585125 | 0.003412337 | 0.01002885 | 0.02783177 | 0.03637089
-71.7 | 0.001504967 | 0.001522441 | 0.001431409 | 0.001309603 | 0.001174804 | 0.001022093 | 0.0008636547 | 0.0007391914 | 0.0006609036 | 0.0006372571 | 0.0006462571 | 0.0006832616 | 0.0007929819 | 0.001035633 | 0.00160805 | 0.003406343 | 0.009864732 | 0.02759098 | 0.03591178
-71.6 | 0.001496925 | 0.00154587 | 0.001467826 | 0.001324432 | 0.001187494 | 0.001018561 | 0.0009050735 | 0.0007190888 | 0.0006807492 | 0.0006254776 | 0.000605919 | 0.000678799 | 0.0007713947 | 0.001032036 | 0.001591056 | 0.003355271 | 0.009829859 | 0.02719388 | 0.03534108
-71.5 | 0.001488973 | 0.001565342 | 0.001421832 | 0.001355308 | 0.001165691 | 0.0009760523 | 0.0009207557 | 0.000747406 | 0.0006736636 | 0.0006182359 | 0.0006408261 | 0.0007407462 | 0.0007792632 | 0.001021427 | 0.00158008 | 0.003364121 | 0.009793243 | 0.02696245 | 0.03490583
-71.4 | 0.001481107 | 0.001512627 | 0.001451522 | 0.001298379 | 0.00117009 | 0.001009058 | 0.0008924124 | 0.0007624707 | 0.0006913875 | 0.0006388001 | 0.0006175829 | 0.0006911345 | 0.0007527868 | 0.001004197 | 0.001583377 | 0.003376653 | 0.009678353 | 0.02666616 | 0.03445119
-71.3 | 0.001473327 | 0.001520623 | 0.001428544 | 0.001342673 | 0.001120715 | 0.0009933492 | 0.00091138 | 0.0007709761 | 0.0006497354 | 0.000636757 | 0.0005969806 | 0.0006916856 | 0.0007685363 | 0.001014559 | 0.001527339 | 0.003305731 | 0.00967928 | 0.02639934 | 0.03400881
-71.2 | 0.001465631 | 0.00152169 | 0.001442193 | 0.00126481 | 0.001138616 | 0.0009973785 | 0.0008919961 | 0.0007763156 | 0.0006634712 | 0.000638274 | 0.0005826465 | 0.0006830622 | 0.0008230137 | 0.001010123 | 0.001537717 | 0.003311828 | 0.009527843 | 0.02608545 | 0.03358423
-71.1 | 0.001458019 | 0.001516409 | 0.001423403 | 0.001316427 | 0.001126281 | 0.00100839 | 0.0008439872 | 0.0007443337 | 0.0006287771 | 0.0006038284 | 0.0006079473 | 0.0006550199 | 0.0007705501 | 0.001002934 | 0.001590341 | 0.003341255 | 0.009488658 | 0.02595427 | 0.03327408
-71 | 0.001450487 | 0.001487518 | 0.001415015 | 0.001289137 | 0.001115024 | 0.001049376 | 0.000882116 | 0.0007238128 | 0.000653184 | 0.0006445562 | 0.0005945653 | 0.0006849113 | 0.0007746187 | 0.001018649 | 0.001526716 | 0.00327495 | 0.009474294 | 0.02574687 | 0.03296922
-70.9 | 0.001443037 | 0.00151211 | 0.00140442 | 0.001304142 | 0.001138656 | 0.0009628697 | 0.0008806634 | 0.0007216832 | 0.0006939918 | 0.0006289047 | 0.0005939677 | 0.0006506189 | 0.0007649786 | 0.001023081 | 0.001535293 | 0.003332926 | 0.009366361 | 0.0254777 | 0.03258193
-70.8 | 0.001435665 | 0.001471337 | 0.001381467 | 0.001270673 | 0.001147765 | 0.0009817409 | 0.0008530243 | 0.0007428472 | 0.0006269424 | 0.000607555 | 0.0006298433 | 0.0006778229 | 0.0007533577 | 0.0009711882 | 0.0015104 | 0.003239386 | 0.009359274 | 0.02521428 | 0.03200104
-70.7 | 0.001428371 | 0.001487219 | 0.001398412 | 0.001290188 | 0.001104832 | 0.0009872373 | 0.0008608446 | 0.0007295174 | 0.000660926 | 0.0006180081 | 0.0006110733 | 0.0006586304 | 0.0007474946 | 0.001018481 | 0.001571154 | 0.003291246 | 0.009268748 | 0.0248041 | 0.03153794
-70.6 | 0.001421154 | 0.001450868 | 0.001392829 | 0.001262716 | 0.001102466 | 0.0009895289 | 0.0008864026 | 0.0007570204 | 0.0006378994 | 0.0006140903 | 0.0005926614 | 0.0006761794 | 0.0007484779 | 0.001000018 | 0.001542012 | 0.003280585 | 0.009198222 | 0.02464601 | 0.03111981
-70.5 | 0.001414012 | 0.001466623 | 0.001416787 | 0.001270297 | 0.00113895 | 0.00100918 | 0.000857758 | 0.0007282535 | 0.0006624737 | 0.0006355139 | 0.000614293 | 0.0006587673 | 0.0007614551 | 0.0009638098 | 0.001562307 | 0.003278634 | 0.00914715 | 0.02446267 | 0.0308226
-70.4 | 0.001406945 | 0.001461893 | 0.00137163 | 0.001240063 | 0.001151866 | 0.0009900169 | 0.0008535985 | 0.0007269947 | 0.0006527825 | 0.0006014153 | 0.0005638255 | 0.0006325481 | 0.0007893101 | 0.0009649929 | 0.001525009 | 0.003255475 | 0.009157447 | 0.02428987 | 0.03060415
-70.3 | 0.001399951 | 0.001414614 | 0.001329729 | 0.001252554 | 0.001121191 | 0.0009390206 | 0.0008483463 | 0.0007308165 | 0.0006431817 | 0.0005954562 | 0.0006350533 | 0.00066166 | 0.0007617324 | 0.0009774138 | 0.001519818 | 0.00320957 | 0.009069452 | 0.02404219 | 0.03009513
-70.2 | 0.001393029 | 0.001459694 | 0.001363848 | 0.001220027 | 0.001096228 | 0.0009539211 | 0.0008601809 | 0.0007071261 | 0.0006421499 | 0.0005958243 | 0.0006308646 | 0.0006729346 | 0.0007065506 | 0.000955766 | 0.001476577 | 0.003243838 | 0.008956547 | 0.02370642 | 0.02951588
-70.1 | 0.001386178 | 0.0014552 | 0.001392271 | 0.001220383 | 0.001053566 | 0.0009445565 | 0.0008479338 | 0.0007543215 | 0.0006412131 | 0.0005680369 | 0.000606802 | 0.0006486839 | 0.0007726934 | 0.001002645 | 0.001535295 | 0.003238274 | 0.008914513 | 0.02347561 | 0.02906611
-70 | 0.001379397 | 0.001423852 | 0.001331614 | 0.001218269 | 0.001109395 | 0.0009651828 | 0.0008435851 | 0.0007265221 | 0.0006472872 | 0.0006107575 | 0.000620031 | 0.0006027662 | 0.0007542928 | 0.0009726715 | 0.001501482 | 0.00319055 | 0.00888989 | 0.02314709 | 0.02873541
-69.9 | 0.001372685 | 0.001407728 | 0.001356183 | 0.001208905 | 0.001062493 | 0.0009586943 | 0.0008531152 | 0.0007348355 | 0.0006671721 | 0.0005755364 | 0.0005883719 | 0.0006388714 | 0.0007417231 | 0.0009654849 | 0.001472688 | 0.003199692 | 0.00874407 | 0.02294341 | 0.02838689
-69.8 | 0.001366041 | 0.001443503 | 0.00130777 | 0.001199317 | 0.001069022 | 0.000987908 | 0.0008416852 | 0.0007571941 | 0.0006490886 | 0.0006037266 | 0.0005838256 | 0.0006538116 | 0.0007443223 | 0.0009669281 | 0.001436606 | 0.003216893 | 0.008719077 | 0.02276535 | 0.02810006
-69.7 | 0.001359463 | 0.001369872 | 0.001361303 | 0.001181348 | 0.001082107 | 0.001003664 | 0.0008366761 | 0.0007274319 | 0.0006315963 | 0.0006097347 | 0.000576662 | 0.0006160998 | 0.000730462 | 0.000986035 | 0.001478558 | 0.003198753 | 0.008659004 | 0.02259247 | 0.02781879
-69.6 | 0.001352952 | 0.00143316 | 0.001336367 | 0.001169011 | 0.001085816 | 0.0009386383 | 0.0007897162 | 0.0006895708 | 0.0006594261 | 0.0006042882 | 0.0006213808 | 0.0006063496 | 0.0007362507 | 0.0009235688 | 0.001492644 | 0.003161099 | 0.008618533 | 0.02232263 | 0.02742464
-69.5 | 0.001346505 | 0.001380668 | 0.001318677 | 0.001209934 | 0.001005734 | 0.0009263999 | 0.0008308883 | 0.0007135115 | 0.0006451293 | 0.0005994618 | 0.0005749977 | 0.000644852 | 0.000730601 | 0.0009452563 | 0.00148673 | 0.003150899 | 0.008572548 | 0.02211743 | 0.02706879
-69.4 | 0.001340123 | 0.001358198 | 0.001332439 | 0.001205989 | 0.001069197 | 0.0009330812 | 0.0008246415 | 0.0007029873 | 0.0006715371 | 0.0005972594 | 0.0006165609 | 0.0006227608 | 0.0007087727 | 0.0009077642 | 0.001435373 | 0.003162631 | 0.008464383 | 0.02190669 | 0.02669319
-69.3 | 0.001333803 | 0.001388429 | 0.001288369 | 0.00119324 | 0.001057953 | 0.0009378473 | 0.0008227081 | 0.0007385444 | 0.0006290518 | 0.0005901514 | 0.0005946472 | 0.0006428676 | 0.0007254108 | 0.0009425336 | 0.00147901 | 0.003195051 | 0.008442048 | 0.02164524 | 0.02643344
-69.2 | 0.001327546 | 0.001348377 | 0.001283615 | 0.001158794 | 0.001047177 | 0.0009389706 | 0.0007935498 | 0.000714401 | 0.0006564239 | 0.0005774918 | 0.0005825879 | 0.0006157338 | 0.0007142123 | 0.0009165534 | 0.001457587 | 0.003123452 | 0.008360112 | 0.02146817 | 0.02611341
-69.1 | 0.00132135 | 0.001352118 | 0.00130417 | 0.001159411 | 0.001060325 | 0.0009284342 | 0.0008220134 | 0.000672747 | 0.000651287 | 0.0005891172 | 0.0005854557 | 0.0006126728 | 0.000697949 | 0.0009281368 | 0.001445657 | 0.003088716 | 0.008299438 | 0.02134344 | 0.02587197
-69 | 0.001315214 | 0.001349232 | 0.00126737 | 0.001157862 | 0.001046534 | 0.0009406188 | 0.0008299274 | 0.0007331304 | 0.0006399927 | 0.0005843741 | 0.0006008914 | 0.0006368413 | 0.000690851 | 0.0009452853 | 0.001449446 | 0.003092145 | 0.008278371 | 0.02110771 | 0.02557755
-68.9 | 0.001309138 | 0.001372497 | 0.001294055 | 0.001148193 | 0.001018045 | 0.000900249 | 0.0007714229 | 0.0006808746 | 0.0006031805 | 0.0005884994 | 0.0005510002 | 0.0005969473 | 0.00070884 | 0.0009225552 | 0.001411922 | 0.003097677 | 0.008211445 | 0.02090656 | 0.02527371
-68.8 | 0.001303121 | 0.00132575 | 0.00126864 | 0.001152083 | 0.001045561 | 0.0009202374 | 0.0007832196 | 0.0006871233 | 0.0006740511 | 0.0005892022 | 0.0005883812 | 0.0006421365 | 0.0007184432 | 0.0009507684 | 0.001441808 | 0.003056087 | 0.008115573 | 0.02067505 | 0.02502179
-68.7 | 0.001297161 | 0.001346462 | 0.001272795 | 0.00117808 | 0.001042318 | 0.0009253944 | 0.0008099339 | 0.0007018963 | 0.0006194669 | 0.0005805509 | 0.0005876587 | 0.0006126303 | 0.0006907036 | 0.0009054939 | 0.00141874 | 0.003073349 | 0.008088821 | 0.02051856 | 0.02472348
-68.6 | 0.001291259 | 0.001326713 | 0.001278942 | 0.001134893 | 0.001065825 | 0.0008914853 | 0.0007899991 | 0.000689938 | 0.0006384585 | 0.0005726075 | 0.0005681319 | 0.0006170011 | 0.0007124765 | 0.0008968956 | 0.001444708 | 0.003066369 | 0.007997857 | 0.02030088 | 0.02448968
-68.5 | 0.001285412 | 0.001358729 | 0.001257301 | 0.001126664 | 0.001030336 | 0.0009101563 | 0.0007898777 | 0.0006839495 | 0.0006088601 | 0.0005666295 | 0.0005759092 | 0.0006045637 | 0.0007043693 | 0.000944326 | 0.001417482 | 0.003066484 | 0.007971518 | 0.02013696 | 0.02418369
-68.4 | 0.001279622 | 0.001321777 | 0.001269376 | 0.001149215 | 0.001021553 | 0.0009463041 | 0.0007887529 | 0.000680515 | 0.0006277241 | 0.0005758623 | 0.0005666397 | 0.0006390988 | 0.0006628224 | 0.000915679 | 0.001432995 | 0.003007713 | 0.007918573 | 0.01993426 | 0.02393987
-68.3 | 0.001273885 | 0.001290049 | 0.001227444 | 0.001118701 | 0.001021812 | 0.0009160461 | 0.0008071267 | 0.0006856974 | 0.0006116133 | 0.0005488997 | 0.0005618895 | 0.0006104058 | 0.0006785886 | 0.0009153816 | 0.001381185 | 0.00303199 | 0.007919392 | 0.01982796 | 0.02370921
-68.2 | 0.001268203 | 0.001291702 | 0.001261077 | 0.00112047 | 0.0009847691 | 0.0008718091 | 0.0007902085 | 0.0006738698 | 0.0006228421 | 0.0005919492 | 0.0005788173 | 0.0005853649 | 0.0006962553 | 0.0008887396 | 0.001417445 | 0.003007617 | 0.007831015 | 0.01962378 | 0.02357535
-68.1 | 0.001262574 | 0.001283187 | 0.001228284 | 0.001108307 | 0.0009890368 | 0.0009061506 | 0.0007929375 | 0.0006689412 | 0.0006354863 | 0.0005922201 | 0.0005754949 | 0.000610185 | 0.0006946741 | 0.0009288367 | 0.001407561 | 0.003004621 | 0.007776396 | 0.01944524 | 0.02322694
-68 | 0.001256998 | 0.001294206 | 0.001214444 | 0.001127616 | 0.001004246 | 0.0008971903 | 0.0007806023 | 0.0006511279 | 0.0006001138 | 0.0005538809 | 0.0006142456 | 0.0005873625 | 0.0007035434 | 0.0009456646 | 0.001401706 | 0.002969323 | 0.007699052 | 0.01918285 | 0.02296873
-67.9 | 0.001251473 | 0.001269635 | 0.001262822 | 0.001116549 | 0.001015828 | 0.000885093 | 0.0007706304 | 0.0006827535 | 0.0006031661 | 0.0005726617 | 0.0005646261 | 0.0006137742 | 0.0007190831 | 0.0009197037 | 0.001383784 | 0.002939359 | 0.007648306 | 0.01903253 | 0.02273475
-67.8 | 0.001246 | 0.001288572 | 0.001225597 | 0.001136021 | 0.0009924801 | 0.0009204934 | 0.0007587913 | 0.0006698361 | 0.0005829479 | 0.0005333798 | 0.000552789 | 0.0005711738 | 0.0006700415 | 0.000906712 | 0.001377753 | 0.002935366 | 0.00765546 | 0.01890555 | 0.02248163
-67.7 | 0.001240577 | 0.00126173 | 0.001176124 | 0.001119824 | 0.001021257 | 0.000899503 | 0.0007694023 | 0.0006640421 | 0.0006302024 | 0.0005628177 | 0.0005932451 | 0.0006071807 | 0.0006745202 | 0.0008758891 | 0.001396143 | 0.0029421 | 0.007528897 | 0.01874446 | 0.02219602
-67.6 | 0.001235203 | 0.001259603 | 0.001204582 | 0.001108344 | 0.0009804816 | 0.0008849096 | 0.0007507315 | 0.0006827743 | 0.0006083226 | 0.000592363 | 0.0005902723 | 0.0005815888 | 0.0006950717 | 0.0008832942 | 0.001382497 | 0.002949501 | 0.007502435 | 0.01845817 | 0.02193353
-67.5 | 0.001229879 | 0.001286528 | 0.001195743 | 0.001083427 | 0.0009689482 | 0.0008986176 | 0.0007625419 | 0.000631953 | 0.000602348 | 0.0005509561 | 0.0005449548 | 0.0005869404 | 0.0006740201 | 0.0008937604 | 0.001342544 | 0.002900339 | 0.007457509 | 0.01821367 | 0.02151425
-67.4 | 0.001224603 | 0.001243105 | 0.001215446 | 0.001083658 | 0.0009630535 | 0.00087838 | 0.0007660956 | 0.0006539703 | 0.0006047313 | 0.0005584306 | 0.0005682759 | 0.0005924954 | 0.0006487014 | 0.0008859571 | 0.001366539 | 0.002910734 | 0.007395473 | 0.01796762 | 0.02113532
-67.3 | 0.001219375 | 0.001251331 | 0.001180583 | 0.001093073 | 0.0009784693 | 0.0008703476 | 0.0007610597 | 0.0006473715 | 0.0006227734 | 0.0005572814 | 0.0005486865 | 0.0005874499 | 0.0007040338 | 0.0008861411 | 0.001389632 | 0.002886024 | 0.007339649 | 0.01773744 | 0.0208738
-67.2 | 0.001214194 | 0.001274475 | 0.001183464 | 0.001091061 | 0.0009834316 | 0.0008681372 | 0.000773813 | 0.0006719946 | 0.0006054123 | 0.0005463073 | 0.00051581 | 0.0006159864 | 0.0006910835 | 0.0008804997 | 0.001361663 | 0.002903208 | 0.007256288 | 0.0175863 | 0.02064063
-67.1 | 0.001209059 | 0.001247315 | 0.001184948 | 0.001081574 | 0.0009500486 | 0.0008357783 | 0.0007894481 | 0.0006736639 | 0.0006118329 | 0.0005436398 | 0.0005386432 | 0.0005844034 | 0.0006938473 | 0.0008674302 | 0.001390539 | 0.002823611 | 0.00720623 | 0.01745981 | 0.02043374
-67 | 0.001203971 | 0.0012251 | 0.001157486 | 0.001057409 | 0.0009707767 | 0.00087111 | 0.0007717155 | 0.000666743 | 0.0005797092 | 0.0005463218 | 0.0005411723 | 0.0005959001 | 0.0006367336 | 0.0008830199 | 0.001355334 | 0.002882348 | 0.00718422 | 0.01718933 | 0.02024202
-66.9 | 0.001198927 | 0.001231256 | 0.001161593 | 0.001039305 | 0.0009610942 | 0.000845818 | 0.0007346456 | 0.0006877716 | 0.0005819703 | 0.0005678006 | 0.0005316868 | 0.0005819619 | 0.0006712652 | 0.0008497343 | 0.001348701 | 0.002830514 | 0.007094005 | 0.01705839 | 0.02000604
-66.8 | 0.001193929 | 0.001238321 | 0.001187758 | 0.00104637 | 0.0009745737 | 0.0008198723 | 0.0007633593 | 0.0006403582 | 0.000598011 | 0.0005456389 | 0.0005505988 | 0.0005823854 | 0.0006642337 | 0.0008726212 | 0.00131429 | 0.002824442 | 0.00710271 | 0.01691856 | 0.01979525
-66.7 | 0.001188975 | 0.001216623 | 0.001144265 | 0.001050476 | 0.000968169 | 0.0008478548 | 0.0007406071 | 0.0006699937 | 0.0005822726 | 0.0005424639 | 0.0005325115 | 0.0005761529 | 0.0006601375 | 0.0008637085 | 0.001334841 | 0.002814323 | 0.007011489 | 0.0167934 | 0.01953526
-66.6 | 0.001184064 | 0.001209765 | 0.00115796 | 0.001055553 | 0.0009487056 | 0.0008472154 | 0.0007302897 | 0.0006398612 | 0.0005609454 | 0.0005115347 | 0.0004966721 | 0.0005448386 | 0.0006563483 | 0.0008649688 | 0.001357002 | 0.002806399 | 0.006997275 | 0.0166338 | 0.01940369
-66.5 | 0.001179196 | 0.001195981 | 0.001147467 | 0.001058224 | 0.0009457352 | 0.0008397481 | 0.0007457226 | 0.0006495023 | 0.0005783187 | 0.0005419452 | 0.0004929501 | 0.000578556 | 0.0006691134 | 0.0008596639 | 0.001338009 | 0.002799857 | 0.006942313 | 0.01651624 | 0.01924131
-66.4 | 0.001174371 | 0.001200775 | 0.001162369 | 0.001028997 | 0.00094968 | 0.0008392996 | 0.0007441239 | 0.0006496174 | 0.0005636168 | 0.0005631281 | 0.000524121 | 0.0005752749 | 0.0006389183 | 0.0008698032 | 0.001343052 | 0.002777518 | 0.006899856 | 0.01638135 | 0.01906428
-66.3 | 0.001169588 | 0.001195829 | 0.001163969 | 0.001058759 | 0.000937745 | 0.0008622012 | 0.000747993 | 0.0006162984 | 0.0005672143 | 0.0005314086 | 0.0005281745 | 0.0005798806 | 0.0006585691 | 0.0008615158 | 0.001298552 | 0.002765628 | 0.006855505 | 0.01620353 | 0.01886139
-66.2 | 0.001164846 | 0.001188599 | 0.001137264 | 0.001042196 | 0.0009281013 | 0.0008433524 | 0.000732386 | 0.0006409498 | 0.0005850321 | 0.0005451755 | 0.0005636344 | 0.0005650535 | 0.0006312892 | 0.000851977 | 0.001285651 | 0.002733793 | 0.006749301 | 0.01593338 | 0.01850492
-66.1 | 0.001160145 | 0.00117957 | 0.00114233 | 0.001007077 | 0.0009062887 | 0.0008300318 | 0.0007151072 | 0.000635688 | 0.0005733687 | 0.0005052144 | 0.0005302263 | 0.0005658919 | 0.0006632262 | 0.0008419293 | 0.001339193 | 0.002744603 | 0.006696905 | 0.01570821 | 0.01807236
-66 | 0.001155485 | 0.001161602 | 0.001134649 | 0.001015726 | 0.0009419469 | 0.0008603907 | 0.0007455101 | 0.0006289627 | 0.0005834457 | 0.0005622441 | 0.0005058291 | 0.0005669596 | 0.000645007 | 0.0008549472 | 0.001294053 | 0.002748351 | 0.006649891 | 0.01553347 | 0.01794991
-65.9 | 0.001150864 | 0.001194854 | 0.001154335 | 0.001015455 | 0.0009331833 | 0.000835814 | 0.000699987 | 0.0006308655 | 0.0005823461 | 0.0005276113 | 0.0005293789 | 0.0005738415 | 0.0006528086 | 0.0008306004 | 0.001301824 | 0.002720547 | 0.006594374 | 0.01541734 | 0.01774125
-65.8 | 0.001146283 | 0.001171555 | 0.001151668 | 0.001009544 | 0.0009439265 | 0.0008278015 | 0.0007041492 | 0.0006223278 | 0.000584004 | 0.0005235224 | 0.0005262045 | 0.0005629053 | 0.0006314305 | 0.0008340327 | 0.001296776 | 0.0027129 | 0.006549421 | 0.0152464 | 0.01755289
-65.7 | 0.001141741 | 0.001154802 | 0.001133232 | 0.001007023 | 0.0009368523 | 0.0008104737 | 0.0007230632 | 0.0006536634 | 0.0005711107 | 0.0005271778 | 0.0005273591 | 0.0005460066 | 0.0006485205 | 0.0008184265 | 0.001285908 | 0.002680924 | 0.006521855 | 0.01511704 | 0.01736133
-65.6 | 0.001137237 | 0.001169497 | 0.001108422 | 0.001015153 | 0.0009034333 | 0.0008440884 | 0.0007122015 | 0.0006329378 | 0.0005808196 | 0.0005092978 | 0.000521676 | 0.0005705669 | 0.0006427964 | 0.0008050557 | 0.001285045 | 0.002714235 | 0.006496613 | 0.01496114 | 0.01725189
-65.5 | 0.001132771 | 0.001126652 | 0.001102632 | 0.001026257 | 0.0009354413 | 0.0008094476 | 0.0007200893 | 0.0006227889 | 0.0005903171 | 0.0005216546 | 0.0005158537 | 0.0005763134 | 0.0006248111 | 0.0008068305 | 0.001268601 | 0.002684361 | 0.006453577 | 0.01485532 | 0.01706269
-65.4 | 0.001128343 | 0.001135883 | 0.00111449 | 0.0009986371 | 0.00092227 | 0.0008039364 | 0.0006959987 | 0.0006262917 | 0.0005658216 | 0.0005114129 | 0.0005259264 | 0.0005498627 | 0.0006270772 | 0.0008203968 | 0.001278218 | 0.00267342 | 0.006428817 | 0.01471832 | 0.01694363
-65.3 | 0.001123951 | 0.001125756 | 0.001064242 | 0.00099228 | 0.0008628723 | 0.0008410842 | 0.0007092449 | 0.0006334134 | 0.0005459863 | 0.0005023988 | 0.0005227881 | 0.0005693968 | 0.0006411946 | 0.0008284672 | 0.00127109 | 0.002677983 | 0.006414879 | 0.01458816 | 0.01674711
-65.2 | 0.001119597 | 0.001127377 | 0.001091195 | 0.0009620964 | 0.0008828035 | 0.0007932419 | 0.0007098292 | 0.0006154265 | 0.0005524765 | 0.0005073335 | 0.0005143665 | 0.0005389706 | 0.0006526507 | 0.0008394502 | 0.001264564 | 0.00264776 | 0.006340377 | 0.01445522 | 0.01656026
-65.1 | 0.001115278 | 0.0011329 | 0.001082992 | 0.0009730168 | 0.0009149564 | 0.0008197768 | 0.0006696468 | 0.0006194772 | 0.0005574349 | 0.0005744318 | 0.0005205117 | 0.0005611406 | 0.0006214958 | 0.0008079175 | 0.001277457 | 0.00263783 | 0.006293811 | 0.01432388 | 0.01634646
-65 | 0.001110995 | 0.001123426 | 0.00107487 | 0.001014216 | 0.0008874347 | 0.0008045132 | 0.000675293 | 0.0006003684 | 0.0005626582 | 0.0005068359 | 0.0005202449 | 0.0005813807 | 0.0006374405 | 0.0007879857 | 0.001279438 | 0.002609878 | 0.006247 | 0.01414141 | 0.01614001
-64.9 | 0.001106748 | 0.001139742 | 0.001084825 | 0.001004108 | 0.0009109977 | 0.0008009788 | 0.0007094859 | 0.0006132414 | 0.0005404341 | 0.0004974589 | 0.0005168566 | 0.0005565407 | 0.0006003557 | 0.0008170089 | 0.001254187 | 0.002602093 | 0.006218201 | 0.0139478 | 0.0159066
-64.8 | 0.001113243 | 0.001114472 | 0.001091588 | 0.001005169 | 0.0009013144 | 0.0007945234 | 0.0007059812 | 0.0006312809 | 0.0005466767 | 0.0004875872 | 0.0005168133 | 0.0005295501 | 0.0006102574 | 0.000822488 | 0.001242572 | 0.002585547 | 0.006109323 | 0.01373256 | 0.01551582
-64.7 | 0.001120537 | 0.001116481 | 0.001036989 | 0.0009726776 | 0.0008881485 | 0.0008152421 | 0.0007136174 | 0.0006171884 | 0.0005693041 | 0.000516895 | 0.0004967057 | 0.0005467213 | 0.0006258036 | 0.0008256064 | 0.001267523 | 0.002595251 | 0.006077753 | 0.01353429 | 0.01525187
-64.6 | 0.001128142 | 0.001137335 | 0.001082195 | 0.0009571097 | 0.0008830865 | 0.0007906094 | 0.0006747984 | 0.0005865661 | 0.0005471024 | 0.0005187768 | 0.0004842466 | 0.0005671996 | 0.0006255835 | 0.000821962 | 0.001237688 | 0.002559633 | 0.0060193 | 0.01334031 | 0.01508288
-64.5 | 0.001102614 | 0.001090631 | 0.001042257 | 0.0009800541 | 0.0008789355 | 0.0007773354 | 0.0006869923 | 0.0006072349 | 0.000540778 | 0.0005215422 | 0.0005043017 | 0.0005405644 | 0.0006151817 | 0.0007751228 | 0.00122635 | 0.002567325 | 0.005946829 | 0.01325246 | 0.01495045
-64.4 | 0.001116117 | 0.001105042 | 0.00107108 | 0.0009502449 | 0.0008886991 | 0.0008212533 | 0.0007269682 | 0.0005919354 | 0.0005145725 | 0.0005151261 | 0.0004743659 | 0.0005740597 | 0.0006353125 | 0.0008193369 | 0.001209171 | 0.002533416 | 0.005942694 | 0.01318729 | 0.01482584
-64.3 | 0.001104235 | 0.001096424 | 0.001067344 | 0.0009811707 | 0.0008513215 | 0.0007937321 | 0.0007118861 | 0.0006168477 | 0.0005315068 | 0.0004972638 | 0.0004999681 | 0.0005433275 | 0.0006028698 | 0.0007836666 | 0.001226217 | 0.002545749 | 0.00593387 | 0.01302983 | 0.01466791
-64.2 | 0.001070433 | 0.00108095 | 0.001032262 | 0.0009379198 | 0.0008747531 | 0.00078008 | 0.0006730242 | 0.0006321033 | 0.0005668438 | 0.0004818159 | 0.0005125087 | 0.0005438815 | 0.0005990529 | 0.0007746249 | 0.001236215 | 0.002528662 | 0.005841837 | 0.01293824 | 0.0145712
-64.1 | 0.001093188 | 0.001086736 | 0.001018119 | 0.0009527536 | 0.0008583898 | 0.0007795563 | 0.0006539099 | 0.0006049025 | 0.0005530007 | 0.0005170755 | 0.0004836437 | 0.0005339976 | 0.0005984948 | 0.0007911398 | 0.001237061 | 0.002533719 | 0.005848837 | 0.01282866 | 0.01440685
-64 | 0.001092037 | 0.00107939 | 0.001041207 | 0.0009643931 | 0.0008736172 | 0.0007917074 | 0.0006995629 | 0.0006017434 | 0.0005442886 | 0.000490115 | 0.0005004098 | 0.0005321899 | 0.0006067544 | 0.0007737437 | 0.001211438 | 0.002533807 | 0.005813062 | 0.01273026 | 0.01426986
-63.9 | 0.001071876 | 0.00108335 | 0.001039753 | 0.0009350751 | 0.0008645201 | 0.0007858885 | 0.0006924501 | 0.0006220509 | 0.0005715366 | 0.0005192482 | 0.0004877142 | 0.0005388594 | 0.0006102989 | 0.0007888428 | 0.001228447 | 0.00246181 | 0.005763115 | 0.01258914 | 0.01408993
-63.8 | 0.001052156 | 0.00108674 | 0.001009086 | 0.000939152 | 0.0008391103 | 0.0007462928 | 0.0006774476 | 0.0005898311 | 0.0005273135 | 0.0005211382 | 0.0004996257 | 0.0005178973 | 0.0006147118 | 0.0007881059 | 0.001182991 | 0.002476525 | 0.005729851 | 0.01248376 | 0.01390366
-63.7 | 0.001048639 | 0.001050966 | 0.001012808 | 0.0009500641 | 0.0008695865 | 0.00076432 | 0.0006741049 | 0.000603933 | 0.000550312 | 0.0005003207 | 0.0005052081 | 0.0005393778 | 0.0006220294 | 0.0007881496 | 0.001187048 | 0.002488928 | 0.005649176 | 0.01231667 | 0.01371893
-63.6 | 0.001077065 | 0.001077635 | 0.001040768 | 0.0009253496 | 0.0008418665 | 0.000784271 | 0.0006748747 | 0.0005711228 | 0.00052669 | 0.0005085715 | 0.0005272271 | 0.0005234826 | 0.0006077592 | 0.0007795065 | 0.001208091 | 0.002464626 | 0.005599718 | 0.0120743 | 0.01346386
-63.5 | 0.001052045 | 0.001065227 | 0.001015369 | 0.0009422479 | 0.0008535479 | 0.00076668 | 0.0006585821 | 0.0005791131 | 0.0005426185 | 0.0005173911 | 0.0004771242 | 0.0005134704 | 0.0005902323 | 0.0007762689 | 0.001206922 | 0.002430046 | 0.005536903 | 0.01193531 | 0.01317405
-63.4 | 0.001068006 | 0.00104812 | 0.0009967726 | 0.0009144663 | 0.0008429587 | 0.0007509362 | 0.0006989371 | 0.0005999317 | 0.000546657 | 0.0005032628 | 0.0004893821 | 0.000517717 | 0.0006047026 | 0.0007718838 | 0.001196994 | 0.002440313 | 0.005463273 | 0.01177334 | 0.01306899
-63.3 | 0.001056331 | 0.00105597 | 0.00100009 | 0.0009099853 | 0.0008496073 | 0.0007711588 | 0.0006703976 | 0.0005934147 | 0.0005345332 | 0.0005016864 | 0.0005088079 | 0.0005293789 | 0.0005893437 | 0.0007666646 | 0.001217095 | 0.002400789 | 0.005496719 | 0.01168933 | 0.01292213
-63.2 | 0.001063703 | 0.001048773 | 0.00098977 | 0.0009024768 | 0.0008269522 | 0.0007654669 | 0.0006596284 | 0.000593736 | 0.0005255948 | 0.0005067468 | 0.0004650533 | 0.0005361587 | 0.0005601171 | 0.0007435311 | 0.001174234 | 0.002399064 | 0.00541435 | 0.01155742 | 0.01276461
-63.1 | 0.001069406 | 0.001052796 | 0.000990914 | 0.0009331399 | 0.0008701631 | 0.0007242521 | 0.0006821454 | 0.0006043537 | 0.0005137346 | 0.000483025 | 0.0004938962 | 0.0005225719 | 0.0006008167 | 0.000763539 | 0.001173673 | 0.002382999 | 0.005391769 | 0.01141382 | 0.01263111
-63 | 0.001033509 | 0.00102668 | 0.001012387 | 0.0009115397 | 0.0007992144 | 0.0007761484 | 0.000654042 | 0.0006059841 | 0.0005370752 | 0.0004852242 | 0.000490767 | 0.0005402177 | 0.0005945675 | 0.0007635701 | 0.001192376 | 0.002400248 | 0.005331439 | 0.0112835 | 0.01251836
-62.9 | 0.001019234 | 0.001041113 | 0.0009662449 | 0.0009034032 | 0.0008210569 | 0.0007581806 | 0.0006750219 | 0.0005863938 | 0.000532994 | 0.0004778414 | 0.0004750987 | 0.0005217615 | 0.0006173229 | 0.000778447 | 0.001184207 | 0.00237269 | 0.005264429 | 0.01116565 | 0.01238903
-62.8 | 0.001021392 | 0.001020373 | 0.0009772216 | 0.0009113602 | 0.0008237231 | 0.0007431521 | 0.0006484199 | 0.0005973889 | 0.0005202494 | 0.0004915217 | 0.0004673809 | 0.0005287365 | 0.0005969185 | 0.0007501707 | 0.001178201 | 0.002323206 | 0.005210138 | 0.01109465 | 0.01218874
-62.7 | 0.001016187 | 0.001042385 | 0.0009896157 | 0.0009042585 | 0.000817211 | 0.0007495475 | 0.000658834 | 0.0005788264 | 0.0005306721 | 0.0004827904 | 0.0005034589 | 0.000506026 | 0.0006024737 | 0.0007703674 | 0.001168154 | 0.002327929 | 0.005180109 | 0.01095697 | 0.01197628
-62.6 | 0.001001396 | 0.0010321 | 0.0009555141 | 0.0009328747 | 0.0008206755 | 0.0007554844 | 0.000650574 | 0.0005675914 | 0.0005050738 | 0.0005043103 | 0.0004886701 | 0.000486529 | 0.0005952715 | 0.0007713832 | 0.001182479 | 0.002338773 | 0.005144669 | 0.01083851 | 0.0118577
-62.5 | 0.00100962 | 0.001029446 | 0.0009595026 | 0.0008982991 | 0.0007973457 | 0.0007366408 | 0.0006345836 | 0.0005701293 | 0.0005454646 | 0.0005302369 | 0.0004862464 | 0.0005136803 | 0.0005892323 | 0.0007635611 | 0.001148773 | 0.002322492 | 0.005098272 | 0.01072192 | 0.01170384
-62.4 | 0.0009881823 | 0.001004634 | 0.0009887958 | 0.0008893299 | 0.0007966926 | 0.0007186708 | 0.0006751776 | 0.0005712406 | 0.0005225239 | 0.0004803074 | 0.0004828999 | 0.0005285636 | 0.0005788345 | 0.0007419381 | 0.001164804 | 0.002327276 | 0.005064855 | 0.01062599 | 0.01162321
-62.3 | 0.0009947257 | 0.0009898818 | 0.0009744226 | 0.0009159486 | 0.0008033328 | 0.000759198 | 0.0006429229 | 0.0005620259 | 0.0005095963 | 0.0004900004 | 0.0004571102 | 0.000518297 | 0.0005971071 | 0.0007586032 | 0.001154817 | 0.002314344 | 0.005046671 | 0.01049665 | 0.01147383
-62.2 | 0.001000204 | 0.0009904167 | 0.0009572303 | 0.0008846572 | 0.0007936294 | 0.0007512334 | 0.0006629227 | 0.0005780523 | 0.0005010418 | 0.0004659399 | 0.0004566404 | 0.0004898988 | 0.0005607734 | 0.000758395 | 0.001136538 | 0.002320179 | 0.00497769 | 0.01040613 | 0.01136558
-62.1 | 0.000987132 | 0.001001607 | 0.0009161659 | 0.0008930489 | 0.0008052147 | 0.0007520238 | 0.0006344255 | 0.000553387 | 0.0005165478 | 0.0004897998 | 0.0004674841 | 0.0005107356 | 0.0005894079 | 0.0007466306 | 0.00117424 | 0.002261234 | 0.004924848 | 0.01022508 | 0.01115052
-62 | 0.0009774247 | 0.0009793411 | 0.000947929 | 0.0008877131 | 0.0007924457 | 0.0007152139 | 0.000625679 | 0.0005771023 | 0.0005177087 | 0.0004378287 | 0.0004750651 | 0.0005093032 | 0.0005614982 | 0.0007710964 | 0.001133847 | 0.002256983 | 0.004886691 | 0.01014691 | 0.01098756
-61.9 | 0.00101623 | 0.0009539332 | 0.0009477106 | 0.0008784704 | 0.0007866073 | 0.0007214971 | 0.0006265343 | 0.000536215 | 0.0005240284 | 0.0004787449 | 0.0004754454 | 0.0005102264 | 0.0005993384 | 0.0007321643 | 0.001131429 | 0.002259826 | 0.004841174 | 0.009975915 | 0.01084733
-61.8 | 0.0009894177 | 0.0009904515 | 0.0009278407 | 0.000871807 | 0.0007865166 | 0.000744724 | 0.0006194849 | 0.0005743801 | 0.0004717813 | 0.0004620752 | 0.0004711629 | 0.0004992739 | 0.0005582162 | 0.0007264425 | 0.001150239 | 0.002234087 | 0.004805237 | 0.009850897 | 0.01067839
-61.7 | 0.0009619986 | 0.0009775116 | 0.0009265229 | 0.0008881891 | 0.0007981256 | 0.000710193 | 0.0006607113 | 0.0005424415 | 0.0005180172 | 0.0004614788 | 0.0004884787 | 0.000499954 | 0.0005676481 | 0.0007291376 | 0.001137273 | 0.002247751 | 0.004740373 | 0.009790338 | 0.01059165
-61.6 | 0.0009959663 | 0.001001501 | 0.0009316664 | 0.0008571199 | 0.0007673803 | 0.0007182384 | 0.0006496919 | 0.000543989 | 0.0005224277 | 0.0004660496 | 0.0004786888 | 0.0005223401 | 0.0005648872 | 0.000710739 | 0.001124769 | 0.002225172 | 0.004716981 | 0.009637589 | 0.01046057
-61.5 | 0.0009626497 | 0.0009329396 | 0.0009417117 | 0.0008622936 | 0.0007739901 | 0.0007146312 | 0.0006399711 | 0.0005713156 | 0.0005223547 | 0.000470186 | 0.0004823966 | 0.0004964183 | 0.0005587704 | 0.0007219193 | 0.001133064 | 0.002204411 | 0.00465846 | 0.0095177 | 0.01028793
-61.4 | 0.00094161 | 0.0009642204 | 0.0009491922 | 0.0008628089 | 0.0007632245 | 0.0007072774 | 0.0006327803 | 0.0005461835 | 0.0005297164 | 0.0004876793 | 0.0004813303 | 0.0004935343 | 0.0005626606 | 0.0007388018 | 0.001109304 | 0.002190914 | 0.004620363 | 0.00940162 | 0.01010133
-61.3 | 0.0009574096 | 0.0009557856 | 0.0009352498 | 0.0008735591 | 0.0007669081 | 0.0006880674 | 0.0006533843 | 0.0005662966 | 0.0005237526 | 0.0004716014 | 0.0004778129 | 0.0005247498 | 0.000563187 | 0.0007218038 | 0.001116047 | 0.002173142 | 0.004529824 | 0.009266023 | 0.009979165
-61.2 | 0.0009877948 | 0.0009584755 | 0.0008930069 | 0.0008378032 | 0.0007641743 | 0.0007345753 | 0.0006342457 | 0.0005400945 | 0.0005066069 | 0.0004877216 | 0.0004634948 | 0.0005238672 | 0.0005444567 | 0.0007115534 | 0.001092383 | 0.002158997 | 0.004512127 | 0.00913831 | 0.00983201
-61.1 | 0.0009666628 | 0.000959357 | 0.0009082982 | 0.0008288137 | 0.0007701095 | 0.000693669 | 0.0006161341 | 0.0005779809 | 0.00049751 | 0.0004678394 | 0.000472487 | 0.0004921249 | 0.0005407219 | 0.0006923032 | 0.00110468 | 0.002170571 | 0.004462734 | 0.008965003 | 0.009661104
-61 | 0.0009336269 | 0.000944874 | 0.0008847267 | 0.0008448881 | 0.0007830652 | 0.0007037999 | 0.0006090649 | 0.0005209754 | 0.0004927554 | 0.0004704894 | 0.0004791658 | 0.0004917566 | 0.000563208 | 0.0007074604 | 0.001107898 | 0.002160942 | 0.00442116 | 0.008899087 | 0.009619688
-60.9 | 0.0009283268 | 0.0009512598 | 0.000904155 | 0.0008242988 | 0.0007588632 | 0.0006779422 | 0.0006171639 | 0.0005549023 | 0.0005049407 | 0.0004710858 | 0.0004665196 | 0.0004922636 | 0.0005392684 | 0.0007240315 | 0.001100045 | 0.002142272 | 0.004450001 | 0.008838715 | 0.00954344
-60.8 | 0.0009588432 | 0.0009351578 | 0.0008987069 | 0.0008094228 | 0.0007752261 | 0.0006920673 | 0.0006003114 | 0.0005701216 | 0.0005105687 | 0.0004667213 | 0.0004802431 | 0.0004882504 | 0.000545745 | 0.0007241386 | 0.001110802 | 0.002141624 | 0.004390911 | 0.008830383 | 0.00943368
-60.7 | 0.000951624 | 0.000952172 | 0.0009098363 | 0.0008432181 | 0.0007678668 | 0.0006788367 | 0.0006073654 | 0.0005386229 | 0.0005004651 | 0.000472716 | 0.0004797971 | 0.0004824519 | 0.0005476578 | 0.0006880759 | 0.001080911 | 0.002114081 | 0.004372325 | 0.008710576 | 0.009346376
-60.6 | 0.0009209326 | 0.0009077072 | 0.0009030505 | 0.0008398084 | 0.0007853435 | 0.0006830071 | 0.0006219908 | 0.0005376966 | 0.0005115853 | 0.0004822113 | 0.0004686136 | 0.0004683513 | 0.0005565427 | 0.0007054608 | 0.001068214 | 0.002084753 | 0.004303059 | 0.008540622 | 0.009170858
-60.5 | 0.0009458496 | 0.0009216922 | 0.0008818551 | 0.0008358895 | 0.0007628424 | 0.0006890032 | 0.0005870143 | 0.0005273456 | 0.0005191191 | 0.0004637673 | 0.000471383 | 0.0004717577 | 0.000557177 | 0.0007114541 | 0.001076388 | 0.002087972 | 0.004288017 | 0.008434606 | 0.009090308
-60.4 | 0.0009285135 | 0.0009339597 | 0.0009149581 | 0.0008276321 | 0.0007642279 | 0.0007003177 | 0.0006090717 | 0.0005674816 | 0.0004922546 | 0.000472954 | 0.000463225 | 0.0004909439 | 0.0005189788 | 0.0007204467 | 0.001070458 | 0.002089885 | 0.004261705 | 0.008309089 | 0.009011342
-60.3 | 0.000909307 | 0.0008973295 | 0.0008658712 | 0.0008104307 | 0.0007441046 | 0.0006786347 | 0.0005982154 | 0.0005275625 | 0.0004725723 | 0.0004655064 | 0.0004541626 | 0.0004812265 | 0.0005528011 | 0.0007117257 | 0.001079439 | 0.002058002 | 0.004206112 | 0.008264583 | 0.008879707
-60.2 | 0.0009137464 | 0.0009166891 | 0.0009006865 | 0.0008180177 | 0.0007264946 | 0.0006777721 | 0.0006417045 | 0.0005586218 | 0.0004781741 | 0.0004662888 | 0.0004413673 | 0.0004764248 | 0.0005650118 | 0.0007044927 | 0.001064871 | 0.002049504 | 0.004170943 | 0.008245663 | 0.008807181
-60.1 | 0.0008725289 | 0.0009071024 | 0.0008814749 | 0.0008383038 | 0.0007583863 | 0.000664813 | 0.0006108864 | 0.0005359768 | 0.0004932866 | 0.0004445748 | 0.0004472677 | 0.0004869967 | 0.0005379817 | 0.0007034891 | 0.001089124 | 0.002073188 | 0.004160781 | 0.008115781 | 0.008678318
-60 | 0.0009165312 | 0.0009106355 | 0.0008661557 | 0.0007979231 | 0.0007596012 | 0.0006753377 | 0.0006045049 | 0.0005353663 | 0.0004992749 | 0.0004634448 | 0.0004497396 | 0.000485884 | 0.000551175 | 0.0006891547 | 0.00107701 | 0.002038538 | 0.004082403 | 0.008014016 | 0.008554726
-59.9 | 0.0009131185 | 0.0008972696 | 0.0008994289 | 0.0008296904 | 0.0007374937 | 0.0006734114 | 0.0005895853 | 0.0005409534 | 0.0004962892 | 0.0004735178 | 0.0004639432 | 0.0004764299 | 0.0005582579 | 0.0006943178 | 0.001061399 | 0.001991165 | 0.004042897 | 0.007848069 | 0.008371357
-59.8 | 0.000903059 | 0.0009005405 | 0.0008671911 | 0.0008147444 | 0.0007360263 | 0.0006653188 | 0.0006030193 | 0.0005451953 | 0.0004801446 | 0.000482573 | 0.0004522679 | 0.000499256 | 0.0005383024 | 0.0006872711 | 0.001047359 | 0.0020027 | 0.004009507 | 0.007774941 | 0.008287215
-59.7 | 0.0008820895 | 0.0008764475 | 0.0008605787 | 0.0008033092 | 0.0007546979 | 0.0006852154 | 0.0006225519 | 0.0005520021 | 0.0004987318 | 0.0004645066 | 0.0004447281 | 0.000458562 | 0.0005155428 | 0.0006869308 | 0.001045163 | 0.002004894 | 0.003969911 | 0.007691314 | 0.008248962
-59.6 | 0.0008870951 | 0.0008841436 | 0.0008673424 | 0.0008172516 | 0.0007411275 | 0.000660993 | 0.0005949425 | 0.0005035921 | 0.0005003432 | 0.0004469046 | 0.000437099 | 0.0004837755 | 0.0005697076 | 0.0006788237 | 0.001063292 | 0.001996304 | 0.003954462 | 0.007627338 | 0.008148362
-59.5 | 0.0008865713 | 0.0008676857 | 0.0008579782 | 0.0007821107 | 0.000754054 | 0.0006741302 | 0.000597445 | 0.0005450192 | 0.0004854623 | 0.0004551692 | 0.0004585866 | 0.0004874711 | 0.0005200977 | 0.0006961318 | 0.001026452 | 0.001989817 | 0.003938594 | 0.007554743 | 0.00805453
-59.4 | 0.0008842903 | 0.0008750517 | 0.0008418704 | 0.0007873258 | 0.0007060736 | 0.0006670792 | 0.0005921077 | 0.0005362735 | 0.000478996 | 0.0004432786 | 0.0004472061 | 0.0005111229 | 0.0005255354 | 0.0006731487 | 0.001049819 | 0.002007897 | 0.003926224 | 0.007455215 | 0.007931512
-59.3 | 0.0008604367 | 0.0008854308 | 0.0008269526 | 0.0008091449 | 0.0007276067 | 0.0006561853 | 0.0005944203 | 0.0005320162 | 0.0005079806 | 0.0004735123 | 0.0004514519 | 0.0004801288 | 0.0005296271 | 0.0006743256 | 0.001050951 | 0.001973775 | 0.003870082 | 0.007375697 | 0.007817538
-59.2 | 0.0008923995 | 0.0008768702 | 0.0008521801 | 0.0008040635 | 0.0007198059 | 0.0006406831 | 0.0005775673 | 0.0005137521 | 0.0004747351 | 0.0004453266 | 0.0004567992 | 0.0004793617 | 0.0005383088 | 0.0006825881 | 0.001042523 | 0.001945223 | 0.003803626 | 0.007292644 | 0.007744947
-59.1 | 0.0008636193 | 0.000882437 | 0.0008507945 | 0.0008036455 | 0.0007221747 | 0.000671721 | 0.0005832923 | 0.000509116 | 0.0004788642 | 0.0004600461 | 0.0004461896 | 0.0004567781 | 0.0005397702 | 0.0006907886 | 0.00102236 | 0.001950235 | 0.003782086 | 0.007138254 | 0.007640913
-59 | 0.0008855182 | 0.0008779339 | 0.0008383897 | 0.0007975625 | 0.0007050596 | 0.0006496409 | 0.0006145371 | 0.0005208962 | 0.0004541869 | 0.0004491461 | 0.0004553018 | 0.000476489 | 0.0005136138 | 0.0006932049 | 0.0010491 | 0.00191436 | 0.003749622 | 0.007120912 | 0.007533707
-58.9 | 0.000869732 | 0.0008561943 | 0.0008200241 | 0.0007794355 | 0.0007228198 | 0.0006630027 | 0.0005826945 | 0.0005159473 | 0.0004736382 | 0.0004441036 | 0.0004201153 | 0.0004741449 | 0.0005389316 | 0.0006642139 | 0.00103745 | 0.001912964 | 0.003724561 | 0.007020118 | 0.007484066
-58.8 | 0.0008556062 | 0.0008742738 | 0.0008215429 | 0.0007664716 | 0.0007172457 | 0.0006563962 | 0.0005818581 | 0.0005184338 | 0.0004927992 | 0.0004473359 | 0.0004613774 | 0.0004779539 | 0.0005267832 | 0.0006820437 | 0.001033857 | 0.001898841 | 0.003696243 | 0.006901818 | 0.007386151
-58.7 | 0.0008298333 | 0.0008660394 | 0.0008239518 | 0.0007731754 | 0.0007339712 | 0.000638663 | 0.0005755044 | 0.0005272679 | 0.0004687365 | 0.0004508587 | 0.0004562364 | 0.0004487901 | 0.0005291821 | 0.0006794364 | 0.001045224 | 0.001870314 | 0.003648011 | 0.006886135 | 0.007278343
-58.6 | 0.0008702167 | 0.0008434505 | 0.0008340504 | 0.0007535853 | 0.00070793 | 0.0006316289 | 0.0005805259 | 0.0005093607 | 0.0004790269 | 0.0004305973 | 0.0004183012 | 0.0004687517 | 0.0005306333 | 0.0006789723 | 0.001027843 | 0.001874875 | 0.003634259 | 0.006808379 | 0.00722315
-58.5 | 0.0008653944 | 0.0008605037 | 0.0008465111 | 0.0007664242 | 0.0007093183 | 0.0006253511 | 0.0005871046 | 0.0005260481 | 0.0004757548 | 0.000456334 | 0.0004590054 | 0.0004641568 | 0.0005215616 | 0.000647759 | 0.001011823 | 0.001879782 | 0.003608754 | 0.006737655 | 0.007166584
-58.4 | 0.0008682457 | 0.0008510889 | 0.0008136351 | 0.000754849 | 0.0007037281 | 0.0006190185 | 0.0005862955 | 0.0005148892 | 0.0004532051 | 0.0004631187 | 0.0004559341 | 0.0004632385 | 0.0005162214 | 0.0006626325 | 0.0009959146 | 0.001865238 | 0.003609923 | 0.006675254 | 0.007098145
-58.3 | 0.0008203405 | 0.0008490843 | 0.0008360455 | 0.0007649166 | 0.0006859847 | 0.00064038 | 0.0005770473 | 0.0005112234 | 0.0004810683 | 0.0004494084 | 0.0004243936 | 0.0004391497 | 0.0005326975 | 0.0006592481 | 0.001005449 | 0.001857629 | 0.003552366 | 0.00659018 | 0.007013245
-58.2 | 0.0008564248 | 0.0008355541 | 0.0008278043 | 0.0007908475 | 0.0006936979 | 0.0006590733 | 0.000573244 | 0.0005152986 | 0.0004665277 | 0.0004399356 | 0.0004271987 | 0.0004589012 | 0.0005058107 | 0.0006702702 | 0.0009903444 | 0.001862111 | 0.003540233 | 0.006507709 | 0.00693134
-58.1 | 0.0008443031 | 0.0008412732 | 0.0008101617 | 0.0007808717 | 0.0006952003 | 0.0006379725 | 0.000570419 | 0.0005073743 | 0.0004545884 | 0.000431262 | 0.0004384323 | 0.0004474026 | 0.0005021562 | 0.0006442931 | 0.0009909929 | 0.001819862 | 0.003514384 | 0.006503636 | 0.00687237
-58 | 0.0008563626 | 0.0008574176 | 0.0007922783 | 0.0007529266 | 0.0006954989 | 0.0006392372 | 0.0005785831 | 0.0005054443 | 0.0004628269 | 0.0004577331 | 0.0004409867 | 0.0004637276 | 0.0005105699 | 0.0006650453 | 0.0009974004 | 0.001835858 | 0.003498937 | 0.006391155 | 0.006784888
-57.9 | 0.0008401795 | 0.0008224943 | 0.0007981054 | 0.0007243478 | 0.0006844084 | 0.0006339736 | 0.0005755574 | 0.0005001101 | 0.0004488939 | 0.00043304 | 0.000432677 | 0.0004614811 | 0.0005194092 | 0.000670554 | 0.001009264 | 0.001810759 | 0.003460042 | 0.006268451 | 0.006680291
-57.8 | 0.0008646244 | 0.0008480162 | 0.0007908978 | 0.000752383 | 0.000695375 | 0.0006478292 | 0.0005883939 | 0.0004879707 | 0.0004768126 | 0.0004292634 | 0.0004272439 | 0.0004684284 | 0.0005217154 | 0.0006578252 | 0.0009975569 | 0.001797417 | 0.003394583 | 0.006229328 | 0.006567151
-57.7 | 0.0008177392 | 0.0008225628 | 0.0007857725 | 0.0007391818 | 0.00068636 | 0.0006257482 | 0.0005702038 | 0.000507263 | 0.0004579408 | 0.0004521305 | 0.0004330201 | 0.0004607448 | 0.0004970721 | 0.0006407884 | 0.0009844032 | 0.001796418 | 0.00336125 | 0.006155845 | 0.006524976
-57.6 | 0.0008335746 | 0.000831839 | 0.0007976199 | 0.00073538 | 0.0006907011 | 0.0006180039 | 0.000547555 | 0.0005183383 | 0.0004550256 | 0.0004214074 | 0.0004108911 | 0.0004532415 | 0.0005343816 | 0.0006513522 | 0.0009692877 | 0.001748088 | 0.003371589 | 0.006065639 | 0.006427409
-57.5 | 0.0008190141 | 0.0008062991 | 0.0007917767 | 0.0007271874 | 0.0006715248 | 0.0006299909 | 0.0005695092 | 0.0005358144 | 0.0004550561 | 0.0004344841 | 0.0004146858 | 0.0004471321 | 0.0005093709 | 0.000617009 | 0.0009759695 | 0.001773429 | 0.003317211 | 0.006065338 | 0.006385098
-57.4 | 0.0008152231 | 0.0008095269 | 0.0007748178 | 0.0007491658 | 0.0006721593 | 0.0006137985 | 0.0005590501 | 0.0005028519 | 0.0004664988 | 0.0004248946 | 0.0004272097 | 0.0004652929 | 0.0004891335 | 0.0006363259 | 0.0009753988 | 0.001792219 | 0.00333075 | 0.006002639 | 0.006350383
-57.3 | 0.0008042324 | 0.0008027446 | 0.0007882235 | 0.0007430282 | 0.0006732914 | 0.0006018085 | 0.0005563059 | 0.0004953352 | 0.0004674836 | 0.0004303062 | 0.0004244217 | 0.000441269 | 0.0005011774 | 0.0006715307 | 0.0009733698 | 0.001751647 | 0.003294458 | 0.005923809 | 0.006237436
-57.2 | 0.0008286827 | 0.0008246125 | 0.0007835707 | 0.0007405315 | 0.0006783654 | 0.0006186109 | 0.0005709159 | 0.0004848198 | 0.0004480783 | 0.0004056417 | 0.00042964 | 0.0004541399 | 0.0004847747 | 0.0006392136 | 0.0009530586 | 0.001750981 | 0.003269934 | 0.005879029 | 0.006207377
-57.1 | 0.000820472 | 0.0008119849 | 0.0007700777 | 0.0007488585 | 0.0006699035 | 0.0005957224 | 0.0005598267 | 0.0004774665 | 0.0004568393 | 0.0004170067 | 0.0004119276 | 0.0004511416 | 0.0005002389 | 0.0006623142 | 0.0009849474 | 0.00174353 | 0.003236547 | 0.005818646 | 0.006108669
-57 | 0.0008198156 | 0.0007760681 | 0.000758363 | 0.0007285638 | 0.0006692833 | 0.0006141928 | 0.0005597981 | 0.0004894519 | 0.0004559894 | 0.00042858 | 0.0004254904 | 0.0004534556 | 0.0004958273 | 0.000644468 | 0.0009669947 | 0.001738769 | 0.003215228 | 0.005723094 | 0.006037519
-56.9 | 0.0007939191 | 0.0008055726 | 0.0007856092 | 0.0007343908 | 0.0006722753 | 0.0006090988 | 0.0005721514 | 0.0004845346 | 0.0004499218 | 0.0004337122 | 0.0004184442 | 0.0004394436 | 0.0004966764 | 0.000630814 | 0.0009690589 | 0.001714775 | 0.003210174 | 0.005618947 | 0.005968941
-56.8 | 0.000808757 | 0.0008145021 | 0.0007602007 | 0.000719621 | 0.0006668169 | 0.0006061489 | 0.0005587211 | 0.0004868372 | 0.0004669749 | 0.0004153226 | 0.0004224908 | 0.000438927 | 0.0004900062 | 0.0006508517 | 0.000938399 | 0.001706173 | 0.003161078 | 0.005593249 | 0.005877391
-56.7 | 0.0008031833 | 0.0008038244 | 0.0007703784 | 0.0007395867 | 0.0006480467 | 0.0006128417 | 0.0005620107 | 0.0004884619 | 0.0004453364 | 0.0004192996 | 0.0004062587 | 0.0004385391 | 0.0004753322 | 0.0006607335 | 0.0009515347 | 0.00170914 | 0.003128861 | 0.005542688 | 0.005822657
-56.6 | 0.0007741357 | 0.0007898142 | 0.0007679665 | 0.0007037977 | 0.0006634386 | 0.0006171066 | 0.0005522132 | 0.0004941202 | 0.0004511141 | 0.000432329 | 0.0004221568 | 0.0004564784 | 0.0004884611 | 0.0006074326 | 0.0009523337 | 0.001690467 | 0.003101619 | 0.005456373 | 0.005739343
-56.5 | 0.0007701525 | 0.0007739577 | 0.0007859577 | 0.0007153237 | 0.0006552575 | 0.0006038184 | 0.0005356613 | 0.0004960857 | 0.0004343355 | 0.0004193991 | 0.0003992689 | 0.0004463031 | 0.000498343 | 0.0006274626 | 0.0009501278 | 0.001700918 | 0.003093989 | 0.005352437 | 0.005673413
-56.4 | 0.0007915588 | 0.0008041397 | 0.0007767306 | 0.0007290455 | 0.0006480783 | 0.0006072119 | 0.0005567321 | 0.0005001666 | 0.0004528635 | 0.0004150704 | 0.0004223766 | 0.000438209 | 0.0004939715 | 0.0006140489 | 0.000943028 | 0.001691919 | 0.0030353 | 0.005319333 | 0.005633385
-56.3 | 0.0007679697 | 0.0007729069 | 0.0007459305 | 0.0007091427 | 0.0006571436 | 0.0005897721 | 0.0005345441 | 0.0004830534 | 0.0004510342 | 0.0004311494 | 0.0004114191 | 0.0004362502 | 0.0004860898 | 0.0006408481 | 0.0009422155 | 0.00165719 | 0.00304124 | 0.005205397 | 0.005521014
-56.2 | 0.0007625996 | 0.0007855032 | 0.000764671 | 0.0007197488 | 0.0006627295 | 0.000611465 | 0.0005151037 | 0.0004951626 | 0.000434532 | 0.0004383907 | 0.0004234104 | 0.0004429108 | 0.0004822217 | 0.0006226456 | 0.0009451918 | 0.001629226 | 0.00302199 | 0.005173544 | 0.005473442
-56.1 | 0.0007904454 | 0.0007800129 | 0.0007537323 | 0.0007015271 | 0.0006502292 | 0.0005809324 | 0.0005434489 | 0.0004929248 | 0.0004770246 | 0.0004015016 | 0.0004006593 | 0.0004408138 | 0.0004989129 | 0.0006095147 | 0.0009447441 | 0.001631594 | 0.002978459 | 0.00511554 | 0.005376945
-56 | 0.0007575126 | 0.0007898432 | 0.000736099 | 0.0006947934 | 0.0006598738 | 0.000593855 | 0.000516216 | 0.0004881219 | 0.0004455356 | 0.0004474566 | 0.0003991328 | 0.0004490761 | 0.0004821468 | 0.0006231012 | 0.0009425109 | 0.001630666 | 0.002939277 | 0.005046916 | 0.005338276
-55.9 | 0.0008029416 | 0.0007595821 | 0.0007615506 | 0.0006852818 | 0.0006501093 | 0.000579751 | 0.0005527465 | 0.0004754508 | 0.0004388012 | 0.0004248979 | 0.0004205484 | 0.0004316888 | 0.0004713368 | 0.0006371569 | 0.0009272634 | 0.001628696 | 0.002897554 | 0.004975134 | 0.00526815
-55.8 | 0.0007607234 | 0.0007399367 | 0.0007589944 | 0.0007091387 | 0.000650006 | 0.0005821903 | 0.0005336988 | 0.0004863755 | 0.0004440599 | 0.0004273362 | 0.0004216538 | 0.0004421043 | 0.0004601446 | 0.0006161794 | 0.0009208868 | 0.001613705 | 0.002886812 | 0.004935291 | 0.005206546
-55.7 | 0.0007600161 | 0.0007572036 | 0.0007428387 | 0.0007037608 | 0.000654025 | 0.0005834739 | 0.0005331517 | 0.0004868367 | 0.0004478448 | 0.0004148746 | 0.0004121327 | 0.0004379739 | 0.0004755885 | 0.0006164157 | 0.0009373486 | 0.001617067 | 0.002891858 | 0.004904509 | 0.005147368
-55.6 | 0.0007533178 | 0.0007625424 | 0.000737321 | 0.0006863832 | 0.0006480484 | 0.0005831612 | 0.0005198037 | 0.0004880624 | 0.0004231317 | 0.0004119883 | 0.0004037966 | 0.0004296034 | 0.000501819 | 0.0006240523 | 0.0009128966 | 0.00160721 | 0.002864768 | 0.004877876 | 0.005148795
-55.5 | 0.0007667796 | 0.0007408469 | 0.0007284872 | 0.0007035637 | 0.0006545125 | 0.0005820096 | 0.0005381461 | 0.0004697636 | 0.0004455193 | 0.0003975705 | 0.0003892053 | 0.0004383462 | 0.0004768804 | 0.0006124876 | 0.0008947435 | 0.00159367 | 0.00285108 | 0.004768436 | 0.005081582
-55.4 | 0.0007884503 | 0.0007535701 | 0.00073286 | 0.0007150212 | 0.0006300014 | 0.0005912643 | 0.0005250115 | 0.0004670007 | 0.0004450517 | 0.0004060629 | 0.0003941259 | 0.0004442592 | 0.0004760423 | 0.0006183185 | 0.0008975775 | 0.001601524 | 0.002820997 | 0.004693465 | 0.004977348
-55.3 | 0.000756138 | 0.0007564364 | 0.0007384134 | 0.0006831365 | 0.0006485738 | 0.0005730455 | 0.0005380751 | 0.0004761408 | 0.0004376415 | 0.0004109196 | 0.0004100674 | 0.0004042115 | 0.0004897192 | 0.0006035341 | 0.0009039026 | 0.001586071 | 0.002789954 | 0.004665284 | 0.004890845
-55.2 | 0.0007633783 | 0.0007446203 | 0.0007417977 | 0.0006754703 | 0.0006251996 | 0.0005848939 | 0.0005239664 | 0.0004647587 | 0.0004409244 | 0.0003939019 | 0.0004021216 | 0.0004430581 | 0.0004869172 | 0.0006011642 | 0.0008978085 | 0.00155825 | 0.002754357 | 0.004565463 | 0.004819036
-55.1 | 0.0007263799 | 0.000742714 | 0.0007393598 | 0.0006972198 | 0.0006204572 | 0.000576672 | 0.0005167308 | 0.0004510142 | 0.0004317587 | 0.0004026361 | 0.0004024526 | 0.0004229656 | 0.0004760459 | 0.0006176751 | 0.0009083294 | 0.001585077 | 0.002728343 | 0.004481048 | 0.004760958
-55 | 0.0007482536 | 0.0007435628 | 0.0007362536 | 0.0006862293 | 0.00062984 | 0.0005892896 | 0.0005288156 | 0.0004677555 | 0.0004315359 | 0.0004120433 | 0.0003978344 | 0.0004188107 | 0.0004650141 | 0.0005999981 | 0.0008812884 | 0.001558756 | 0.002720421 | 0.004457624 | 0.00472364
-54.9 | 0.0007469835 | 0.0007392528 | 0.0007366807 | 0.0006715283 | 0.0006234547 | 0.0005685496 | 0.0005071021 | 0.00048245 | 0.0004433833 | 0.0004027359 | 0.0004167961 | 0.0004525602 | 0.0004840929 | 0.0005999848 | 0.0009019086 | 0.001535296 | 0.002709465 | 0.004409346 | 0.00467657
-54.8 | 0.0007268048 | 0.0007372998 | 0.0007324653 | 0.0006877194 | 0.0006207492 | 0.0005839622 | 0.0005190071 | 0.0004754854 | 0.0004562939 | 0.0003989457 | 0.0004246988 | 0.0004318324 | 0.0004740687 | 0.0005913953 | 0.0009069665 | 0.001549867 | 0.002686499 | 0.00439597 | 0.00464141
-54.7 | 0.0007360161 | 0.0007353447 | 0.0007390112 | 0.0006873549 | 0.0006230407 | 0.000574059 | 0.000507569 | 0.0004585781 | 0.0004213614 | 0.0003913615 | 0.0004191848 | 0.0004147608 | 0.0004823703 | 0.0006126791 | 0.0008743915 | 0.001497236 | 0.00269871 | 0.0043531 | 0.004576822
-54.6 | 0.000734141 | 0.0007556384 | 0.0007261592 | 0.0006580004 | 0.0006046921 | 0.0005641421 | 0.000512453 | 0.0004809154 | 0.0004388425 | 0.0004166415 | 0.000392069 | 0.0004225389 | 0.0004514858 | 0.0005922432 | 0.0008894521 | 0.001518726 | 0.002642255 | 0.004320052 | 0.004555223
-54.5 | 0.000740217 | 0.0007055678 | 0.0007097545 | 0.0006700362 | 0.0006076208 | 0.0005630386 | 0.0005308885 | 0.0004477556 | 0.0004292963 | 0.0003798581 | 0.0003792266 | 0.0004163893 | 0.000469501 | 0.0006033233 | 0.0008835245 | 0.001510672 | 0.002633689 | 0.004289841 | 0.0044643
-54.4 | 0.0007331878 | 0.0007269958 | 0.000719849 | 0.0006640127 | 0.0006145279 | 0.0005655967 | 0.0005129964 | 0.0004758611 | 0.000424947 | 0.0003857084 | 0.0003938726 | 0.0004101771 | 0.0004553086 | 0.0005802663 | 0.0008529718 | 0.001505037 | 0.002593819 | 0.004237657 | 0.00444588
-54.3 | 0.0007194922 | 0.0007077749 | 0.0007162351 | 0.0006581926 | 0.0006075854 | 0.00055163 | 0.0005079401 | 0.0004450525 | 0.0004075168 | 0.000427281 | 0.0003810448 | 0.0004017146 | 0.0004725775 | 0.0006150743 | 0.0008768606 | 0.001494736 | 0.002596373 | 0.004180042 | 0.004384789
-54.2 | 0.0007288361 | 0.0007141142 | 0.0006986932 | 0.0006681517 | 0.0006088214 | 0.0005615196 | 0.0005270018 | 0.00045276 | 0.0004100507 | 0.0003952852 | 0.0003980869 | 0.0004139628 | 0.0004749137 | 0.0006114599 | 0.0008574151 | 0.001468247 | 0.002589957 | 0.00411448 | 0.004351992
-54.1 | 0.0007232148 | 0.0007242097 | 0.0007135911 | 0.0006654073 | 0.0006085243 | 0.0005497628 | 0.0005122226 | 0.0004645433 | 0.0004176934 | 0.000390914 | 0.0003840369 | 0.0004328656 | 0.0004549126 | 0.0006116774 | 0.000874021 | 0.001475655 | 0.002551448 | 0.00406608 | 0.004274165
-54 | 0.0006995726 | 0.0007100384 | 0.0006802843 | 0.0006496452 | 0.0006009919 | 0.0005591109 | 0.0005150009 | 0.0004374386 | 0.0004307715 | 0.0003995825 | 0.0003934843 | 0.0004284459 | 0.0004668525 | 0.0005876878 | 0.0008676386 | 0.001469483 | 0.002517294 | 0.004054685 | 0.004247378
-53.9 | 0.000712251 | 0.0007150177 | 0.000690316 | 0.0006624585 | 0.0006250013 | 0.0005627214 | 0.0005255174 | 0.000457897 | 0.0004122081 | 0.0003990672 | 0.0003925016 | 0.000421325 | 0.0004669792 | 0.0006187099 | 0.0008697807 | 0.001464949 | 0.002480438 | 0.003975047 | 0.00416546
-53.8 | 0.0007093707 | 0.0007115068 | 0.0007015351 | 0.0006677875 | 0.0005925524 | 0.0005549856 | 0.0004891737 | 0.0004835049 | 0.0004053655 | 0.0004010498 | 0.0003859503 | 0.0004071608 | 0.0004833714 | 0.0005692141 | 0.0008411275 | 0.001461945 | 0.002477014 | 0.003929527 | 0.004127197
-53.7 | 0.0007177661 | 0.0007044851 | 0.0006961851 | 0.0006423116 | 0.0006102644 | 0.0005475751 | 0.0005029999 | 0.0004456094 | 0.0004303833 | 0.0003886556 | 0.0004026826 | 0.0004370074 | 0.0004719052 | 0.000587873 | 0.0008776411 | 0.001462588 | 0.002454601 | 0.003863501 | 0.004065357
-53.6 | 0.0007072828 | 0.0007151617 | 0.0006874974 | 0.0006487234 | 0.0006095171 | 0.0005621743 | 0.0004989386 | 0.0004550804 | 0.0004180387 | 0.0003901423 | 0.0004065018 | 0.0004093496 | 0.0004856534 | 0.0005789898 | 0.0008554459 | 0.001422343 | 0.002420243 | 0.003798285 | 0.004025803
-53.5 | 0.0007004592 | 0.0006984319 | 0.0006995039 | 0.0006398169 | 0.0005705409 | 0.0005456262 | 0.0005177765 | 0.0004409183 | 0.0004019591 | 0.0003880416 | 0.0003935651 | 0.0003969065 | 0.0004593932 | 0.0005717948 | 0.0008463775 | 0.001418966 | 0.002395637 | 0.003797693 | 0.00395927
-53.4 | 0.0006815756 | 0.0006999703 | 0.0006926368 | 0.0006357758 | 0.0005935941 | 0.0005405989 | 0.0004857117 | 0.0004428764 | 0.0004251976 | 0.0003833419 | 0.000392189 | 0.0004386027 | 0.0004617837 | 0.0005852144 | 0.0008502796 | 0.001403923 | 0.002362874 | 0.003740283 | 0.003928845
-53.3 | 0.0006765284 | 0.0006973406 | 0.0006899719 | 0.0006414299 | 0.0005939564 | 0.0005390805 | 0.0005023716 | 0.0004523054 | 0.0004429158 | 0.0004016499 | 0.000391146 | 0.0003817342 | 0.0004461607 | 0.0005695987 | 0.000836152 | 0.001419528 | 0.002365242 | 0.003706155 | 0.003889814
-53.2 | 0.0006792149 | 0.0006866501 | 0.0006876645 | 0.0006396148 | 0.0005893529 | 0.000558028 | 0.0005076571 | 0.0004354771 | 0.0004126345 | 0.0003928997 | 0.0003822721 | 0.0004172225 | 0.0004543187 | 0.0005706978 | 0.0008344245 | 0.001414628 | 0.002355022 | 0.0037117 | 0.003812576
-53.1 | 0.0006823809 | 0.00070542 | 0.0006702438 | 0.0006165419 | 0.0006064066 | 0.000540872 | 0.0004951216 | 0.0004377182 | 0.0004111618 | 0.0003847569 | 0.0003755817 | 0.000406377 | 0.0004468438 | 0.0005882068 | 0.0008263734 | 0.001388884 | 0.002347806 | 0.003655406 | 0.00379783
-53 | 0.0006874332 | 0.0007092684 | 0.0006767726 | 0.0006426091 | 0.0005743781 | 0.0005462536 | 0.0004858215 | 0.0004425752 | 0.0004080742 | 0.0003952995 | 0.0004007907 | 0.000419805 | 0.0004836504 | 0.0005728885 | 0.0008263233 | 0.001371717 | 0.002313726 | 0.003614708 | 0.003750671
-52.9 | 0.0006712629 | 0.0006835792 | 0.0006601346 | 0.0006312452 | 0.000580257 | 0.0005528653 | 0.000474171 | 0.0004366776 | 0.0004034638 | 0.0004078757 | 0.0003782461 | 0.0004090474 | 0.0004601108 | 0.0005654429 | 0.0008484617 | 0.001360729 | 0.002267956 | 0.003571572 | 0.003715301
-52.8 | 0.0006978634 | 0.0006712354 | 0.0006669138 | 0.0006407948 | 0.0005784597 | 0.0005461578 | 0.0004948652 | 0.0004235357 | 0.0004031906 | 0.0003997602 | 0.0003819993 | 0.0004282739 | 0.00046089 | 0.000557054 | 0.0008329349 | 0.001336893 | 0.002265158 | 0.003512768 | 0.00370751
-52.7 | 0.0006904572 | 0.0006818562 | 0.0006603848 | 0.0006474959 | 0.0005601271 | 0.0005437327 | 0.0004845673 | 0.0004380939 | 0.0003936661 | 0.0003856932 | 0.0003639657 | 0.0004145433 | 0.0004534167 | 0.0005684183 | 0.0008221228 | 0.001352794 | 0.00224541 | 0.00350622 | 0.003647866
-52.6 | 0.0006831027 | 0.0006841163 | 0.0006559748 | 0.0006311669 | 0.0006092398 | 0.0005316107 | 0.0004906804 | 0.0004396015 | 0.0004087861 | 0.0003771307 | 0.0003674309 | 0.0004064594 | 0.0004315503 | 0.0005498514 | 0.0008274185 | 0.001360888 | 0.002250508 | 0.003463425 | 0.003605129
-52.5 | 0.0006875584 | 0.0006722004 | 0.0006697722 | 0.0006192487 | 0.000563027 | 0.0005438326 | 0.000482234 | 0.0004484051 | 0.0004024756 | 0.0003968469 | 0.000386566 | 0.0003948127 | 0.0004497196 | 0.0005873624 | 0.0008169862 | 0.001358566 | 0.002223095 | 0.003409183 | 0.003570074
-52.4 | 0.0006719026 | 0.0006767916 | 0.0006716568 | 0.0006341014 | 0.0005742627 | 0.0005456303 | 0.0004915681 | 0.0004488307 | 0.0003988443 | 0.0003759894 | 0.0003895867 | 0.0004156473 | 0.0004406068 | 0.0005613119 | 0.000800494 | 0.001311387 | 0.002184434 | 0.003387446 | 0.003510715
-52.3 | 0.0006525052 | 0.000673334 | 0.0006652035 | 0.0006122569 | 0.000578967 | 0.000533408 | 0.0004902552 | 0.0004412318 | 0.0003898271 | 0.0003812037 | 0.0003772533 | 0.0004049707 | 0.0004194315 | 0.0005626926 | 0.0008002353 | 0.00133023 | 0.002193816 | 0.003354032 | 0.003505722
-52.2 | 0.0006663039 | 0.0006402568 | 0.0006420369 | 0.0006347972 | 0.0005819598 | 0.0005243777 | 0.0004766097 | 0.0004353579 | 0.0004129855 | 0.000374549 | 0.0003769648 | 0.0003924245 | 0.0004439126 | 0.0005739592 | 0.0008309722 | 0.001303152 | 0.00216399 | 0.003294546 | 0.003474706
-52.1 | 0.0006826314 | 0.0006672626 | 0.0006501823 | 0.0006073723 | 0.0005753192 | 0.0005220183 | 0.0004826484 | 0.0004458418 | 0.0004004374 | 0.0003627697 | 0.0003904902 | 0.0003987781 | 0.0004518766 | 0.0005735635 | 0.0008110318 | 0.001298391 | 0.00213453 | 0.003235079 | 0.00342191
-52 | 0.0006547815 | 0.0006693993 | 0.0006668194 | 0.0006139777 | 0.0005577433 | 0.0005350309 | 0.0004720932 | 0.000432651 | 0.0004078927 | 0.0003926342 | 0.0003664088 | 0.0004131385 | 0.0004436673 | 0.000587253 | 0.0008118741 | 0.001316518 | 0.002099749 | 0.003237078 | 0.003386589
-51.9 | 0.0006707913 | 0.0006527878 | 0.0006585047 | 0.0005983561 | 0.0005714136 | 0.0005400762 | 0.0004833177 | 0.0004372812 | 0.000397274 | 0.0003847595 | 0.0003889769 | 0.0003953932 | 0.0004411647 | 0.0005595914 | 0.0008060876 | 0.001278508 | 0.002085783 | 0.003179135 | 0.003311655
-51.8 | 0.0006514884 | 0.0006774412 | 0.0006582689 | 0.0006115073 | 0.0005691059 | 0.000528211 | 0.0004572164 | 0.0004243346 | 0.0003976367 | 0.0003839874 | 0.0003825881 | 0.0004006964 | 0.0004514847 | 0.0005512164 | 0.0008097501 | 0.00127033 | 0.002090208 | 0.003128859 | 0.003272684
-51.7 | 0.0006475276 | 0.0006431981 | 0.0006347998 | 0.0006213556 | 0.0005676037 | 0.0005469926 | 0.0004670696 | 0.0004257786 | 0.0004059662 | 0.0003701819 | 0.0003868219 | 0.0003750517 | 0.0004534395 | 0.000540807 | 0.0007854988 | 0.001258578 | 0.0020724 | 0.003085102 | 0.003192264
-51.6 | 0.0006469301 | 0.0006506592 | 0.000640473 | 0.0006077855 | 0.0005582021 | 0.0005163391 | 0.0004810546 | 0.0004325071 | 0.0004102337 | 0.0003942326 | 0.0003819921 | 0.0004068643 | 0.0004654781 | 0.000545832 | 0.0007823644 | 0.001270915 | 0.002021836 | 0.003057699 | 0.003174706
-51.5 | 0.0006478422 | 0.0006515264 | 0.000636202 | 0.0006005717 | 0.0005525928 | 0.0005094047 | 0.0004697851 | 0.0004534653 | 0.0003888526 | 0.00036999 | 0.000363492 | 0.0004226336 | 0.0004247659 | 0.0005597583 | 0.000791208 | 0.001260273 | 0.002025393 | 0.003024641 | 0.0031592
-51.4 | 0.0006566266 | 0.0006371712 | 0.0006241039 | 0.0006017198 | 0.0005686598 | 0.0004971498 | 0.0004818925 | 0.0004417538 | 0.0003946635 | 0.0003884829 | 0.0003625959 | 0.0004015842 | 0.000438697 | 0.0005454572 | 0.0007855123 | 0.001247501 | 0.001992451 | 0.002995271 | 0.00314857
-51.3 | 0.0006466456 | 0.0006440755 | 0.0006365131 | 0.0005892552 | 0.0005487826 | 0.000506601 | 0.000475312 | 0.0004372484 | 0.000397503 | 0.0003832061 | 0.0003586335 | 0.0003927269 | 0.0004508763 | 0.0005372461 | 0.0007873018 | 0.001244327 | 0.001990766 | 0.002953503 | 0.003106065
-51.2 | 0.0006387714 | 0.0006443944 | 0.0006311949 | 0.000604145 | 0.000549408 | 0.0005105079 | 0.0004844394 | 0.000431642 | 0.0003932693 | 0.0003813161 | 0.0003696744 | 0.0003969834 | 0.0004524091 | 0.0005435501 | 0.0007744658 | 0.001231623 | 0.001983433 | 0.002939364 | 0.003075277
-51.1 | 0.0006577449 | 0.0006241326 | 0.0006460427 | 0.0005996135 | 0.0005450579 | 0.0005059817 | 0.0004737042 | 0.0004329689 | 0.0003813621 | 0.0003877 | 0.0003803996 | 0.0003852388 | 0.0004473407 | 0.0005361442 | 0.0007694591 | 0.001229993 | 0.001970522 | 0.002918376 | 0.00303899
-51 | 0.0006482978 | 0.0006342685 | 0.0006258052 | 0.0005856954 | 0.0005575636 | 0.0005030659 | 0.0004797713 | 0.0004191328 | 0.0003907415 | 0.000378166 | 0.0003777414 | 0.0003906438 | 0.0004471081 | 0.0005528675 | 0.0007717592 | 0.001245246 | 0.001944014 | 0.002853303 | 0.002976725
-50.9 | 0.0006307905 | 0.00063581 | 0.0006292139 | 0.0006186539 | 0.0005586752 | 0.0005095018 | 0.0004770628 | 0.0004407022 | 0.0003827626 | 0.0003613503 | 0.0003567818 | 0.0003907668 | 0.0004269306 | 0.0005340013 | 0.0007687601 | 0.001190213 | 0.001919783 | 0.00281407 | 0.002928345
-50.8 | 0.0006576542 | 0.0006289775 | 0.0006072113 | 0.0006028356 | 0.000536351 | 0.0005087121 | 0.0004691848 | 0.0004185987 | 0.0003791026 | 0.0003821908 | 0.0003787939 | 0.0003856533 | 0.0004317717 | 0.000527119 | 0.0007724127 | 0.001196184 | 0.001906678 | 0.002773501 | 0.002907144
-50.7 | 0.0006139018 | 0.0006366027 | 0.000607637 | 0.0006017536 | 0.0005313129 | 0.0004940965 | 0.0004700561 | 0.0004323646 | 0.0004169626 | 0.0003845068 | 0.0003600205 | 0.0003877739 | 0.0004370835 | 0.0005384113 | 0.0007604728 | 0.001195123 | 0.001854118 | 0.002731367 | 0.002864962
-50.6 | 0.0006157105 | 0.0006339717 | 0.000623724 | 0.0006047165 | 0.0005430957 | 0.0005098951 | 0.0004631684 | 0.000431647 | 0.0003630459 | 0.0003724546 | 0.0003615518 | 0.0003908903 | 0.0004442353 | 0.0005319335 | 0.0007509618 | 0.001171278 | 0.001884527 | 0.002719648 | 0.002836298
-50.5 | 0.0006155655 | 0.0006234425 | 0.000598694 | 0.00056706 | 0.000556919 | 0.0004969702 | 0.000463087 | 0.0004152373 | 0.0003817046 | 0.0003524637 | 0.0003764875 | 0.0003734131 | 0.0004310029 | 0.0005415263 | 0.0007673154 | 0.001180663 | 0.001849328 | 0.002696721 | 0.002816783
-50.4 | 0.0006220182 | 0.0006273274 | 0.0006193378 | 0.0005814363 | 0.0005213117 | 0.0005007838 | 0.0004740224 | 0.0004340174 | 0.0004082883 | 0.0003753649 | 0.0003680435 | 0.0003610375 | 0.0004293825 | 0.0005447425 | 0.0007601691 | 0.00116573 | 0.001831672 | 0.002657208 | 0.002789112
-50.3 | 0.00060997 | 0.000629039 | 0.0006032482 | 0.0005831131 | 0.0005330218 | 0.0005007863 | 0.0004514798 | 0.0004128855 | 0.0003948362 | 0.0003727049 | 0.0003755265 | 0.0003904422 | 0.0004300093 | 0.0005430935 | 0.0007336989 | 0.001146757 | 0.001805482 | 0.002640227 | 0.002760632
-50.2 | 0.0006093029 | 0.0006148573 | 0.0006095641 | 0.0005933506 | 0.0005506851 | 0.000517063 | 0.0004678639 | 0.0004126759 | 0.0003805436 | 0.000375101 | 0.0003673624 | 0.0003673445 | 0.0004451187 | 0.0005371207 | 0.0007565903 | 0.001158171 | 0.001791184 | 0.0025871 | 0.002719023
-50.1 | 0.0006196562 | 0.0006190792 | 0.0006077772 | 0.0005758066 | 0.0005272618 | 0.0004777448 | 0.0004639959 | 0.0003969206 | 0.0003907512 | 0.0003838488 | 0.0003415635 | 0.0003762596 | 0.0004271958 | 0.0005263539 | 0.0007409554 | 0.001144795 | 0.001767462 | 0.002571609 | 0.002691496
-50 | 0.0006141158 | 0.0006336245 | 0.0006164265 | 0.0005613434 | 0.0005265777 | 0.0004967236 | 0.0004648379 | 0.0004079254 | 0.0003678736 | 0.0003827837 | 0.0003701466 | 0.0003798407 | 0.0004284851 | 0.0005167668 | 0.0007394816 | 0.001148323 | 0.001756445 | 0.002531518 | 0.002651124
-49.9 | 0.0006239059 | 0.0006258793 | 0.0006029858 | 0.0005724311 | 0.0005252082 | 0.0005045797 | 0.0004401437 | 0.0004224793 | 0.0003930832 | 0.000350453 | 0.0003413156 | 0.0003834196 | 0.0004227246 | 0.0005344224 | 0.0007316963 | 0.001158378 | 0.001772712 | 0.002508305 | 0.002646137
-49.8 | 0.000604794 | 0.0006149377 | 0.0006129196 | 0.0005467273 | 0.0005378366 | 0.0005049501 | 0.0004649674 | 0.0004161774 | 0.0003815273 | 0.0003662746 | 0.0003586394 | 0.0003847848 | 0.0004306486 | 0.0005084567 | 0.0007356787 | 0.001138128 | 0.00176675 | 0.002484719 | 0.002597721
-49.7 | 0.000598202 | 0.0006130491 | 0.0005948189 | 0.0005651269 | 0.0005080234 | 0.0004840633 | 0.0004763385 | 0.0004039726 | 0.000367931 | 0.0003621871 | 0.0003537015 | 0.0003683947 | 0.0004297393 | 0.0005510841 | 0.0007310921 | 0.001135258 | 0.001736663 | 0.002505495 | 0.002583829
-49.6 | 0.0005987435 | 0.0006115021 | 0.0006031399 | 0.0005834865 | 0.0005292237 | 0.0004829754 | 0.0004453381 | 0.0004094641 | 0.0003865218 | 0.0003678336 | 0.0003688073 | 0.0003822999 | 0.0004235184 | 0.0005321839 | 0.0007209886 | 0.001114575 | 0.001709241 | 0.00245119 | 0.002549171
-49.5 | 0.0006078887 | 0.0006002464 | 0.0005959257 | 0.0005739886 | 0.0005223473 | 0.000498177 | 0.0004559708 | 0.0004023791 | 0.0003717561 | 0.0003586183 | 0.0003711464 | 0.0003773091 | 0.0004285984 | 0.0005392583 | 0.0007078652 | 0.001106359 | 0.001721513 | 0.002437382 | 0.002521737
-49.4 | 0.0006071359 | 0.0006120025 | 0.0006034323 | 0.0005717711 | 0.000535732 | 0.0004942925 | 0.0004482074 | 0.0004112339 | 0.0003659903 | 0.0003633159 | 0.0003632742 | 0.0003845951 | 0.0004134794 | 0.0005144546 | 0.0007401314 | 0.001102645 | 0.001689922 | 0.002413239 | 0.002508539
-49.3 | 0.0006175049 | 0.0005908355 | 0.0005776119 | 0.0005536619 | 0.0005291319 | 0.0004728487 | 0.000441016 | 0.0004027536 | 0.000375775 | 0.0003638501 | 0.0003567587 | 0.0003862404 | 0.0004283316 | 0.0004983207 | 0.0007252831 | 0.001119131 | 0.001654054 | 0.0023907 | 0.002475833
-49.2 | 0.0006110925 | 0.0005950409 | 0.0005975626 | 0.000562381 | 0.0005059493 | 0.0004834636 | 0.0004477069 | 0.0004069432 | 0.0003849346 | 0.0003436591 | 0.0003491848 | 0.0003731988 | 0.0004160924 | 0.0005118569 | 0.0007244846 | 0.001109237 | 0.00167091 | 0.002356988 | 0.002444282
-49.1 | 0.0006073404 | 0.0006089796 | 0.0005898701 | 0.0005477063 | 0.0005148186 | 0.0004958827 | 0.0004272665 | 0.0004070146 | 0.0003796472 | 0.0003717521 | 0.0003449276 | 0.0003822143 | 0.0004073678 | 0.0005177417 | 0.000718567 | 0.001102139 | 0.001655471 | 0.002324119 | 0.002429012
-49 | 0.0005973169 | 0.0005970496 | 0.0005822489 | 0.0005576124 | 0.0005019595 | 0.0004851213 | 0.0004424368 | 0.0004010423 | 0.0003800153 | 0.0003585463 | 0.0003424498 | 0.0003648324 | 0.000410103 | 0.0005139537 | 0.0007197828 | 0.001099576 | 0.001652382 | 0.002319558 | 0.002406047
-48.9 | 0.0005989433 | 0.0005927008 | 0.0005854825 | 0.0005466598 | 0.0005154694 | 0.0005098941 | 0.0004635004 | 0.0004020142 | 0.0003778808 | 0.0003577097 | 0.0003543022 | 0.0003768195 | 0.000398864 | 0.0005138608 | 0.0007125185 | 0.00108495 | 0.001643695 | 0.002288517 | 0.002404577
-48.8 | 0.0006021359 | 0.0006098471 | 0.0006031509 | 0.0005527795 | 0.0005111283 | 0.0004884344 | 0.0004417186 | 0.0004017308 | 0.000376409 | 0.0003700822 | 0.0003472352 | 0.0003699192 | 0.0004278289 | 0.0005065735 | 0.0006964055 | 0.001096905 | 0.001625326 | 0.002261161 | 0.002349494
-48.7 | 0.0005842179 | 0.0006103705 | 0.000598681 | 0.0005555879 | 0.000527874 | 0.0004703602 | 0.0004410061 | 0.0004051997 | 0.0003913981 | 0.0003519608 | 0.0003444061 | 0.0003744319 | 0.0003988426 | 0.0005130496 | 0.0007005308 | 0.001088112 | 0.001597158 | 0.002226516 | 0.002303165
-48.6 | 0.0005840138 | 0.000585152 | 0.0005946415 | 0.0005355364 | 0.0004951678 | 0.0004763586 | 0.0004405772 | 0.0004025437 | 0.0003677749 | 0.000368121 | 0.0003481679 | 0.0003783689 | 0.0004183749 | 0.0005081774 | 0.0007114453 | 0.001064125 | 0.001583239 | 0.002210426 | 0.002300677
-48.5 | 0.00058012 | 0.0005818714 | 0.0005831977 | 0.0005492626 | 0.0005230062 | 0.000475172 | 0.0004388921 | 0.0004160137 | 0.0003823533 | 0.000348964 | 0.0003569104 | 0.0003534996 | 0.0003816558 | 0.0005246365 | 0.000701898 | 0.001065694 | 0.001584137 | 0.002174949 | 0.002268876
-48.4 | 0.0005639802 | 0.0005907313 | 0.0005815382 | 0.0005367973 | 0.0005026091 | 0.0004666425 | 0.0004240875 | 0.0004031227 | 0.0003811023 | 0.0003435206 | 0.0003629638 | 0.0003671299 | 0.0004159062 | 0.0005066411 | 0.0007080801 | 0.001060728 | 0.001556458 | 0.002178077 | 0.00223744
-48.3 | 0.0005828543 | 0.0005853876 | 0.0005748727 | 0.0005434108 | 0.0005017776 | 0.0004641489 | 0.0004364749 | 0.0003940828 | 0.0003947705 | 0.0003569794 | 0.0003604186 | 0.0003805528 | 0.0004089713 | 0.0005053245 | 0.0006982885 | 0.001063745 | 0.001543298 | 0.002156603 | 0.002232428
-48.2 | 0.0005666002 | 0.0005711875 | 0.0005779115 | 0.0005527525 | 0.0005188897 | 0.0004682441 | 0.0004461022 | 0.0003782062 | 0.0003931768 | 0.0003566315 | 0.0003440255 | 0.0003807862 | 0.0004191346 | 0.0005121435 | 0.0007010633 | 0.001028799 | 0.001556448 | 0.00211852 | 0.00220196
-48.1 | 0.0005825092 | 0.0005701874 | 0.0005760743 | 0.0005573151 | 0.000512123 | 0.0004817879 | 0.0004321849 | 0.0003981315 | 0.0003563529 | 0.0003592731 | 0.000348544 | 0.0003625396 | 0.0004101449 | 0.0004928292 | 0.0006868119 | 0.001036738 | 0.001526931 | 0.002103566 | 0.002192296
-48 | 0.0005689226 | 0.0005954942 | 0.0005700882 | 0.0005345659 | 0.0004928129 | 0.0004796198 | 0.0004322204 | 0.000395741 | 0.0003586603 | 0.0003549441 | 0.0003374756 | 0.0003737626 | 0.0003994127 | 0.0005100341 | 0.0006758533 | 0.001017936 | 0.001527826 | 0.002099968 | 0.002170047
-47.9 | 0.0005689588 | 0.0005681543 | 0.0005497914 | 0.0005321049 | 0.0005013638 | 0.0004594568 | 0.0004294096 | 0.0003908283 | 0.0003553811 | 0.0003574899 | 0.0003406653 | 0.0003593396 | 0.0004051299 | 0.0005126114 | 0.0006814679 | 0.001023008 | 0.001512023 | 0.002062126 | 0.00215194
-47.8 | 0.0005588993 | 0.0005874178 | 0.000578153 | 0.0005459307 | 0.0004977241 | 0.0004701841 | 0.0004086064 | 0.0003929447 | 0.0003684314 | 0.0003632285 | 0.0003500412 | 0.0003650048 | 0.0003965269 | 0.0005154489 | 0.0006990588 | 0.001021295 | 0.001502973 | 0.002046951 | 0.002122584
-47.7 | 0.0005626892 | 0.0005612782 | 0.0005552936 | 0.0005367101 | 0.0005035598 | 0.000447868 | 0.0004475022 | 0.0003842397 | 0.0003638498 | 0.0003456657 | 0.0003377333 | 0.000373427 | 0.0004051038 | 0.000515501 | 0.0006807091 | 0.001029963 | 0.001491773 | 0.002018034 | 0.002116688
-47.6 | 0.0005439997 | 0.0005589804 | 0.0005420877 | 0.000530417 | 0.000479874 | 0.0004554829 | 0.0004102475 | 0.0003985283 | 0.0003692865 | 0.0003505944 | 0.0003484565 | 0.0003718378 | 0.0004114529 | 0.000505094 | 0.0006622409 | 0.001016428 | 0.001462304 | 0.002025462 | 0.002066551
-47.5 | 0.0005708532 | 0.0005711239 | 0.0005578721 | 0.0005453277 | 0.000484719 | 0.0004729879 | 0.0004297234 | 0.000391343 | 0.0003542181 | 0.00035447 | 0.000348258 | 0.0003646199 | 0.0003997837 | 0.0005065702 | 0.0006639553 | 0.0009947383 | 0.001487952 | 0.001995199 | 0.002057991
-47.4 | 0.000549858 | 0.0005788042 | 0.0005580642 | 0.0005270486 | 0.0004814885 | 0.0004564716 | 0.000423801 | 0.0003910538 | 0.0003587354 | 0.0003583104 | 0.0003555162 | 0.0003651108 | 0.0004125445 | 0.0005045036 | 0.0006668743 | 0.001002524 | 0.00144246 | 0.001953811 | 0.002027209
-47.3 | 0.0005611178 | 0.0005830107 | 0.0005611282 | 0.0005265369 | 0.0004777137 | 0.0004573531 | 0.0004010353 | 0.0003996963 | 0.0003681766 | 0.0003414495 | 0.0003488661 | 0.0003677607 | 0.0003932276 | 0.0004761482 | 0.0006573195 | 0.0009878747 | 0.001431882 | 0.001924674 | 0.002010387
-47.2 | 0.0005523182 | 0.0005625743 | 0.0005474668 | 0.0005316945 | 0.0004774392 | 0.000456335 | 0.0004193621 | 0.0003938015 | 0.0003656742 | 0.000352768 | 0.0003362147 | 0.0003517097 | 0.0004067756 | 0.0004873023 | 0.0006669581 | 0.0009716601 | 0.001436309 | 0.001921635 | 0.001981534
-47.1 | 0.0005539636 | 0.0005484924 | 0.000573827 | 0.000530079 | 0.0004925909 | 0.0004439906 | 0.0004156999 | 0.0003947536 | 0.0003628819 | 0.0003429154 | 0.000333741 | 0.0003692077 | 0.0004131161 | 0.0005084699 | 0.0006739967 | 0.0009940194 | 0.001416325 | 0.001913706 | 0.001954601
-47 | 0.0005513187 | 0.0005803636 | 0.0005528426 | 0.0004999248 | 0.0004821577 | 0.0004630456 | 0.0004339468 | 0.000375726 | 0.0003663952 | 0.0003422922 | 0.0003515622 | 0.0003593314 | 0.0004008697 | 0.0004995121 | 0.0006668432 | 0.0009605506 | 0.00141703 | 0.001878716 | 0.001942559
-46.9 | 0.000570807 | 0.0005450273 | 0.0005373714 | 0.0005093729 | 0.0004748038 | 0.0004664429 | 0.0004034404 | 0.0003827126 | 0.0003838168 | 0.0003415754 | 0.000335232 | 0.0003527998 | 0.0004019857 | 0.0004844803 | 0.000661916 | 0.0009803533 | 0.001386721 | 0.001861269 | 0.001943902
-46.8 | 0.0005618393 | 0.000546584 | 0.000551158 | 0.000523034 | 0.0004691152 | 0.0004479598 | 0.0004220695 | 0.0003933073 | 0.0003675023 | 0.0003599758 | 0.0003441494 | 0.0003714116 | 0.0003895437 | 0.0004884683 | 0.00065678 | 0.0009596269 | 0.001375462 | 0.001838793 | 0.001911841
-46.7 | 0.0005595495 | 0.0005488198 | 0.0005460814 | 0.0005221709 | 0.0004768239 | 0.000425136 | 0.0004128664 | 0.0003951215 | 0.0003735835 | 0.0003340088 | 0.0003471441 | 0.0003385931 | 0.000393346 | 0.0005035353 | 0.0006442828 | 0.000944813 | 0.001380032 | 0.001837436 | 0.001886697
-46.6 | 0.0005293262 | 0.0005585508 | 0.0005287164 | 0.0005335125 | 0.0004620091 | 0.0004466883 | 0.0004115919 | 0.0003922563 | 0.0003507176 | 0.0003511637 | 0.0003294813 | 0.0003392122 | 0.0003921024 | 0.0005009669 | 0.0006476895 | 0.0009329434 | 0.00134352 | 0.001819578 | 0.001861225
-46.5 | 0.0005249327 | 0.0005409327 | 0.000547075 | 0.0005138132 | 0.0004647493 | 0.0004332685 | 0.0004142739 | 0.0003808194 | 0.0003503729 | 0.0003412799 | 0.0003442365 | 0.0003425618 | 0.0004131399 | 0.0004728797 | 0.0006647084 | 0.0009535749 | 0.001354709 | 0.001793803 | 0.001866558
-46.4 | 0.0005506657 | 0.0005516476 | 0.0005199216 | 0.0005213151 | 0.00049564 | 0.0004413082 | 0.0004220657 | 0.0003765667 | 0.0003633396 | 0.0003482672 | 0.0003470818 | 0.0003568678 | 0.0004097485 | 0.0004894693 | 0.0006493841 | 0.000942627 | 0.001350563 | 0.001771428 | 0.001857204
-46.3 | 0.0005437189 | 0.0005377753 | 0.0005543813 | 0.0005023428 | 0.0004748222 | 0.0004488907 | 0.0004123226 | 0.0003797665 | 0.0003534946 | 0.0003291552 | 0.0003450525 | 0.0003651918 | 0.0003938872 | 0.000476374 | 0.0006667126 | 0.0009291629 | 0.001339821 | 0.00176562 | 0.00181737
-46.2 | 0.0005539767 | 0.000535954 | 0.0005492266 | 0.0005147288 | 0.0004803794 | 0.0004363972 | 0.0004304895 | 0.0003854733 | 0.0003617179 | 0.0003438647 | 0.0003447517 | 0.0003407092 | 0.0003746299 | 0.0004963979 | 0.0006394499 | 0.0009275534 | 0.001325255 | 0.001747702 | 0.001784229
-46.1 | 0.0005244939 | 0.0005409511 | 0.0005336802 | 0.0004904721 | 0.0004696769 | 0.000449037 | 0.0004109667 | 0.0003841642 | 0.0003565861 | 0.0003312561 | 0.0003497055 | 0.0003437489 | 0.0003872169 | 0.0004880172 | 0.000648209 | 0.0009189988 | 0.001313588 | 0.001717049 | 0.001773902
-46 | 0.0005158958 | 0.000542505 | 0.0005345795 | 0.0005000172 | 0.0004673557 | 0.0004472604 | 0.0004068817 | 0.0003766719 | 0.0003417188 | 0.0003395446 | 0.000324993 | 0.0003432624 | 0.0003796038 | 0.0004714317 | 0.0006387848 | 0.0009153881 | 0.001293734 | 0.001694738 | 0.001771742
-45.9 | 0.0005357926 | 0.00055065 | 0.0005414925 | 0.0005046559 | 0.0004675522 | 0.0004362281 | 0.0004109789 | 0.0003713593 | 0.000357337 | 0.0003351254 | 0.0003625181 | 0.0003711964 | 0.0003979547 | 0.0004772149 | 0.0006320774 | 0.0009061973 | 0.001283189 | 0.001682421 | 0.001741934
-45.8 | 0.0005313226 | 0.0005343988 | 0.0005283902 | 0.0004908612 | 0.0004628306 | 0.0004507429 | 0.0004009363 | 0.0003645636 | 0.0003553175 | 0.000341411 | 0.000351974 | 0.0003533939 | 0.0003751439 | 0.0004791038 | 0.0006503744 | 0.0009186899 | 0.001283181 | 0.001654501 | 0.001744351
-45.7 | 0.0005256768 | 0.0005495008 | 0.0005157983 | 0.0004984789 | 0.000444143 | 0.0004487302 | 0.0004034659 | 0.0003723229 | 0.0003585498 | 0.0003355272 | 0.0003323068 | 0.0003465742 | 0.0003881593 | 0.0004760168 | 0.0006252378 | 0.0009053806 | 0.001258315 | 0.001659774 | 0.001737798
-45.6 | 0.0005322478 | 0.000529089 | 0.0005079628 | 0.0004946802 | 0.0004550414 | 0.0004432822 | 0.0004082006 | 0.0003874732 | 0.0003636702 | 0.0003386278 | 0.000329116 | 0.0003570704 | 0.0003842335 | 0.0004714932 | 0.0006321063 | 0.0009016567 | 0.001258271 | 0.001637706 | 0.001701726
-45.5 | 0.0005188096 | 0.0005467744 | 0.0005129182 | 0.0005068484 | 0.000461344 | 0.0004319654 | 0.0004028315 | 0.0003693712 | 0.0003618213 | 0.0003396943 | 0.000323077 | 0.0003529431 | 0.0003870207 | 0.0004783579 | 0.0006347317 | 0.0008906848 | 0.001262395 | 0.001634676 | 0.001685068
-45.4 | 0.0005229371 | 0.000524767 | 0.0005247949 | 0.0005004687 | 0.0004617062 | 0.0004448703 | 0.0003941756 | 0.0003712403 | 0.0003478953 | 0.0003429694 | 0.0003524488 | 0.0003702068 | 0.0003953676 | 0.0004839123 | 0.0006166948 | 0.0008991828 | 0.001232376 | 0.001626746 | 0.001677987
-45.3 | 0.0005267412 | 0.0005248878 | 0.0005310779 | 0.0004810379 | 0.0004711697 | 0.0004355263 | 0.0003925815 | 0.0003707886 | 0.0003304936 | 0.0003508817 | 0.0003206044 | 0.0003483036 | 0.0003844412 | 0.0004837354 | 0.0006359013 | 0.0008825647 | 0.001230884 | 0.001608824 | 0.001652972
-45.2 | 0.0005314539 | 0.0005119296 | 0.0005137846 | 0.0004942848 | 0.0004653015 | 0.0004191693 | 0.0004022834 | 0.0003752563 | 0.0003572594 | 0.0003231278 | 0.0003405771 | 0.0003559865 | 0.0003624463 | 0.0004783216 | 0.0006141441 | 0.0008725013 | 0.001235786 | 0.001599666 | 0.001659635
-45.1 | 0.0005242255 | 0.0005292092 | 0.0005051256 | 0.0004868221 | 0.0004539946 | 0.0004232781 | 0.0004052342 | 0.0003665153 | 0.000354758 | 0.0003332671 | 0.0003106857 | 0.0003412953 | 0.0003936121 | 0.0004666842 | 0.0006154281 | 0.0008698805 | 0.001220834 | 0.001566859 | 0.001618084
-45 | 0.0005121284 | 0.00050103 | 0.0005079455 | 0.0004840181 | 0.0004562913 | 0.0004325355 | 0.0003959621 | 0.0003612828 | 0.0003397251 | 0.0003278746 | 0.0003181285 | 0.0003630492 | 0.0003873331 | 0.0004692501 | 0.0006244757 | 0.0008738339 | 0.001224785 | 0.001568378 | 0.001608004
-44.9 | 0.0005155348 | 0.0005226437 | 0.0005180254 | 0.0004900048 | 0.0004692763 | 0.0004468178 | 0.0003979035 | 0.0003673152 | 0.0003419435 | 0.0003452315 | 0.0003243064 | 0.0003467076 | 0.0003772912 | 0.0004695757 | 0.0006074618 | 0.0008731106 | 0.001210301 | 0.001541986 | 0.001624282
-44.8 | 0.0005298129 | 0.0005053523 | 0.000526605 | 0.000489449 | 0.00043941 | 0.0004489179 | 0.0004009886 | 0.0003603609 | 0.0003442671 | 0.0003339447 | 0.0003346164 | 0.0003378748 | 0.0003835425 | 0.0004569719 | 0.0006069886 | 0.0008864593 | 0.001196602 | 0.001556763 | 0.001602767
-44.7 | 0.0005255165 | 0.0004996708 | 0.0005097734 | 0.0004970854 | 0.0004555787 | 0.0004407533 | 0.000410481 | 0.0003689927 | 0.0003431676 | 0.000321735 | 0.0003396896 | 0.0003464283 | 0.000386942 | 0.0004764655 | 0.0006156152 | 0.0008573766 | 0.00116718 | 0.00151741 | 0.001574928
-44.6 | 0.0005077396 | 0.0005140058 | 0.0004946368 | 0.0004910642 | 0.0004560824 | 0.0004241628 | 0.0003887966 | 0.0003663905 | 0.0003617744 | 0.0003298996 | 0.0003382809 | 0.0003480417 | 0.0003796578 | 0.0004742083 | 0.0006187677 | 0.0008463614 | 0.001173056 | 0.001504898 | 0.001546679
-44.5 | 0.000511188 | 0.0005163828 | 0.0005056867 | 0.0004733518 | 0.0004570294 | 0.0004466065 | 0.000404615 | 0.0003633383 | 0.0003504706 | 0.000326897 | 0.000326065 | 0.0003477957 | 0.0003700575 | 0.0004682549 | 0.0006054369 | 0.0008286626 | 0.00115872 | 0.001504861 | 0.001544508
-44.4 | 0.0005216302 | 0.000515902 | 0.0005253651 | 0.000479744 | 0.0004565967 | 0.0004227135 | 0.0003934185 | 0.0003695161 | 0.0003434246 | 0.0003262587 | 0.0003277302 | 0.0003414537 | 0.0003792354 | 0.0004732794 | 0.0006033424 | 0.0008426627 | 0.001158446 | 0.00149093 | 0.001524496
-44.3 | 0.00051544 | 0.000512729 | 0.0005015238 | 0.0004720997 | 0.0004443246 | 0.0004093632 | 0.0003876646 | 0.0003504563 | 0.000345417 | 0.0003157644 | 0.0003278762 | 0.0003319679 | 0.0003711614 | 0.0004718931 | 0.0006022257 | 0.0008322377 | 0.001143394 | 0.001461345 | 0.001514678
-44.2 | 0.000502962 | 0.0005046907 | 0.0005081269 | 0.000469832 | 0.0004485548 | 0.0004213485 | 0.0003969791 | 0.0003911204 | 0.0003493476 | 0.000323662 | 0.0003345391 | 0.0003445331 | 0.0003925224 | 0.0004697878 | 0.0006080591 | 0.0008459023 | 0.00114137 | 0.001438111 | 0.001474436
-44.1 | 0.0004827944 | 0.0005128907 | 0.0005001785 | 0.0004782474 | 0.0004414331 | 0.0004133407 | 0.0003704523 | 0.0003539594 | 0.0003396875 | 0.0003339816 | 0.0003169542 | 0.0003564473 | 0.0003782348 | 0.0004718496 | 0.0006121275 | 0.0008316478 | 0.001116408 | 0.001421837 | 0.001480881
-44 | 0.0004894395 | 0.0004839979 | 0.000504575 | 0.0004680712 | 0.0004305178 | 0.0004284611 | 0.0003876258 | 0.0003643774 | 0.0003252416 | 0.0003295489 | 0.0003316321 | 0.0003376927 | 0.000371068 | 0.0004526763 | 0.0005920899 | 0.0008035452 | 0.001106483 | 0.00141414 | 0.001462834
-43.9 | 0.0004872971 | 0.0005039091 | 0.0004936086 | 0.0004685558 | 0.0004462761 | 0.000419452 | 0.0003842717 | 0.0003604703 | 0.0003311279 | 0.0003258527 | 0.0003193273 | 0.000323647 | 0.0003742356 | 0.000459022 | 0.0005959536 | 0.0008258985 | 0.001106497 | 0.001386621 | 0.001442224
-43.8 | 0.0004848315 | 0.0005071713 | 0.0005189849 | 0.0004765643 | 0.0004378156 | 0.0004287401 | 0.0003907036 | 0.0003641766 | 0.0003496426 | 0.0003298316 | 0.0003218585 | 0.0003448271 | 0.0003671871 | 0.0004612246 | 0.0005909924 | 0.0008082078 | 0.001087787 | 0.001393424 | 0.001435695
-43.7 | 0.0005043037 | 0.000508821 | 0.0004832248 | 0.0004745432 | 0.0004409983 | 0.0004278508 | 0.0003785509 | 0.0003669077 | 0.0003375741 | 0.000314294 | 0.0003094487 | 0.0003351076 | 0.0003790065 | 0.0004438038 | 0.0005955505 | 0.0008040374 | 0.001094274 | 0.001366311 | 0.001419909
-43.6 | 0.0004713571 | 0.0005030366 | 0.0004818679 | 0.0004774124 | 0.0004428755 | 0.0004282602 | 0.0003918304 | 0.0003602677 | 0.0003317407 | 0.0003235064 | 0.0003169894 | 0.0003376574 | 0.0003802075 | 0.0004611878 | 0.0005973821 | 0.0008045199 | 0.001075217 | 0.001376029 | 0.001418203
-43.5 | 0.0004918264 | 0.0004914072 | 0.0004844348 | 0.0004903976 | 0.0004267554 | 0.0004224062 | 0.0003904669 | 0.0003659455 | 0.0003347779 | 0.0003078748 | 0.0003171205 | 0.0003302775 | 0.0003738869 | 0.0004535611 | 0.0005931429 | 0.0008064946 | 0.001083115 | 0.001337906 | 0.001394228
-43.4 | 0.0004708686 | 0.0005042656 | 0.0004864819 | 0.000464822 | 0.0004332444 | 0.0004121276 | 0.00039257 | 0.0003441539 | 0.0003369839 | 0.0003268789 | 0.000309725 | 0.0003463536 | 0.0003669883 | 0.0004660007 | 0.0005756269 | 0.0007743945 | 0.001078206 | 0.001329506 | 0.00136741
-43.3 | 0.00049872 | 0.0004928623 | 0.0004816321 | 0.00048059 | 0.0004299193 | 0.0004020504 | 0.0003973427 | 0.0003523949 | 0.0003435365 | 0.0003151555 | 0.0003195398 | 0.0003348982 | 0.0003582795 | 0.0004466478 | 0.0005700722 | 0.0007719599 | 0.001060949 | 0.001299568 | 0.001364978
-43.2 | 0.000502309 | 0.0004887533 | 0.0004835673 | 0.0004602386 | 0.00043921 | 0.0004065408 | 0.0003763058 | 0.0003620879 | 0.0003209003 | 0.000310601 | 0.0003182177 | 0.0003280503 | 0.0003763601 | 0.0004255504 | 0.000576526 | 0.0007829085 | 0.001056858 | 0.001307835 | 0.001348039
-43.1 | 0.0004986719 | 0.0004770899 | 0.0004871074 | 0.000470728 | 0.0004433047 | 0.000408437 | 0.0003967717 | 0.0003575655 | 0.0003264032 | 0.0003027028 | 0.0003212551 | 0.0003467603 | 0.0003729878 | 0.0004425646 | 0.0005582691 | 0.0007673807 | 0.001036003 | 0.001301987 | 0.00134494
-43 | 0.0004796583 | 0.000497017 | 0.0004789336 | 0.0004660545 | 0.0004327079 | 0.0004025021 | 0.0003968243 | 0.0003572766 | 0.0003284325 | 0.0003291625 | 0.0003268245 | 0.0003332466 | 0.0003642733 | 0.0004411391 | 0.000578274 | 0.000771563 | 0.001029172 | 0.001277129 | 0.001324924
-42.9 | 0.000472239 | 0.0004908077 | 0.0004803913 | 0.0004515371 | 0.0004293226 | 0.0004064202 | 0.0003866325 | 0.0003598176 | 0.0003346911 | 0.0003343441 | 0.0003223536 | 0.0003304686 | 0.000368815 | 0.0004429967 | 0.0005784646 | 0.0007687816 | 0.001000805 | 0.001274848 | 0.001307555
-42.8 | 0.0004954038 | 0.0005008607 | 0.0004722615 | 0.0004672715 | 0.0004146325 | 0.0003942243 | 0.0003592493 | 0.0003561828 | 0.0003270269 | 0.0003218433 | 0.0003101078 | 0.0003329826 | 0.0003779201 | 0.0004367435 | 0.0005684563 | 0.0007654696 | 0.00101626 | 0.001253333 | 0.001303977
-42.7 | 0.0004677769 | 0.0004795812 | 0.0004747835 | 0.0004572111 | 0.0004391682 | 0.0003979378 | 0.0003640536 | 0.0003571665 | 0.0003246641 | 0.0003128767 | 0.0003170605 | 0.0003371379 | 0.0003596299 | 0.0004414348 | 0.0005710585 | 0.0007707311 | 0.00100321 | 0.00124613 | 0.001286509
-42.6 | 0.0004802442 | 0.0004896263 | 0.0004702692 | 0.0004595292 | 0.000425345 | 0.0004043458 | 0.0003860052 | 0.0003480532 | 0.0003450699 | 0.0003202454 | 0.0003067394 | 0.0003421954 | 0.0003653645 | 0.0004408925 | 0.0005744509 | 0.0007705988 | 0.001003708 | 0.00123275 | 0.001276283
-42.5 | 0.0004743787 | 0.0004743004 | 0.0004713986 | 0.0004444744 | 0.0004288024 | 0.0004011895 | 0.0003665678 | 0.0003386999 | 0.0003287745 | 0.0003287319 | 0.0003186786 | 0.0003334709 | 0.0003490546 | 0.0004489154 | 0.000543956 | 0.0007499 | 0.001001261 | 0.001232601 | 0.001270955
-42.4 | 0.0004716967 | 0.000483965 | 0.0004721239 | 0.0004670217 | 0.0004189622 | 0.00040462 | 0.000384285 | 0.0003593361 | 0.0003373846 | 0.0003062829 | 0.0003093884 | 0.0003322323 | 0.0003706283 | 0.0004391017 | 0.0005661333 | 0.0007553764 | 0.0009775306 | 0.001208319 | 0.001241467
-42.3 | 0.0004582168 | 0.0004804673 | 0.0004749136 | 0.0004418827 | 0.0004276024 | 0.0004010631 | 0.0003745006 | 0.0003365103 | 0.0003232471 | 0.0003214666 | 0.0003164558 | 0.0003267318 | 0.0003690782 | 0.0004242796 | 0.0005477099 | 0.0007265142 | 0.0009728004 | 0.001200701 | 0.001223168
-42.2 | 0.0004709693 | 0.000481735 | 0.0004702739 | 0.0004467394 | 0.00043075 | 0.000394779 | 0.0003665419 | 0.0003399907 | 0.000310044 | 0.0003073462 | 0.0003034427 | 0.0003277576 | 0.0003610703 | 0.0004373434 | 0.0005399029 | 0.0007369837 | 0.0009485341 | 0.001179793 | 0.001220369
-42.1 | 0.0004422036 | 0.0004636554 | 0.0004735353 | 0.0004462898 | 0.0004147757 | 0.0003961849 | 0.0003693391 | 0.0003565871 | 0.00031392 | 0.0003222753 | 0.0003112086 | 0.0003310203 | 0.0003612239 | 0.0004162572 | 0.0005525269 | 0.000723341 | 0.0009674239 | 0.001159968 | 0.001207158
-42 | 0.0004676838 | 0.0004592939 | 0.0004458844 | 0.0004372203 | 0.000423085 | 0.0003919053 | 0.0003643915 | 0.000331282 | 0.0003197402 | 0.0003271076 | 0.0003099965 | 0.0003207018 | 0.0003662292 | 0.000437415 | 0.0005448631 | 0.0007216531 | 0.0009616669 | 0.001144448 | 0.001188188
-41.9 | 0.0004589643 | 0.0004691064 | 0.0004673173 | 0.0004420754 | 0.0004127377 | 0.0004018147 | 0.0003776878 | 0.0003518232 | 0.0003287705 | 0.0003096325 | 0.0003040653 | 0.0003114795 | 0.0003563785 | 0.0004229377 | 0.0005555039 | 0.0007006337 | 0.0009439509 | 0.001159549 | 0.001186073
-41.8 | 0.0004683977 | 0.0004665647 | 0.0004791369 | 0.0004338553 | 0.0004041269 | 0.0004149631 | 0.0003623195 | 0.000348161 | 0.0003222403 | 0.0003207659 | 0.0002945244 | 0.0002993156 | 0.0003565426 | 0.0004258258 | 0.0005485318 | 0.0006949279 | 0.0009444066 | 0.001145384 | 0.001169956
-41.7 | 0.0004480012 | 0.0004577782 | 0.0004553762 | 0.0004320949 | 0.0004114569 | 0.0004001965 | 0.0003706485 | 0.0003556155 | 0.0003269877 | 0.0003188195 | 0.0003133697 | 0.0003181074 | 0.0003599373 | 0.0004248728 | 0.0005414737 | 0.000727509 | 0.0009335238 | 0.001139513 | 0.001174288
-41.6 | 0.0004561 | 0.0004704122 | 0.0004594545 | 0.0004297993 | 0.0004046762 | 0.000417832 | 0.0003722429 | 0.0003483799 | 0.0003358156 | 0.0003232039 | 0.0003080656 | 0.0003302624 | 0.0003554531 | 0.0004281904 | 0.0005502702 | 0.000712288 | 0.000907141 | 0.001123829 | 0.001155843
-41.5 | 0.0004456526 | 0.0004593427 | 0.0004496324 | 0.0004507844 | 0.0004130717 | 0.0003843496 | 0.0003669773 | 0.0003435104 | 0.0003265161 | 0.0002997919 | 0.0002953213 | 0.0003167616 | 0.0003489329 | 0.0004278886 | 0.0005408791 | 0.0006895357 | 0.0009313562 | 0.001106935 | 0.001149004
-41.4 | 0.0004460467 | 0.0004532292 | 0.0004394307 | 0.00044709 | 0.0003971237 | 0.0003997923 | 0.0003756347 | 0.0003304424 | 0.000332138 | 0.0003295901 | 0.0003177091 | 0.0003152827 | 0.0003431996 | 0.0004146213 | 0.0005398062 | 0.0007027614 | 0.0008989407 | 0.001107753 | 0.001149516
-41.3 | 0.0004489567 | 0.0004476431 | 0.00043451 | 0.0004395407 | 0.0003998388 | 0.0003850584 | 0.0003665666 | 0.0003543287 | 0.0003255141 | 0.0003197352 | 0.000303911 | 0.0003358438 | 0.0003465702 | 0.0004264858 | 0.0005314275 | 0.0007040371 | 0.0009183321 | 0.001085667 | 0.00112425
-41.2 | 0.000454377 | 0.0004613171 | 0.0004594153 | 0.0004532399 | 0.0004065575 | 0.0004008978 | 0.0003685224 | 0.0003268531 | 0.0003369394 | 0.0003296586 | 0.0003101261 | 0.0003260865 | 0.0003533415 | 0.0004115568 | 0.000536663 | 0.0007068429 | 0.0008893638 | 0.001088935 | 0.001131158
-41.1 | 0.0004529882 | 0.0004475724 | 0.0004429437 | 0.0004383675 | 0.0004116433 | 0.0003900618 | 0.0003625956 | 0.0003356743 | 0.0003184072 | 0.0003164259 | 0.0003028346 | 0.0003334715 | 0.0003642962 | 0.0004326906 | 0.0005386413 | 0.0006967979 | 0.0009055557 | 0.001085455 | 0.001124752
-41 | 0.0004365353 | 0.0004511939 | 0.0004544384 | 0.0004269462 | 0.0004117187 | 0.0003746085 | 0.0003638181 | 0.0003346809 | 0.0003345745 | 0.0003089565 | 0.0003125556 | 0.0003220986 | 0.0003590792 | 0.0004022509 | 0.0005229109 | 0.0006810382 | 0.0008923902 | 0.001068665 | 0.001106337
-40.9 | 0.0004410448 | 0.0004605192 | 0.0004444725 | 0.0004224044 | 0.000406725 | 0.000400688 | 0.0003628142 | 0.0003301839 | 0.0003138813 | 0.0003178585 | 0.0003124577 | 0.0003192392 | 0.000363882 | 0.0004080788 | 0.0005338014 | 0.000690753 | 0.0008842332 | 0.001068945 | 0.001088998
-40.8 | 0.0004394836 | 0.0004590768 | 0.0004615353 | 0.0004228003 | 0.0004070136 | 0.0003777669 | 0.0003698589 | 0.0003425342 | 0.0003255281 | 0.0003111224 | 0.0003030123 | 0.0003346416 | 0.0003447412 | 0.0004290962 | 0.0005453279 | 0.0006791759 | 0.0008772132 | 0.001060026 | 0.001078605
-40.7 | 0.000458437 | 0.0004504513 | 0.0004389627 | 0.0004295359 | 0.00039964 | 0.0003869955 | 0.0003621732 | 0.0003343654 | 0.00031682 | 0.0003120218 | 0.0003126087 | 0.0003478764 | 0.0003483766 | 0.0004102281 | 0.0005314972 | 0.0006656432 | 0.0008669589 | 0.001031535 | 0.001057021
-40.6 | 0.0004449342 | 0.0004426879 | 0.0004439496 | 0.0004414771 | 0.0004077326 | 0.0003860785 | 0.000369461 | 0.0003310112 | 0.0003227869 | 0.0003000049 | 0.0002966506 | 0.0003212736 | 0.0003524632 | 0.0004064131 | 0.000529811 | 0.0006657394 | 0.0008567709 | 0.001017131 | 0.001046188
-40.5 | 0.0004428243 | 0.0004474512 | 0.0004389959 | 0.0004237393 | 0.00041753 | 0.0003915561 | 0.0003538284 | 0.0003312565 | 0.0003244586 | 0.0003056044 | 0.0003101717 | 0.0003030959 | 0.0003513917 | 0.0004288885 | 0.000508562 | 0.0006678059 | 0.0008373666 | 0.001017733 | 0.001053746
-40.4 | 0.0004359793 | 0.0004527986 | 0.0004361769 | 0.0004208171 | 0.0003994981 | 0.0003873919 | 0.0003646794 | 0.0003403336 | 0.0003069522 | 0.0003051984 | 0.000302062 | 0.0003054832 | 0.0003541995 | 0.0004098359 | 0.000522241 | 0.0006765058 | 0.0008517479 | 0.0009989948 | 0.001027773
-40.3 | 0.0004408224 | 0.0004441802 | 0.0004309246 | 0.000415256 | 0.0004013967 | 0.0003683905 | 0.0003550825 | 0.0003139697 | 0.0003234833 | 0.0003188507 | 0.0002966375 | 0.0003238136 | 0.0003455784 | 0.0004001798 | 0.0005104262 | 0.0006657909 | 0.000847641 | 0.001019207 | 0.001042935
-40.2 | 0.0004447504 | 0.0004603576 | 0.000432058 | 0.0004165511 | 0.0003785289 | 0.0003813015 | 0.0003563152 | 0.0003339036 | 0.0003266565 | 0.000302437 | 0.0003049845 | 0.0003133546 | 0.0003512361 | 0.0004167519 | 0.0005215317 | 0.0006695189 | 0.0008430504 | 0.0009976317 | 0.001023721
-40.1 | 0.0004371619 | 0.0004480381 | 0.0004385548 | 0.000433724 | 0.0003981013 | 0.000378278 | 0.0003706159 | 0.000340045 | 0.0003075535 | 0.0003035915 | 0.0003044618 | 0.0003061581 | 0.0003479348 | 0.0004121326 | 0.0004983333 | 0.0006611272 | 0.0008373625 | 0.0009884388 | 0.001004641
-40 | 0.000430342 | 0.0004349997 | 0.0004389311 | 0.0004290392 | 0.0003928262 | 0.0003797511 | 0.0003450316 | 0.0003327416 | 0.0003096049 | 0.0003037009 | 0.0003006456 | 0.0003334916 | 0.0003593014 | 0.0004010742 | 0.0005101554 | 0.0006465788 | 0.0008232172 | 0.0009858746 | 0.001003186
-39.9 | 0.0004413552 | 0.0004437549 | 0.0004352108 | 0.0004186969 | 0.0004022102 | 0.000376728 | 0.0003550959 | 0.0003247725 | 0.0003161738 | 0.0003230706 | 0.0003095977 | 0.0003148811 | 0.0003467506 | 0.000412499 | 0.0005021249 | 0.0006443658 | 0.0008178434 | 0.0009728037 | 0.0009872116
-39.8 | 0.0004302836 | 0.0004313963 | 0.0004254766 | 0.0004272773 | 0.0003734998 | 0.000370241 | 0.0003642043 | 0.0003225243 | 0.0003152161 | 0.0003044376 | 0.0003116034 | 0.0003167394 | 0.0003521535 | 0.0004119925 | 0.0004936236 | 0.0006527859 | 0.0008228244 | 0.0009658615 | 0.0009922003
-39.7 | 0.0004291722 | 0.0004321764 | 0.0004368388 | 0.0004061952 | 0.0003970337 | 0.000370449 | 0.0003676585 | 0.0003264747 | 0.0003101125 | 0.0002781257 | 0.0002986448 | 0.0003223589 | 0.0003505597 | 0.0003968317 | 0.0005082247 | 0.0006374931 | 0.0008021798 | 0.000962566 | 0.0009916891
-39.6 | 0.0004424755 | 0.0004324627 | 0.0004376865 | 0.0004242088 | 0.0003941014 | 0.0003780459 | 0.0003641705 | 0.0003304932 | 0.0003115189 | 0.0002953262 | 0.0002962964 | 0.0003173694 | 0.0003334936 | 0.000407292 | 0.0005112919 | 0.000632791 | 0.0008055517 | 0.0009305483 | 0.0009560725
-39.5 | 0.0004188661 | 0.0004297298 | 0.0004220361 | 0.0004192899 | 0.0003866979 | 0.0003767702 | 0.0003530437 | 0.0003167446 | 0.0003080665 | 0.0003018337 | 0.0002909731 | 0.000311487 | 0.0003489567 | 0.000399122 | 0.0004939185 | 0.0006382453 | 0.0008045209 | 0.0009323016 | 0.0009432801
-39.4 | 0.0004267758 | 0.0004269559 | 0.0004430872 | 0.0004311294 | 0.0003873564 | 0.000389471 | 0.0003549804 | 0.0003245561 | 0.0003226498 | 0.0003035843 | 0.000294627 | 0.0003053301 | 0.0003260593 | 0.000400926 | 0.0005067808 | 0.0006356262 | 0.0007853456 | 0.0009148647 | 0.0009616402
-39.3 | 0.0004159334 | 0.0004271508 | 0.0004185393 | 0.0004110801 | 0.0003895298 | 0.0003770134 | 0.0003437411 | 0.0003365876 | 0.0003257542 | 0.0003206977 | 0.0003057305 | 0.0003200303 | 0.0003509443 | 0.0004131892 | 0.0004836734 | 0.0006272915 | 0.0007805287 | 0.0009371691 | 0.0009680771
-39.2 | 0.0004126229 | 0.0004196488 | 0.0004297707 | 0.0004154903 | 0.0003693259 | 0.000360774 | 0.0003528767 | 0.0003207813 | 0.0002993767 | 0.0003003471 | 0.0003126172 | 0.0003192893 | 0.0003346535 | 0.000396601 | 0.0004892602 | 0.0006250108 | 0.0007685976 | 0.00089928 | 0.0009377439
-39.1 | 0.0004112899 | 0.0004361771 | 0.0004142253 | 0.0004085211 | 0.0003755756 | 0.0003618269 | 0.0003698742 | 0.0003189822 | 0.0003164043 | 0.0002878041 | 0.0003005903 | 0.0003230548 | 0.0003444229 | 0.00040947 | 0.0004926405 | 0.0006277773 | 0.0007778942 | 0.0009074058 | 0.0009206212
-39 | 0.0004245817 | 0.0004295808 | 0.0004226011 | 0.0004158626 | 0.0003890536 | 0.0003541717 | 0.0003496178 | 0.0003240585 | 0.00030074 | 0.0003055205 | 0.0002972383 | 0.0003177468 | 0.0003410418 | 0.0003963716 | 0.0004861222 | 0.000631095 | 0.0007770883 | 0.0008897848 | 0.0009133754
-38.9 | 0.0004287758 | 0.0004212541 | 0.0004277374 | 0.0004052052 | 0.0003891923 | 0.0003614986 | 0.0003459248 | 0.0003156207 | 0.0003144546 | 0.0003034096 | 0.0002839844 | 0.0003127451 | 0.0003371029 | 0.0004006588 | 0.0004890372 | 0.0006164091 | 0.0007669745 | 0.0008978914 | 0.0009109398
-38.8 | 0.0004166396 | 0.0004228975 | 0.0004175398 | 0.0003925069 | 0.0003780153 | 0.0003585561 | 0.0003630473 | 0.00030488 | 0.0003097329 | 0.0003010411 | 0.0002937381 | 0.0003285673 | 0.0003358347 | 0.0003890622 | 0.0004970896 | 0.0006220813 | 0.0007533854 | 0.0008785739 | 0.0009118703
-38.7 | 0.0004234832 | 0.0004211245 | 0.0004158895 | 0.0003952263 | 0.000364221 | 0.0003732877 | 0.0003334906 | 0.0003203231 | 0.0003244424 | 0.0003125788 | 0.0002925105 | 0.0003133095 | 0.000339052 | 0.0004102685 | 0.0004930809 | 0.0006269041 | 0.0007615182 | 0.0008898286 | 0.0008920737
-38.6 | 0.0004105081 | 0.0004134813 | 0.0004172343 | 0.0004033081 | 0.0003776927 | 0.0003640823 | 0.0003574277 | 0.0003123449 | 0.0003017442 | 0.0003002623 | 0.0003032326 | 0.000313569 | 0.0003389281 | 0.0003963423 | 0.0004872196 | 0.0006016705 | 0.0007542432 | 0.0008749878 | 0.0008954183
-38.5 | 0.0004085661 | 0.0004094482 | 0.0004164362 | 0.0004021735 | 0.0003727501 | 0.0003581849 | 0.0003478681 | 0.0003173437 | 0.0003073243 | 0.0002966135 | 0.0003028998 | 0.0003153518 | 0.0003351206 | 0.000398785 | 0.0004825682 | 0.0006025158 | 0.0007420263 | 0.0008716565 | 0.0008892646
-38.4 | 0.0004108077 | 0.0004153097 | 0.0004109572 | 0.000401106 | 0.0003908035 | 0.0003593064 | 0.0003319648 | 0.0003172636 | 0.0003178435 | 0.000294958 | 0.0002942793 | 0.0003250535 | 0.0003651876 | 0.0003942864 | 0.0004833721 | 0.000606445 | 0.0007646475 | 0.0008609425 | 0.0008864385
-38.3 | 0.0004194185 | 0.0004166792 | 0.0004064457 | 0.0003929747 | 0.000377666 | 0.0003511466 | 0.0003287882 | 0.0003088693 | 0.0003081687 | 0.0003014105 | 0.0002902344 | 0.0003133889 | 0.0003303248 | 0.0004119218 | 0.0004672644 | 0.0005899405 | 0.0007284557 | 0.0008565518 | 0.0008669926
-38.2 | 0.0004118369 | 0.0004119795 | 0.0004092521 | 0.0004008907 | 0.000383242 | 0.0003749407 | 0.0003390793 | 0.0003142699 | 0.0003033567 | 0.0003020489 | 0.0002898083 | 0.0003206324 | 0.0003429985 | 0.0003989188 | 0.0004777378 | 0.0006024286 | 0.0007278061 | 0.000847501 | 0.000874612
-38.1 | 0.0003996746 | 0.0004180094 | 0.0004074643 | 0.0003935471 | 0.0003887058 | 0.0003566305 | 0.0003424652 | 0.0003140529 | 0.0003102085 | 0.0002839487 | 0.0002794199 | 0.0003091494 | 0.0003276098 | 0.0003860829 | 0.0004883997 | 0.0005924381 | 0.0007357819 | 0.0008587901 | 0.0008585775
-38 | 0.000419504 | 0.0004187597 | 0.0004052554 | 0.0003981371 | 0.0003801451 | 0.0003600212 | 0.0003203597 | 0.0003057454 | 0.0003096111 | 0.0002866108 | 0.0002916412 | 0.0003111158 | 0.0003192787 | 0.0003964302 | 0.0004597725 | 0.000590352 | 0.0007133762 | 0.0008186841 | 0.0008453617
-37.9 | 0.0004130671 | 0.0004147651 | 0.0003880057 | 0.0004011467 | 0.0003601193 | 0.000351678 | 0.0003469917 | 0.0003032252 | 0.0003064157 | 0.0002849683 | 0.0002915704 | 0.0003064622 | 0.0003338886 | 0.0003853786 | 0.0004805625 | 0.000594345 | 0.0007108476 | 0.0008128347 | 0.0008517562
-37.8 | 0.0004013328 | 0.0004073144 | 0.0004108874 | 0.0003978647 | 0.0003727356 | 0.0003578324 | 0.0003452453 | 0.0003045811 | 0.0003029446 | 0.0002947727 | 0.0002929835 | 0.0003002454 | 0.0003288464 | 0.0003961947 | 0.0004568953 | 0.0005842417 | 0.0007134925 | 0.0008123768 | 0.0008477215
-37.7 | 0.0004033492 | 0.0004121951 | 0.0003951798 | 0.0003857291 | 0.0003656178 | 0.0003646628 | 0.0003498576 | 0.0003220088 | 0.0003111141 | 0.0002943296 | 0.0002902908 | 0.0003045277 | 0.0003267821 | 0.0003800456 | 0.000452553 | 0.0005846853 | 0.0007086223 | 0.0008052574 | 0.0008375929
-37.6 | 0.0003975112 | 0.0004034087 | 0.0004096966 | 0.0003826964 | 0.0003867248 | 0.0003481506 | 0.000327123 | 0.0003285886 | 0.0002966056 | 0.0002987979 | 0.0002992551 | 0.0003123976 | 0.0003311264 | 0.0003794648 | 0.0004616081 | 0.0005944035 | 0.0007003136 | 0.0008045089 | 0.0008286649
-37.5 | 0.0004106365 | 0.0004137838 | 0.0004124972 | 0.0003863062 | 0.0003776196 | 0.00034953 | 0.0003362207 | 0.0003213298 | 0.0003080234 | 0.0002900143 | 0.0002879914 | 0.0003020083 | 0.0003367496 | 0.0003789204 | 0.0004771924 | 0.0005871522 | 0.0006952869 | 0.0007942944 | 0.0008039874
-37.4 | 0.0003818693 | 0.0004047497 | 0.0004031203 | 0.0003764841 | 0.0003759779 | 0.000351621 | 0.0003357526 | 0.0003003804 | 0.0003068678 | 0.0003009945 | 0.0002978504 | 0.000301871 | 0.0003378488 | 0.000391299 | 0.0004497336 | 0.0005678319 | 0.0006888123 | 0.0007905219 | 0.0008151628
-37.3 | 0.0003955886 | 0.0003917961 | 0.0003906227 | 0.0003884458 | 0.0003763665 | 0.0003510446 | 0.0003231452 | 0.0003174345 | 0.0002899252 | 0.0002901584 | 0.0002871725 | 0.0003098318 | 0.0003260636 | 0.0003613759 | 0.000452684 | 0.000567165 | 0.0006949631 | 0.0007836795 | 0.0008052646
-37.2 | 0.0003970926 | 0.0003939184 | 0.000389227 | 0.0003846541 | 0.0003616908 | 0.0003569894 | 0.0003313754 | 0.0003120226 | 0.0002788895 | 0.000305283 | 0.0002843175 | 0.0003034601 | 0.0003400578 | 0.0003846641 | 0.0004576967 | 0.0005537282 | 0.0006860805 | 0.0007817942 | 0.0007992951
-37.1 | 0.0003826945 | 0.0003959056 | 0.0004094508 | 0.0003843808 | 0.000361601 | 0.0003482246 | 0.0003307332 | 0.0003044157 | 0.0002905904 | 0.0002710545 | 0.0002893746 | 0.0003208802 | 0.0003263027 | 0.000386646 | 0.0004599177 | 0.0005549983 | 0.0006748956 | 0.0007718087 | 0.0007899015
-37 | 0.0003886621 | 0.0004022558 | 0.0004029175 | 0.0003903155 | 0.0003678962 | 0.0003484214 | 0.0003313281 | 0.0002946746 | 0.0002941758 | 0.0002969249 | 0.0002832422 | 0.0002961282 | 0.0003306981 | 0.0003775271 | 0.0004631083 | 0.0005522105 | 0.0006999112 | 0.0007592185 | 0.0007815032
-36.9 | 0.0003880685 | 0.0003934056 | 0.0004038304 | 0.0003765305 | 0.0003609476 | 0.0003555827 | 0.0003414444 | 0.0003120638 | 0.0002978853 | 0.0002921022 | 0.0002906036 | 0.0003090107 | 0.0003290428 | 0.000365602 | 0.000460371 | 0.0005579423 | 0.0006801264 | 0.000773356 | 0.0007873471
-36.8 | 0.0003992318 | 0.000392367 | 0.000392605 | 0.0003795123 | 0.0003681367 | 0.0003391515 | 0.0003402643 | 0.000305524 | 0.0003007859 | 0.0002996439 | 0.0002717445 | 0.0002969987 | 0.0003276159 | 0.000385753 | 0.0004614649 | 0.0005672563 | 0.0006604195 | 0.0007691471 | 0.0007724907
-36.7 | 0.0003895897 | 0.0003970435 | 0.0003971835 | 0.000376282 | 0.0003531009 | 0.0003608232 | 0.0003254251 | 0.0002990801 | 0.0002959485 | 0.0002897856 | 0.0002838247 | 0.0003022921 | 0.000326904 | 0.0003696714 | 0.0004397182 | 0.0005624525 | 0.0006664032 | 0.0007528951 | 0.0007698234
-36.6 | 0.000379563 | 0.0003897088 | 0.0003868948 | 0.0003932356 | 0.000361174 | 0.0003436536 | 0.0003250547 | 0.0002929306 | 0.000295578 | 0.0002759038 | 0.0002758661 | 0.000303589 | 0.0003248442 | 0.0003916429 | 0.0004406627 | 0.0005372765 | 0.000677354 | 0.0007341342 | 0.0007781061
-36.5 | 0.0003889252 | 0.0003807659 | 0.0004083687 | 0.0003773365 | 0.000365229 | 0.0003376241 | 0.0003342519 | 0.0002843699 | 0.0003079141 | 0.0002903767 | 0.0002918429 | 0.0003038417 | 0.0003346308 | 0.0003836017 | 0.0004521 | 0.0005529778 | 0.0006664331 | 0.0007630879 | 0.000749025
-36.4 | 0.0003807655 | 0.0003995467 | 0.0003935354 | 0.0003972925 | 0.000355827 | 0.0003450472 | 0.0003245238 | 0.000320986 | 0.0002962124 | 0.0002901497 | 0.0002967905 | 0.0003011326 | 0.0003444137 | 0.0003778371 | 0.000458636 | 0.0005506124 | 0.0006577797 | 0.0007413609 | 0.0007498418
-36.3 | 0.0003822049 | 0.0003927896 | 0.0003722951 | 0.0003869753 | 0.0003605406 | 0.0003482101 | 0.000340786 | 0.0003094497 | 0.0003013692 | 0.0002856396 | 0.0003009164 | 0.0003002244 | 0.0003204927 | 0.0003729894 | 0.0004413458 | 0.0005372969 | 0.000659633 | 0.0007405283 | 0.0007486881
-36.2 | 0.0003814325 | 0.0003890796 | 0.0003845385 | 0.0003732401 | 0.000351437 | 0.0003459475 | 0.0003325784 | 0.0003089621 | 0.0002938883 | 0.0002898819 | 0.0002823385 | 0.0003112808 | 0.0003223003 | 0.0003737586 | 0.0004555763 | 0.0005497373 | 0.0006567812 | 0.0007280337 | 0.0007494664
-36.1 | 0.000380921 | 0.0003916877 | 0.0003869969 | 0.0003556368 | 0.0003482122 | 0.000341174 | 0.0003396506 | 0.0003132741 | 0.0002953336 | 0.0002738488 | 0.0002915242 | 0.0002946458 | 0.0003265534 | 0.0003742894 | 0.0004461726 | 0.0005418226 | 0.000640669 | 0.0007391149 | 0.0007383907
-36 | 0.0003865109 | 0.0003963476 | 0.0003942266 | 0.0003772329 | 0.0003578416 | 0.0003380219 | 0.0003278671 | 0.0003013339 | 0.000287165 | 0.0002865606 | 0.0002769 | 0.0002924991 | 0.0003232706 | 0.0003760017 | 0.0004435802 | 0.000539152 | 0.0006317171 | 0.0007229798 | 0.0007333943
-35.9 | 0.0003834974 | 0.0003703965 | 0.0003739454 | 0.0003706698 | 0.0003431168 | 0.0003457229 | 0.0003304022 | 0.0002970475 | 0.0003000448 | 0.0002823855 | 0.0002891182 | 0.0002883838 | 0.0003323908 | 0.0003635704 | 0.0004377102 | 0.0005293598 | 0.0006299709 | 0.0007246998 | 0.0007154342
-35.8 | 0.0003775385 | 0.000382464 | 0.0003914684 | 0.0003661312 | 0.0003551555 | 0.0003351428 | 0.0003241874 | 0.0003007763 | 0.0002894905 | 0.0002906997 | 0.0003008491 | 0.0003121913 | 0.0003206681 | 0.0003706702 | 0.0004471861 | 0.0005212115 | 0.0006292091 | 0.0007147802 | 0.0007244753
-35.7 | 0.0003804772 | 0.0003856276 | 0.0003910915 | 0.0003582383 | 0.000353185 | 0.0003360531 | 0.0003293371 | 0.0003191201 | 0.0002944613 | 0.0002774674 | 0.0002789516 | 0.000309956 | 0.00032792 | 0.0003683367 | 0.0004339142 | 0.0005237489 | 0.0006206086 | 0.0007045305 | 0.0007206214
-35.6 | 0.0003812683 | 0.0003801076 | 0.0003868771 | 0.0003694068 | 0.0003505709 | 0.0003341759 | 0.0003220723 | 0.0003094313 | 0.0002902141 | 0.0002896418 | 0.0003063093 | 0.0003071381 | 0.0003212889 | 0.0003747689 | 0.0004385621 | 0.000531407 | 0.0006204775 | 0.000704228 | 0.0006969596
-35.5 | 0.0003822511 | 0.0003695015 | 0.0003833594 | 0.0003736287 | 0.0003498175 | 0.0003372838 | 0.0003244946 | 0.0002952204 | 0.0002783364 | 0.000286622 | 0.0002997694 | 0.0002871616 | 0.00031922 | 0.0003698894 | 0.0004331377 | 0.0005128486 | 0.0006163965 | 0.0007028404 | 0.0007017836
-35.4 | 0.0003755377 | 0.0003738585 | 0.0003802798 | 0.0003671012 | 0.0003527397 | 0.0003455971 | 0.000310508 | 0.000312474 | 0.0002861083 | 0.0002746864 | 0.0002906891 | 0.0002900954 | 0.0003165633 | 0.000383195 | 0.0004349475 | 0.0005057749 | 0.0006131984 | 0.0007028503 | 0.0007067351
-35.3 | 0.0003694503 | 0.0003842137 | 0.0003767951 | 0.0003632455 | 0.000350036 | 0.0003396699 | 0.000326738 | 0.0003014514 | 0.0002926634 | 0.000277781 | 0.0002802022 | 0.0003043149 | 0.0003140743 | 0.0003740087 | 0.0004332759 | 0.0005263539 | 0.0006216089 | 0.0006876377 | 0.0007020899
-35.2 | 0.0003630144 | 0.000385448 | 0.0003822917 | 0.0003757912 | 0.0003349451 | 0.0003338168 | 0.0003212622 | 0.0003101803 | 0.0002959616 | 0.0002858959 | 0.0002822158 | 0.0002984744 | 0.0003231703 | 0.0003651151 | 0.0004291633 | 0.0004997207 | 0.0006015168 | 0.0006888135 | 0.0006912816
-35.1 | 0.0003858442 | 0.0003640073 | 0.0003759309 | 0.000372031 | 0.0003444605 | 0.0003338312 | 0.0003144593 | 0.0003197551 | 0.0002909764 | 0.0002784169 | 0.0002812662 | 0.0003031962 | 0.0003097637 | 0.0003629744 | 0.0004359975 | 0.0005222371 | 0.0006042137 | 0.0006696177 | 0.0006836832
-35 | 0.0003873298 | 0.0003683606 | 0.0003686775 | 0.0003684716 | 0.000335534 | 0.0003362154 | 0.0003123416 | 0.000304311 | 0.0003000759 | 0.0002920735 | 0.0002834502 | 0.0002874941 | 0.0003238055 | 0.0003677777 | 0.0004178333 | 0.0005150674 | 0.000606304 | 0.0006730213 | 0.0006741937
-34.9 | 0.0003743435 | 0.0003755365 | 0.0003684078 | 0.0003600929 | 0.0003493243 | 0.000334882 | 0.0003212465 | 0.0003118696 | 0.0002768488 | 0.0002917937 | 0.0002824186 | 0.0002956387 | 0.0003062712 | 0.0003734321 | 0.0004436183 | 0.0005139545 | 0.0005938494 | 0.0006686497 | 0.0006765302
-34.8 | 0.0003709356 | 0.0003713183 | 0.000382453 | 0.0003558617 | 0.0003508404 | 0.0003383412 | 0.000325578 | 0.0002817146 | 0.0002870127 | 0.0002825043 | 0.0002845984 | 0.0002882344 | 0.0003205963 | 0.0003593334 | 0.0004283555 | 0.0005018534 | 0.0005995115 | 0.0006583686 | 0.0006819348
-34.7 | 0.0003633436 | 0.0003721725 | 0.0003741684 | 0.0003622186 | 0.0003503397 | 0.0003421691 | 0.000305501 | 0.000303197 | 0.0002772929 | 0.0002948016 | 0.0002800178 | 0.0002930586 | 0.0003132618 | 0.0003643711 | 0.0004095729 | 0.0004932981 | 0.0005935829 | 0.0006620364 | 0.0006677021
-34.6 | 0.0003577202 | 0.0003717934 | 0.0003651928 | 0.0003519061 | 0.0003446807 | 0.000329662 | 0.0003151553 | 0.0002974034 | 0.0002923652 | 0.0002915586 | 0.0002755304 | 0.0002970584 | 0.0003203631 | 0.0003581144 | 0.000419952 | 0.0005094429 | 0.0005885541 | 0.0006524493 | 0.0006464746
-34.5 | 0.0003676812 | 0.0003762943 | 0.0003676574 | 0.0003629925 | 0.0003222339 | 0.0003467608 | 0.0003266536 | 0.0002997083 | 0.0002849647 | 0.0002746683 | 0.0002659062 | 0.0002893507 | 0.0002997612 | 0.0003700108 | 0.0004148815 | 0.0004940487 | 0.0005864678 | 0.0006571639 | 0.0006627007
-34.4 | 0.000354832 | 0.0003676535 | 0.000360647 | 0.0003501682 | 0.0003425191 | 0.0003279615 | 0.0003149685 | 0.0003063585 | 0.0003024194 | 0.0002918671 | 0.0002820323 | 0.0003115568 | 0.0003172075 | 0.0003635026 | 0.0004100628 | 0.0005002238 | 0.0005825038 | 0.0006446518 | 0.0006524665
-34.3 | 0.0003421586 | 0.0003638392 | 0.0003723609 | 0.0003487754 | 0.000346238 | 0.000331059 | 0.0003151835 | 0.0003055442 | 0.0002781266 | 0.0002796598 | 0.0002846289 | 0.0002943119 | 0.0003124791 | 0.0003582563 | 0.0004146349 | 0.000500361 | 0.0005738046 | 0.0006470517 | 0.000663294
-34.2 | 0.0003657507 | 0.0003684636 | 0.000365576 | 0.0003456415 | 0.0003430987 | 0.000327949 | 0.0003129905 | 0.0003003891 | 0.0002891222 | 0.0002784653 | 0.0002842313 | 0.0002990234 | 0.0003395478 | 0.000365165 | 0.0004190569 | 0.0004843616 | 0.0005764657 | 0.0006456957 | 0.0006467277
-34.1 | 0.0003461721 | 0.0003649015 | 0.000354313 | 0.0003566896 | 0.0003422003 | 0.0003044175 | 0.0003179434 | 0.0003022488 | 0.000281211 | 0.0002847406 | 0.000271467 | 0.0002911284 | 0.0003190174 | 0.0003630697 | 0.0004051559 | 0.0004829084 | 0.0005665713 | 0.0006237726 | 0.0006388127
-34 | 0.0003634254 | 0.0003690138 | 0.0003547672 | 0.0003551199 | 0.0003324949 | 0.0003250986 | 0.0002887276 | 0.0002906303 | 0.0002705205 | 0.0002758344 | 0.0002902046 | 0.0002930884 | 0.0003128756 | 0.000361609 | 0.0004144772 | 0.0004870301 | 0.0005691209 | 0.0006250338 | 0.0006311711
-33.9 | 0.0003640903 | 0.000377079 | 0.0003628017 | 0.0003594507 | 0.0003205583 | 0.0003202979 | 0.0003131406 | 0.000293934 | 0.0002828142 | 0.0002831774 | 0.0002742369 | 0.0002896575 | 0.0003199264 | 0.0003572662 | 0.0004176126 | 0.0004734318 | 0.0005518437 | 0.0006287124 | 0.0006273766
-33.8 | 0.0003651692 | 0.0003564338 | 0.0003532962 | 0.0003545768 | 0.0003414878 | 0.0003227003 | 0.0002975789 | 0.0002896754 | 0.0002827713 | 0.0002726114 | 0.0002786315 | 0.0002918312 | 0.0003130724 | 0.0003648621 | 0.0004109941 | 0.0004913636 | 0.0005599171 | 0.0005993142 | 0.0006187139
-33.7 | 0.000358106 | 0.0003610849 | 0.0003671591 | 0.0003436774 | 0.0003321402 | 0.0003221696 | 0.0003137991 | 0.0002996123 | 0.0002803439 | 0.00027341 | 0.0002753701 | 0.0002846931 | 0.0003038142 | 0.0003626567 | 0.0004049225 | 0.0004561289 | 0.000549457 | 0.0006125003 | 0.0006187831
-33.6 | 0.0003524705 | 0.0003576763 | 0.0003489179 | 0.000338468 | 0.0003358187 | 0.0003275962 | 0.0003204141 | 0.0002735546 | 0.0002841922 | 0.0002723699 | 0.0002797867 | 0.0002941594 | 0.0003157812 | 0.0003532084 | 0.0004098492 | 0.0004831059 | 0.0005394986 | 0.0006076122 | 0.0006209434
-33.5 | 0.0003552935 | 0.0003606187 | 0.0003581091 | 0.0003451565 | 0.000334365 | 0.0003123512 | 0.0003168347 | 0.000291249 | 0.000280978 | 0.0002750663 | 0.0002671871 | 0.0002876618 | 0.0003079297 | 0.0003368935 | 0.0003979801 | 0.0004714398 | 0.0005480402 | 0.0006025941 | 0.0006022827
-33.4 | 0.0003416734 | 0.0003538433 | 0.0003499649 | 0.0003417727 | 0.000346765 | 0.0003292931 | 0.0003107641 | 0.0002868186 | 0.0002925941 | 0.0002786584 | 0.0002760901 | 0.000295856 | 0.0003009607 | 0.0003553594 | 0.0003930931 | 0.0004771354 | 0.0005500275 | 0.0005874096 | 0.0006178936
-33.3 | 0.0003527799 | 0.0003578697 | 0.0003668238 | 0.0003485206 | 0.0003259137 | 0.0003192897 | 0.0003107224 | 0.0002818179 | 0.0002923595 | 0.0002660218 | 0.0002610743 | 0.0002841683 | 0.0003108464 | 0.0003491513 | 0.0004126998 | 0.0004697916 | 0.0005424008 | 0.0005820111 | 0.0005966147
-33.2 | 0.000353901 | 0.0003518491 | 0.0003579157 | 0.0003537239 | 0.0003219515 | 0.0003123517 | 0.0002961228 | 0.0002912843 | 0.0002717047 | 0.0002730831 | 0.0002704817 | 0.0002798303 | 0.0003063984 | 0.0003503677 | 0.0003993778 | 0.0004615946 | 0.0005492185 | 0.0005914242 | 0.0006001445
-33.1 | 0.0003397126 | 0.0003563523 | 0.0003596323 | 0.0003364533 | 0.0003283231 | 0.0003290477 | 0.0003195944 | 0.0003009742 | 0.0002766549 | 0.000275012 | 0.00026684 | 0.0002818062 | 0.0003167092 | 0.0003551295 | 0.0003887224 | 0.0004598272 | 0.000534371 | 0.0005837361 | 0.000597203
-33 | 0.0003564104 | 0.0003543832 | 0.0003412389 | 0.0003402251 | 0.0003244696 | 0.0003169782 | 0.0003041602 | 0.000297705 | 0.0002766004 | 0.0002732721 | 0.0002687028 | 0.0002808035 | 0.0003089472 | 0.0003435939 | 0.0003932243 | 0.0004686124 | 0.0005175885 | 0.000570899 | 0.000577604
-32.9 | 0.0003373884 | 0.0003356109 | 0.0003479334 | 0.0003367175 | 0.0003336296 | 0.0003026233 | 0.0002983933 | 0.0002921387 | 0.000272452 | 0.0002727854 | 0.0002749814 | 0.0002902072 | 0.0002981256 | 0.0003585222 | 0.0003984268 | 0.0004491757 | 0.000524607 | 0.0005839595 | 0.000578968
-32.8 | 0.0003341879 | 0.0003567606 | 0.0003475611 | 0.0003286836 | 0.000320546 | 0.0003077535 | 0.0003022364 | 0.0002911715 | 0.0002695869 | 0.0002767982 | 0.000262203 | 0.0002820224 | 0.0003163904 | 0.0003554227 | 0.0003979161 | 0.0004509439 | 0.0005163408 | 0.0005856841 | 0.0005919914
-32.7 | 0.0003364311 | 0.0003500565 | 0.0003561413 | 0.000345921 | 0.0003187328 | 0.000302502 | 0.0003068819 | 0.0002922446 | 0.000276521 | 0.0002721888 | 0.000285553 | 0.0002719979 | 0.0003077722 | 0.0003540323 | 0.0004129842 | 0.0004530617 | 0.0005149682 | 0.000591413 | 0.0005829242
-32.6 | 0.0003391541 | 0.0003593028 | 0.0003543819 | 0.0003335996 | 0.0003227004 | 0.000316707 | 0.0003045365 | 0.0002866556 | 0.0002874579 | 0.0002731618 | 0.0002723574 | 0.0002936937 | 0.0003065979 | 0.000345599 | 0.0003858732 | 0.0004563592 | 0.0005128717 | 0.0005614114 | 0.0005692968
-32.5 | 0.0003483706 | 0.0003366725 | 0.0003399624 | 0.000343316 | 0.0003225662 | 0.0003157406 | 0.0003118085 | 0.0002909697 | 0.0002883969 | 0.0002606987 | 0.0002947918 | 0.0002802667 | 0.0002953072 | 0.0003360235 | 0.0003822298 | 0.0004591683 | 0.0005040378 | 0.0005600129 | 0.0005463656
-32.4 | 0.0003419981 | 0.0003425965 | 0.0003487988 | 0.0003211701 | 0.0003181471 | 0.0003170634 | 0.000294005 | 0.0002839288 | 0.0002871241 | 0.0002730499 | 0.0002634951 | 0.000280897 | 0.0003039121 | 0.0003307018 | 0.0003901435 | 0.0004605093 | 0.0005092729 | 0.0005434329 | 0.0005775905
-32.3 | 0.0003405639 | 0.000354975 | 0.0003317422 | 0.0003301199 | 0.0003199713 | 0.0003110667 | 0.0003050219 | 0.0002873959 | 0.0002673184 | 0.0002713885 | 0.0002745037 | 0.000287097 | 0.0002929935 | 0.00032666 | 0.0003893243 | 0.0004574092 | 0.0005221344 | 0.0005540787 | 0.0005582411
-32.2 | 0.0003451335 | 0.0003378083 | 0.0003497124 | 0.0003300882 | 0.0003237531 | 0.0003081969 | 0.000295164 | 0.0002971972 | 0.0002860916 | 0.0002798016 | 0.0002842322 | 0.0002834981 | 0.0002995381 | 0.0003486276 | 0.0003934526 | 0.000444108 | 0.0005041005 | 0.0005494025 | 0.0005632732
-32.1 | 0.0003250233 | 0.0003429327 | 0.0003610507 | 0.0003251559 | 0.000328592 | 0.0003212993 | 0.0003143758 | 0.000272261 | 0.0002715992 | 0.0002644428 | 0.0002572884 | 0.0002785959 | 0.0002989553 | 0.0003331851 | 0.0003788749 | 0.0004367254 | 0.0005030026 | 0.0005628338 | 0.0005608462
-32 | 0.000339519 | 0.0003459576 | 0.0003365177 | 0.0003189366 | 0.0003205666 | 0.0003205358 | 0.0003013542 | 0.0002919017 | 0.0002817867 | 0.0002706273 | 0.0002679395 | 0.0002745344 | 0.0002974056 | 0.0003418734 | 0.0003954168 | 0.0004547819 | 0.0004941752 | 0.0005628474 | 0.0005615993
-31.9 | 0.0003339845 | 0.0003370032 | 0.0003471335 | 0.0003235263 | 0.0003131159 | 0.0003084951 | 0.0003116606 | 0.0002830781 | 0.0002893472 | 0.0002731983 | 0.0002716843 | 0.0002948651 | 0.0003071389 | 0.0003533271 | 0.0003927078 | 0.0004438685 | 0.0004828871 | 0.000534161 | 0.0005503747
-31.8 | 0.0003383488 | 0.0003515396 | 0.0003264747 | 0.0003296886 | 0.0003203095 | 0.0003230482 | 0.0003043436 | 0.0002878827 | 0.0002669539 | 0.0002638427 | 0.0002810815 | 0.0002867733 | 0.0002955444 | 0.0003332178 | 0.0003930713 | 0.0004426968 | 0.0005044629 | 0.000546766 | 0.0005486765
-31.7 | 0.0003379422 | 0.0003480863 | 0.0003369304 | 0.0003362876 | 0.0003233488 | 0.0003178214 | 0.000293586 | 0.0002710645 | 0.0002750111 | 0.0002721871 | 0.0002676517 | 0.0002792961 | 0.0003045525 | 0.000347013 | 0.0003807519 | 0.0004440357 | 0.0004937085 | 0.0005390122 | 0.0005322983
-31.6 | 0.0003349969 | 0.0003318725 | 0.0003209705 | 0.0003338685 | 0.0003169206 | 0.0003056697 | 0.0003083238 | 0.0002893792 | 0.0002692641 | 0.0002684237 | 0.000262913 | 0.0002755371 | 0.0003017043 | 0.0003315041 | 0.0003763632 | 0.0004283278 | 0.0004966304 | 0.0005346294 | 0.0005401835
-31.5 | 0.0003320784 | 0.0003362163 | 0.0003225134 | 0.0003159941 | 0.0003270329 | 0.0002938207 | 0.0002850868 | 0.0002697273 | 0.0002649635 | 0.0002639165 | 0.0002771097 | 0.0002732286 | 0.0003117717 | 0.0003338566 | 0.0003886044 | 0.0004383288 | 0.0004768743 | 0.0005390647 | 0.0005327799
-31.4 | 0.0003276653 | 0.0003267263 | 0.000316115 | 0.0003280459 | 0.0003174336 | 0.0003189052 | 0.0002997901 | 0.0002922043 | 0.0002693 | 0.0002734801 | 0.0002701435 | 0.0002874332 | 0.0002967355 | 0.0003295449 | 0.0003695338 | 0.000453479 | 0.0004943047 | 0.0005146842 | 0.0005358369
-31.3 | 0.0003298987 | 0.0003333574 | 0.0003367394 | 0.0003310062 | 0.0003209035 | 0.0003052876 | 0.0002880812 | 0.000280221 | 0.0002815162 | 0.0002720306 | 0.0002729681 | 0.0002674142 | 0.000302956 | 0.0003432325 | 0.000376726 | 0.0004218304 | 0.0004819812 | 0.0005310093 | 0.000537014
-31.2 | 0.0003213936 | 0.0003178574 | 0.0003314598 | 0.0003319155 | 0.0003139742 | 0.0003180741 | 0.0003004698 | 0.0002839488 | 0.0002765843 | 0.0002713463 | 0.0002768246 | 0.0002839804 | 0.0002983669 | 0.000339278 | 0.0003683829 | 0.0004364575 | 0.0004742636 | 0.0005201397 | 0.0005163461
-31.1 | 0.0003259245 | 0.0003367176 | 0.0003255025 | 0.0003213828 | 0.0003136038 | 0.0003002807 | 0.0003029953 | 0.0002870328 | 0.000267105 | 0.0002791756 | 0.0002727701 | 0.0002869255 | 0.0002916729 | 0.0003315002 | 0.0003878477 | 0.0004242795 | 0.0004815743 | 0.0005225063 | 0.0005156485
-31 | 0.000323227 | 0.0003271248 | 0.0003244004 | 0.0003273357 | 0.0003116993 | 0.0002979614 | 0.0002921624 | 0.000271484 | 0.0002677894 | 0.0002671232 | 0.0002696734 | 0.0002872138 | 0.0003076251 | 0.0003364423 | 0.0003842416 | 0.0004233134 | 0.0004665649 | 0.0005082835 | 0.0005154641
-30.9 | 0.0003263176 | 0.0003319 | 0.0003214239 | 0.0003283211 | 0.000305132 | 0.0003091314 | 0.0002875211 | 0.0002783206 | 0.000255391 | 0.0002639473 | 0.0002773887 | 0.0002860975 | 0.0003092447 | 0.0003512851 | 0.0003767796 | 0.0004323616 | 0.0004819437 | 0.0005298711 | 0.0005189376
-30.8 | 0.0003242443 | 0.0003264853 | 0.000331591 | 0.0003262003 | 0.0003080893 | 0.0002854671 | 0.0002853906 | 0.0002886944 | 0.0002718915 | 0.0002796046 | 0.0002509455 | 0.0002820259 | 0.0003094037 | 0.0003283518 | 0.000375731 | 0.0004162568 | 0.0004763917 | 0.000523769 | 0.0005009939
-30.7 | 0.0003251038 | 0.0003359638 | 0.0003389875 | 0.0003010814 | 0.0003101469 | 0.0003067058 | 0.0002970948 | 0.0002936273 | 0.0002633205 | 0.0002704003 | 0.0002876452 | 0.0002674221 | 0.0002863531 | 0.0003437081 | 0.0003708242 | 0.0004192685 | 0.0004614188 | 0.0005149347 | 0.0005233217
-30.6 | 0.0003187274 | 0.00032729 | 0.0003348559 | 0.0003378372 | 0.000307888 | 0.0003036187 | 0.0003048688 | 0.0002849544 | 0.0002750824 | 0.0002713692 | 0.0002618952 | 0.000281925 | 0.0002863324 | 0.0003322427 | 0.0003786954 | 0.0004099982 | 0.0004758609 | 0.0004977928 | 0.000506015
-30.5 | 0.0003138911 | 0.0003217032 | 0.0003243011 | 0.0003172694 | 0.0003114771 | 0.0002998638 | 0.0002897708 | 0.0002705979 | 0.0002762699 | 0.0002652923 | 0.000270994 | 0.0002795259 | 0.0003088308 | 0.0003396287 | 0.0003705652 | 0.0004114362 | 0.0004660342 | 0.0005105995 | 0.0005129344
-30.4 | 0.000325531 | 0.0003291655 | 0.0003288108 | 0.0003074734 | 0.0003086691 | 0.0003162281 | 0.0003126255 | 0.0002684738 | 0.0002665712 | 0.0002697237 | 0.0002603376 | 0.0002785002 | 0.0002844961 | 0.0003494817 | 0.0003736489 | 0.0004206852 | 0.0004610044 | 0.0004868925 | 0.0004956732
-30.3 | 0.0003343606 | 0.0003222509 | 0.0003266122 | 0.0003191604 | 0.0003111701 | 0.000285984 | 0.0002859001 | 0.000274714 | 0.0002790146 | 0.0002649032 | 0.0002618112 | 0.0002731854 | 0.0002796423 | 0.0003324497 | 0.0003784653 | 0.000414126 | 0.0004456166 | 0.0004852716 | 0.0005081775
-30.2 | 0.0003008722 | 0.0003247836 | 0.000334292 | 0.0003124963 | 0.0002920952 | 0.0002998741 | 0.0002944931 | 0.0002852541 | 0.0002663972 | 0.0002654182 | 0.0002654255 | 0.0002835322 | 0.0003012283 | 0.0003257479 | 0.0003544102 | 0.0004246756 | 0.0004605776 | 0.0005057542 | 0.0004875959
-30.1 | 0.0003162915 | 0.0003289967 | 0.0003201369 | 0.0003301133 | 0.0003080524 | 0.0003053368 | 0.0002738009 | 0.0002745607 | 0.0002819199 | 0.0002612403 | 0.0002624831 | 0.0002676584 | 0.0002918919 | 0.0003331045 | 0.0003744968 | 0.0004203833 | 0.000461328 | 0.0004997546 | 0.0004789645
-30 | 0.0003218444 | 0.0003317841 | 0.0003198465 | 0.0003179478 | 0.0002879543 | 0.0002974032 | 0.0002896731 | 0.0002783274 | 0.0002785353 | 0.000263183 | 0.0002673627 | 0.0002759898 | 0.0002916288 | 0.0003080653 | 0.0003557017 | 0.0004072723 | 0.0004498446 | 0.0004883393 | 0.000487268
-29.9 | 0.0003114603 | 0.0003128199 | 0.0003249835 | 0.0003245645 | 0.0003070889 | 0.0003120952 | 0.0002851074 | 0.0002803492 | 0.0002648757 | 0.0002643276 | 0.0002618682 | 0.0002766166 | 0.0003039236 | 0.0003432495 | 0.0003762682 | 0.0004149331 | 0.0004614102 | 0.0004828623 | 0.0004871439
-29.8 | 0.0003023435 | 0.0003197672 | 0.000320228 | 0.0003137448 | 0.0002987676 | 0.0002943906 | 0.0002940903 | 0.0002789456 | 0.0002774047 | 0.0002643506 | 0.0002756561 | 0.0002749727 | 0.0002774573 | 0.0003339934 | 0.0003593794 | 0.0004132216 | 0.0004456393 | 0.0004755746 | 0.0004947664
-29.7 | 0.0003102254 | 0.0003174115 | 0.0003234709 | 0.0003190362 | 0.0003018854 | 0.0002966027 | 0.0002963112 | 0.0002730633 | 0.0002679373 | 0.0002680887 | 0.0002665522 | 0.0002789597 | 0.0003043202 | 0.000313878 | 0.0003687084 | 0.0004215013 | 0.0004542913 | 0.0004715801 | 0.0004729781
-29.6 | 0.0003270055 | 0.0003266524 | 0.000314571 | 0.0003202285 | 0.0003091882 | 0.0003063529 | 0.0002862743 | 0.0002688467 | 0.0002762808 | 0.0002719069 | 0.0002730293 | 0.0002812511 | 0.0002812127 | 0.0003206941 | 0.000363336 | 0.0004102491 | 0.0004301975 | 0.0004807253 | 0.0004981575
-29.5 | 0.0003182333 | 0.0003155921 | 0.0003291183 | 0.0002920689 | 0.0003126046 | 0.0002856249 | 0.0002889272 | 0.0002735213 | 0.0002655482 | 0.0002486593 | 0.0002506189 | 0.0002823274 | 0.000288168 | 0.0003152316 | 0.0003605988 | 0.0003982329 | 0.0004537706 | 0.0004684443 | 0.000484157
-29.4 | 0.0003052969 | 0.0003121513 | 0.0003184524 | 0.0003219791 | 0.0002863473 | 0.0003015309 | 0.0002724883 | 0.000277988 | 0.0002687865 | 0.0002813702 | 0.000265477 | 0.0002837654 | 0.000297263 | 0.0003092687 | 0.0003571161 | 0.0003941511 | 0.0004363125 | 0.0004536629 | 0.0004511545
-29.3 | 0.0003021595 | 0.0002973075 | 0.000319007 | 0.0003046863 | 0.0003005165 | 0.000284999 | 0.0002897838 | 0.0002626388 | 0.0002674824 | 0.0002743233 | 0.0002830643 | 0.0002695771 | 0.0002825025 | 0.000315352 | 0.0003672089 | 0.0003956191 | 0.0004412113 | 0.0004637437 | 0.0004648215
-29.2 | 0.000317386 | 0.0003115144 | 0.0003240197 | 0.0003058944 | 0.0002860675 | 0.0002995538 | 0.0002923023 | 0.0002738931 | 0.0002688284 | 0.0002488913 | 0.0002733066 | 0.0002808596 | 0.0002866081 | 0.0003103392 | 0.0003614874 | 0.0003965654 | 0.0004275066 | 0.000477592 | 0.0004596508
-29.1 | 0.000320751 | 0.0003259418 | 0.0003121006 | 0.0003023919 | 0.0002927514 | 0.0003018787 | 0.0002932136 | 0.0002737351 | 0.0002707002 | 0.0002617515 | 0.0002563874 | 0.0002851026 | 0.0002835455 | 0.0003068601 | 0.0003571225 | 0.0004051663 | 0.0004299136 | 0.0004738063 | 0.0004585039
-29 | 0.0002974719 | 0.0003052794 | 0.0003196945 | 0.0003004267 | 0.000296095 | 0.0002923043 | 0.000279625 | 0.000277753 | 0.000267603 | 0.0002617122 | 0.0002536099 | 0.0002709664 | 0.0002893995 | 0.000321211 | 0.0003438685 | 0.0003982164 | 0.0004247496 | 0.0004736008 | 0.0004562539
-28.9 | 0.000299887 | 0.0003103066 | 0.0003131661 | 0.0003129092 | 0.0002912021 | 0.0002875981 | 0.0002965731 | 0.0002806843 | 0.0002647806 | 0.0002595345 | 0.0002607455 | 0.000270988 | 0.0003032799 | 0.0003032564 | 0.0003571184 | 0.0003987009 | 0.0004464857 | 0.0004655389 | 0.0004564572
-28.8 | 0.0003105613 | 0.0003154204 | 0.0003150367 | 0.0003140333 | 0.0003028043 | 0.0003088573 | 0.0002778379 | 0.0002723094 | 0.0002531604 | 0.0002547594 | 0.0002551384 | 0.0002765148 | 0.0002925289 | 0.0003176801 | 0.0003555027 | 0.0003948959 | 0.000429093 | 0.000454991 | 0.000455429
-28.7 | 0.0003205935 | 0.0003118706 | 0.0003084311 | 0.0003069585 | 0.0002838688 | 0.0002914942 | 0.000290752 | 0.0002774174 | 0.0002630332 | 0.0002780093 | 0.0002612776 | 0.0002694682 | 0.0002869245 | 0.0003147712 | 0.0003495553 | 0.0003921486 | 0.0004194847 | 0.0004570017 | 0.0004452086
-28.6 | 0.0002989659 | 0.0003018461 | 0.0003063655 | 0.0003085271 | 0.0002976981 | 0.0002871893 | 0.0002813601 | 0.0002789771 | 0.0002711809 | 0.0002567719 | 0.0002646971 | 0.0002728405 | 0.0002890287 | 0.000319451 | 0.0003440882 | 0.0003862552 | 0.0004189358 | 0.0004533647 | 0.0004513464
-28.5 | 0.0003205036 | 0.0003144572 | 0.000295464 | 0.0003004427 | 0.0003012094 | 0.0002871434 | 0.0002989109 | 0.0002678413 | 0.0002621029 | 0.0002652103 | 0.0002582175 | 0.0002778415 | 0.0002961929 | 0.0003200703 | 0.0003480642 | 0.0003857299 | 0.0004148966 | 0.0004525625 | 0.0004530211
-28.4 | 0.0003125534 | 0.0002953712 | 0.0003085856 | 0.0002978865 | 0.0002851315 | 0.00028275 | 0.0002901636 | 0.0002664915 | 0.0002576264 | 0.0002578078 | 0.0002525917 | 0.0002840012 | 0.0002832881 | 0.000327618 | 0.0003630821 | 0.0003848523 | 0.0004190509 | 0.0004519281 | 0.0004567149
-28.3 | 0.0003091582 | 0.0003000158 | 0.0003106318 | 0.0003097639 | 0.0002956106 | 0.0002924194 | 0.0002882505 | 0.0002640908 | 0.0002645376 | 0.0002672889 | 0.0002558111 | 0.0002694388 | 0.0002801671 | 0.00031793 | 0.0003478419 | 0.0003680105 | 0.0004220753 | 0.0004526364 | 0.0004454373
-28.2 | 0.0003100362 | 0.0002919246 | 0.0002920411 | 0.0003225915 | 0.000297506 | 0.0002799103 | 0.0002828665 | 0.0002731305 | 0.0002721375 | 0.0002549458 | 0.0002592078 | 0.00027261 | 0.0002883064 | 0.0003179187 | 0.0003498286 | 0.000399672 | 0.0004150534 | 0.000430784 | 0.0004430746
-28.1 | 0.0002996311 | 0.0003219825 | 0.0003206241 | 0.0002998254 | 0.0002902668 | 0.0002901278 | 0.0002821459 | 0.0002624284 | 0.0002592663 | 0.0002479922 | 0.0002452226 | 0.0002822403 | 0.000281451 | 0.0003030571 | 0.0003503398 | 0.0003860498 | 0.0004136129 | 0.0004365903 | 0.0004431078
-28 | 0.0003023107 | 0.0002916559 | 0.0003070851 | 0.0002908265 | 0.000293317 | 0.0002950157 | 0.0002806157 | 0.0002710696 | 0.0002624705 | 0.0002612676 | 0.0002666698 | 0.0002699781 | 0.0002886818 | 0.0003223807 | 0.000345579 | 0.0003844042 | 0.0004199655 | 0.0004357534 | 0.0004413032
-27.9 | 0.0003070013 | 0.0002879317 | 0.0003027648 | 0.0003042834 | 0.0002908581 | 0.000287186 | 0.0002653159 | 0.0002644442 | 0.0002671824 | 0.0002595994 | 0.0002627979 | 0.0002775541 | 0.0002849263 | 0.0003047674 | 0.0003551977 | 0.0003795511 | 0.0004007388 | 0.0004372474 | 0.0004492886
-27.8 | 0.0002966274 | 0.0002995402 | 0.0002943046 | 0.0002872331 | 0.0003037942 | 0.0002823327 | 0.0002736787 | 0.0002715954 | 0.0002498874 | 0.0002595919 | 0.0002755855 | 0.0002770419 | 0.0002863433 | 0.0003163485 | 0.0003424656 | 0.0003752565 | 0.0004127741 | 0.0004225653 | 0.000442608
-27.7 | 0.0002888758 | 0.0002880645 | 0.0003043078 | 0.0002866408 | 0.0002856879 | 0.0002989773 | 0.0002818455 | 0.0002631883 | 0.0002661568 | 0.0002608161 | 0.0002582754 | 0.0002678845 | 0.0002831124 | 0.0003098125 | 0.0003432607 | 0.0003679458 | 0.0004026768 | 0.0004245245 | 0.0004325167
-27.6 | 0.0002892643 | 0.0003010625 | 0.000287196 | 0.0003049238 | 0.0002890565 | 0.0002858845 | 0.0002762922 | 0.0002609152 | 0.0002522846 | 0.0002630823 | 0.0002519 | 0.0002703326 | 0.0002849441 | 0.0003154535 | 0.0003321177 | 0.0003786706 | 0.0004017252 | 0.000424661 | 0.0004223229
-27.5 | 0.0002861919 | 0.0002901773 | 0.0002975191 | 0.0003019517 | 0.0002946339 | 0.0002852893 | 0.0002679454 | 0.0002617109 | 0.0002492344 | 0.0002693214 | 0.0002316 | 0.0002680176 | 0.0002793136 | 0.0003090195 | 0.0003401581 | 0.0003654564 | 0.0003909336 | 0.0004218126 | 0.0004283407
-27.4 | 0.0002997518 | 0.0003025283 | 0.0003006912 | 0.0002850341 | 0.0002918778 | 0.0002718133 | 0.0002674113 | 0.0002679141 | 0.0002561746 | 0.0002783711 | 0.0002655685 | 0.0002820435 | 0.0002705699 | 0.0003050037 | 0.0003434825 | 0.0003880063 | 0.0003974919 | 0.0004287581 | 0.0004180564
-27.3 | 0.0003008727 | 0.0003086821 | 0.0003051329 | 0.0003034771 | 0.0002806335 | 0.0002789539 | 0.0002679908 | 0.0002731381 | 0.0002554234 | 0.0002548282 | 0.0002641156 | 0.0002620849 | 0.0002921643 | 0.0003207134 | 0.0003320773 | 0.0003720409 | 0.0003947673 | 0.0004218566 | 0.0004265951
-27.2 | 0.000280849 | 0.0003021153 | 0.0002995454 | 0.0002907631 | 0.0002856676 | 0.0002794855 | 0.0002701432 | 0.0002615047 | 0.0002674463 | 0.0002615618 | 0.000246798 | 0.000270885 | 0.0002807913 | 0.0003116305 | 0.000342898 | 0.0003704048 | 0.0003931186 | 0.0004174975 | 0.0004297293
-27.1 | 0.0002822392 | 0.0002886049 | 0.0002942749 | 0.0002913108 | 0.0002791053 | 0.0002770914 | 0.0002863116 | 0.0002706523 | 0.0002628803 | 0.0002599045 | 0.0002679912 | 0.0002685191 | 0.0002825874 | 0.0003110635 | 0.000331865 | 0.0003594914 | 0.0004066765 | 0.0004241496 | 0.000407214
-27 | 0.0002890742 | 0.0002850828 | 0.0003039559 | 0.0002815656 | 0.0002850296 | 0.0002789991 | 0.0002657073 | 0.0002578017 | 0.0002714043 | 0.0002629379 | 0.0002582554 | 0.000268991 | 0.0002735381 | 0.0003165901 | 0.0003312381 | 0.0003657564 | 0.0003888572 | 0.0004100022 | 0.0004010502
-26.9 | 0.0002851755 | 0.0002925843 | 0.0002968777 | 0.0002907282 | 0.0002810591 | 0.0002725519 | 0.0002853242 | 0.0002663377 | 0.0002591461 | 0.0002520601 | 0.0002542713 | 0.0002671558 | 0.000281451 | 0.0003233647 | 0.00033139 | 0.0003647335 | 0.0003877624 | 0.0004205195 | 0.0004127762
-26.8 | 0.0002939162 | 0.0002945476 | 0.000298801 | 0.000280829 | 0.0002833256 | 0.0002805486 | 0.000286791 | 0.0002591226 | 0.0002513498 | 0.0002519963 | 0.0002498881 | 0.00027124 | 0.0002661807 | 0.0003180019 | 0.0003318666 | 0.0003649846 | 0.0003877038 | 0.0004087712 | 0.0004180758
-26.7 | 0.0002825166 | 0.0003018608 | 0.0002880293 | 0.0003045441 | 0.0002760432 | 0.0002727365 | 0.0002894082 | 0.0002681932 | 0.0002641595 | 0.0002546382 | 0.0002487554 | 0.0002769119 | 0.0002779915 | 0.0003051209 | 0.0003380551 | 0.000362077 | 0.0003909034 | 0.0004075175 | 0.0003981735
-26.6 | 0.0002851604 | 0.0002967397 | 0.0002890055 | 0.0002947592 | 0.0002838544 | 0.0002840799 | 0.0002738071 | 0.0002599413 | 0.000262481 | 0.0002544662 | 0.0002608521 | 0.0002558036 | 0.0002691823 | 0.0002973711 | 0.0003359369 | 0.000365812 | 0.0003826545 | 0.0003994617 | 0.0004114146
-26.5 | 0.000274246 | 0.0002996375 | 0.0002931381 | 0.0002828124 | 0.0002855946 | 0.0002848833 | 0.0002823815 | 0.0002583351 | 0.00026265 | 0.000230511 | 0.0002590896 | 0.0002667135 | 0.0002841593 | 0.0003074658 | 0.0003371394 | 0.0003669225 | 0.0003851303 | 0.0004048559 | 0.0004052059
-26.4 | 0.0002909293 | 0.0002883151 | 0.0002867602 | 0.0002706008 | 0.0002860139 | 0.0002829976 | 0.0002729982 | 0.0002629704 | 0.0002589583 | 0.0002504308 | 0.0002567106 | 0.0002636857 | 0.0002838425 | 0.0003100499 | 0.0003222786 | 0.0003646613 | 0.0003782811 | 0.0004052851 | 0.0004174083
-26.3 | 0.0002773097 | 0.0002858961 | 0.0002908159 | 0.0002877355 | 0.0002863579 | 0.0002934219 | 0.0002751689 | 0.0002653238 | 0.0002660103 | 0.0002599996 | 0.0002453572 | 0.0002705339 | 0.0002769453 | 0.0002935802 | 0.0003234475 | 0.0003586764 | 0.0003896921 | 0.0003939453 | 0.0004127351
-26.2 | 0.0002776769 | 0.0003035608 | 0.0002723052 | 0.0002756967 | 0.000287497 | 0.0002760021 | 0.0002661573 | 0.0002461639 | 0.0002525844 | 0.0002605207 | 0.0002566974 | 0.0002795503 | 0.0002775573 | 0.0003123072 | 0.0003329844 | 0.0003614121 | 0.0003923599 | 0.0004039081 | 0.0004016814
-26.1 | 0.0002956961 | 0.0002802526 | 0.0002882385 | 0.0002926224 | 0.0002780876 | 0.0002569829 | 0.0002776496 | 0.0002568634 | 0.000260783 | 0.0002414064 | 0.0002371006 | 0.0002671831 | 0.0002827723 | 0.000292121 | 0.0003158174 | 0.0003632653 | 0.0003808331 | 0.0003958218 | 0.0004036565
-26 | 0.0002875714 | 0.0002748098 | 0.0002820789 | 0.0002786344 | 0.0002744334 | 0.0002740879 | 0.0002699008 | 0.0002624974 | 0.0002514971 | 0.0002695111 | 0.0002434947 | 0.0002659569 | 0.0002696538 | 0.0003045214 | 0.0003095821 | 0.0003501572 | 0.0003643127 | 0.0003982792 | 0.0003957571
-25.9 | 0.0002783073 | 0.0002939122 | 0.0002892839 | 0.0002773769 | 0.0002772204 | 0.000275789 | 0.000275628 | 0.000256759 | 0.000254527 | 0.0002615171 | 0.0002671093 | 0.0002673352 | 0.0002974156 | 0.0002988693 | 0.0003247863 | 0.0003513091 | 0.0003628902 | 0.0003920559 | 0.0003931294
-25.8 | 0.000291194 | 0.0002967766 | 0.0002964776 | 0.0002813824 | 0.0002869948 | 0.0002838069 | 0.0002652288 | 0.0002652385 | 0.0002653429 | 0.0002540461 | 0.0002586326 | 0.0002621481 | 0.0002723111 | 0.0002970144 | 0.0003189856 | 0.0003628559 | 0.0003830454 | 0.0003824915 | 0.0003899645
-25.7 | 0.0002954981 | 0.0002927331 | 0.0002845931 | 0.0002843297 | 0.0002883926 | 0.0002667772 | 0.0002761485 | 0.0002625661 | 0.00026931 | 0.0002489067 | 0.000263476 | 0.0002588357 | 0.0002660131 | 0.0002990101 | 0.000310532 | 0.0003667569 | 0.000370797 | 0.0003954449 | 0.0003968898
-25.6 | 0.0002786284 | 0.0002781972 | 0.0002751949 | 0.0002801985 | 0.0002806778 | 0.0002744678 | 0.0002663362 | 0.000270893 | 0.0002445681 | 0.000265264 | 0.0002558224 | 0.000268463 | 0.000264947 | 0.0002994288 | 0.0003283829 | 0.0003494676 | 0.0003680202 | 0.0003864009 | 0.0003825242
-25.5 | 0.0002799009 | 0.0002868379 | 0.0002810804 | 0.0002817582 | 0.0002697694 | 0.0002776031 | 0.0002729998 | 0.000269736 | 0.0002497466 | 0.0002449887 | 0.0002434906 | 0.0002641754 | 0.0002892632 | 0.0003016145 | 0.0003154406 | 0.0003488968 | 0.0003701728 | 0.0003867488 | 0.0003855926
-25.4 | 0.0002760161 | 0.0002777006 | 0.0002815022 | 0.0002625905 | 0.0002704135 | 0.0002703853 | 0.0002705732 | 0.000247238 | 0.0002509285 | 0.0002502221 | 0.000247543 | 0.0002647571 | 0.0002785559 | 0.000290308 | 0.000323774 | 0.0003415476 | 0.0003653677 | 0.0003948895 | 0.0003844209
-25.3 | 0.0002766519 | 0.0002817378 | 0.0002897141 | 0.0002761942 | 0.0002748181 | 0.000275896 | 0.0002636285 | 0.0002594083 | 0.0002603784 | 0.0002545875 | 0.0002449896 | 0.0002538524 | 0.0002866199 | 0.0002991345 | 0.0003054233 | 0.0003434643 | 0.0003750525 | 0.0003780883 | 0.0003869662
-25.2 | 0.0002679694 | 0.0002813804 | 0.0002841955 | 0.0002941223 | 0.0002666455 | 0.0002700062 | 0.0002707741 | 0.0002602031 | 0.0002544139 | 0.0002426588 | 0.0002725364 | 0.0002699357 | 0.0002792046 | 0.0003030821 | 0.0003334436 | 0.0003493112 | 0.000388286 | 0.0003841546 | 0.0003830043
-25.1 | 0.0002793675 | 0.0002636916 | 0.0002792352 | 0.0002811804 | 0.0002706859 | 0.0002755328 | 0.000267272 | 0.0002528148 | 0.0002534029 | 0.0002579367 | 0.000256926 | 0.0002766593 | 0.0002624829 | 0.0002966184 | 0.0003232525 | 0.0003419169 | 0.0003723556 | 0.0003870959 | 0.000362936
-25 | 0.0002815849 | 0.0002831381 | 0.0002763573 | 0.000276557 | 0.0002722275 | 0.0002716291 | 0.0002804927 | 0.0002692323 | 0.0002482484 | 0.0002529474 | 0.0002586051 | 0.0002559927 | 0.0002726345 | 0.0003103895 | 0.0003160391 | 0.0003409676 | 0.000374116 | 0.0003871939 | 0.0003757348
-24.9 | 0.0002602368 | 0.0002748986 | 0.0002781878 | 0.0002789031 | 0.0002792323 | 0.0002592525 | 0.0002697078 | 0.0002543202 | 0.0002395094 | 0.0002516549 | 0.0002659148 | 0.0002643531 | 0.0002600912 | 0.0002968202 | 0.0003197123 | 0.0003341714 | 0.0003541208 | 0.0003780847 | 0.0003785274
-24.8 | 0.0002728335 | 0.0002827919 | 0.0002699544 | 0.0002721607 | 0.0002750374 | 0.0002563237 | 0.0002628549 | 0.0002562633 | 0.0002433977 | 0.0002439886 | 0.0002473219 | 0.0002605816 | 0.000284004 | 0.0002981601 | 0.0003080791 | 0.0003440925 | 0.0003752998 | 0.0003729481 | 0.0003664046
-24.7 | 0.0002769665 | 0.0002829894 | 0.00026565 | 0.0002856541 | 0.0002625849 | 0.000258397 | 0.0002773934 | 0.0002581872 | 0.0002512294 | 0.0002462487 | 0.000259225 | 0.0002663881 | 0.0002709279 | 0.0002944225 | 0.0003045984 | 0.0003310568 | 0.0003660099 | 0.0003672674 | 0.0003648882
-24.6 | 0.0002629829 | 0.0002771056 | 0.0002788318 | 0.000281009 | 0.0002734874 | 0.0002706166 | 0.0002768415 | 0.0002624001 | 0.0002471071 | 0.0002611009 | 0.0002527886 | 0.0002618145 | 0.0002708696 | 0.0002828877 | 0.0003243482 | 0.0003463367 | 0.0003654699 | 0.0003737512 | 0.0003774386
-24.5 | 0.0002626899 | 0.0002768389 | 0.000275295 | 0.0002748906 | 0.0002782198 | 0.0002767061 | 0.0002639681 | 0.0002515135 | 0.000249752 | 0.0002478058 | 0.0002579454 | 0.0002597065 | 0.0002658801 | 0.0003005252 | 0.0003114972 | 0.0003356893 | 0.0003570142 | 0.0003705857 | 0.0003659774
-24.4 | 0.0002774808 | 0.0002671333 | 0.0002728271 | 0.0002719518 | 0.000267637 | 0.0002606117 | 0.000278722 | 0.0002479679 | 0.0002550445 | 0.0002515618 | 0.0002464624 | 0.0002657648 | 0.0002807793 | 0.000295972 | 0.0003032915 | 0.0003286168 | 0.0003715105 | 0.0003706293 | 0.000360785
-24.3 | 0.0002465802 | 0.0002948601 | 0.0002850765 | 0.0002612466 | 0.0002636051 | 0.0002651287 | 0.0002681126 | 0.0002626949 | 0.000245512 | 0.0002494726 | 0.0002508524 | 0.0002691345 | 0.0002841789 | 0.0002828288 | 0.0003068161 | 0.0003391279 | 0.0003448097 | 0.0003748962 | 0.0003713877
-24.2 | 0.0002605873 | 0.0002702426 | 0.0002744493 | 0.0002824128 | 0.0002674085 | 0.0002560038 | 0.000263818 | 0.0002562353 | 0.0002597866 | 0.0002621623 | 0.0002364372 | 0.0002641834 | 0.0002707601 | 0.0002953852 | 0.0003199016 | 0.0003234992 | 0.0003576941 | 0.0003702126 | 0.0003771369
-24.1 | 0.0002765958 | 0.0002806343 | 0.0002720997 | 0.000270564 | 0.000276104 | 0.0002645354 | 0.0002597362 | 0.0002431374 | 0.0002499731 | 0.0002367018 | 0.0002504315 | 0.0002524124 | 0.0002632929 | 0.0002912673 | 0.0003029225 | 0.0003276919 | 0.0003530598 | 0.0003648938 | 0.0003565701
-24 | 0.0002722653 | 0.0002789364 | 0.0002763709 | 0.0002655888 | 0.0002759948 | 0.0002626538 | 0.0002697524 | 0.0002635911 | 0.0002463212 | 0.0002508754 | 0.0002421823 | 0.0002541793 | 0.0002827686 | 0.0002990508 | 0.0003075085 | 0.0003299365 | 0.0003567574 | 0.000359967 | 0.0003620881
-23.9 | 0.0002607537 | 0.0002767205 | 0.0002788779 | 0.000283786 | 0.0002837025 | 0.0002734927 | 0.0002648359 | 0.0002444638 | 0.0002545218 | 0.0002524782 | 0.0002534845 | 0.0002751483 | 0.0002674434 | 0.0002932661 | 0.0003075663 | 0.0003358665 | 0.0003492279 | 0.0003712949 | 0.0003565956
-23.8 | 0.0002645594 | 0.0002740729 | 0.0002646912 | 0.0002571892 | 0.0002518599 | 0.0002673662 | 0.0002625651 | 0.0002613003 | 0.0002394611 | 0.0002487609 | 0.0002377643 | 0.0002426242 | 0.0002599388 | 0.0002917885 | 0.0003044624 | 0.0003347432 | 0.0003533672 | 0.0003553232 | 0.0003504156
-23.7 | 0.0002535192 | 0.0002611167 | 0.0002741999 | 0.0002733467 | 0.0002753826 | 0.0002609516 | 0.0002662659 | 0.0002571285 | 0.0002571406 | 0.0002471705 | 0.0002454126 | 0.0002578893 | 0.0002703542 | 0.000305672 | 0.0003064276 | 0.0003291037 | 0.0003546777 | 0.0003528912 | 0.0003487651
-23.6 | 0.0002611571 | 0.0002693548 | 0.0002701672 | 0.0002655765 | 0.0002833025 | 0.0002733623 | 0.0002775922 | 0.0002590809 | 0.0002387175 | 0.0002529746 | 0.0002534986 | 0.0002716162 | 0.0002771092 | 0.000289149 | 0.0002974149 | 0.0003282192 | 0.0003429418 | 0.000356045 | 0.0003652915
-23.5 | 0.0002610436 | 0.0002679012 | 0.0002703575 | 0.0002709509 | 0.0002575991 | 0.0002665965 | 0.0002688873 | 0.0002446338 | 0.0002514621 | 0.0002512101 | 0.0002497031 | 0.0002454662 | 0.0002613945 | 0.0002875984 | 0.0003013467 | 0.0003208866 | 0.0003469566 | 0.0003575038 | 0.0003478702
-23.4 | 0.0002771131 | 0.0002723776 | 0.0002668038 | 0.0002759984 | 0.0002670875 | 0.0002707377 | 0.000259733 | 0.0002535273 | 0.0002487817 | 0.0002463257 | 0.0002554416 | 0.0002674902 | 0.0002640697 | 0.0002955863 | 0.000313295 | 0.000336999 | 0.0003440823 | 0.0003447227 | 0.000347839
-23.3 | 0.0002634094 | 0.0002596971 | 0.0002748508 | 0.0002610931 | 0.0002718742 | 0.0002615824 | 0.0002517406 | 0.0002474569 | 0.0002643327 | 0.0002374319 | 0.0002477656 | 0.0002522453 | 0.000265465 | 0.0002936161 | 0.0003164056 | 0.0003292401 | 0.0003393158 | 0.000343534 | 0.0003616937
-23.2 | 0.000262758 | 0.0002716219 | 0.0002638843 | 0.0002646427 | 0.0002637249 | 0.0002637448 | 0.0002653922 | 0.0002603248 | 0.0002416021 | 0.0002521819 | 0.0002480503 | 0.0002674675 | 0.0002643033 | 0.0002800124 | 0.0003028765 | 0.0003144871 | 0.0003226262 | 0.0003494455 | 0.0003471656
-23.1 | 0.0002627859 | 0.0002673081 | 0.0002792489 | 0.0002622864 | 0.0002605424 | 0.0002672216 | 0.0002564595 | 0.0002545337 | 0.000246177 | 0.0002475752 | 0.0002487966 | 0.0002608668 | 0.0002693763 | 0.0002789052 | 0.0003090719 | 0.0003296682 | 0.0003449614 | 0.0003503752 | 0.0003322303
-23 | 0.0002504511 | 0.0002770032 | 0.0002623268 | 0.0002659818 | 0.0002580468 | 0.0002626684 | 0.000265575 | 0.0002495458 | 0.0002465682 | 0.0002505823 | 0.0002430781 | 0.00026217 | 0.0002662012 | 0.0002860057 | 0.0003092766 | 0.0003238703 | 0.0003339249 | 0.0003517235 | 0.0003294738
-22.9 | 0.000260697 | 0.0002533436 | 0.0002599371 | 0.0002740473 | 0.0002600785 | 0.0002641039 | 0.0002497269 | 0.0002517639 | 0.000243605 | 0.0002366989 | 0.0002493114 | 0.0002670104 | 0.0002575241 | 0.0002760813 | 0.0003033191 | 0.0003150783 | 0.0003374031 | 0.0003507755 | 0.0003344756
-22.8 | 0.0002613646 | 0.0002743653 | 0.0002603855 | 0.0002609401 | 0.0002501538 | 0.0002529037 | 0.0002626483 | 0.0002581557 | 0.000240125 | 0.00025563 | 0.0002349704 | 0.0002569584 | 0.0002660341 | 0.0002813002 | 0.0003070524 | 0.0003315377 | 0.0003387463 | 0.0003463907 | 0.0003354795
-22.7 | 0.0002506461 | 0.0002718055 | 0.0002691974 | 0.0002765911 | 0.0002534158 | 0.0002764786 | 0.0002617744 | 0.0002614691 | 0.0002487578 | 0.0002478974 | 0.0002490018 | 0.0002624738 | 0.0002647546 | 0.0002776976 | 0.0003081484 | 0.0003171935 | 0.000339275 | 0.0003353007 | 0.0003504152
-22.6 | 0.0002599496 | 0.0002532056 | 0.0002727172 | 0.0002597094 | 0.0002632553 | 0.0002560385 | 0.0002608261 | 0.0002631194 | 0.0002488022 | 0.0002416933 | 0.000247547 | 0.000260649 | 0.0002564884 | 0.0002847949 | 0.0003032207 | 0.0003300943 | 0.0003349882 | 0.0003393703 | 0.0003381416
-22.5 | 0.0002558199 | 0.0002572393 | 0.0002627037 | 0.0002571659 | 0.0002537971 | 0.0002629466 | 0.0002571634 | 0.0002495119 | 0.000252555 | 0.0002488065 | 0.00025107 | 0.000264734 | 0.0002634138 | 0.0002842748 | 0.0002807779 | 0.0003192778 | 0.0003425622 | 0.0003411475 | 0.0003371246
-22.4 | 0.0002618173 | 0.0002632394 | 0.000264577 | 0.0002586494 | 0.0002662735 | 0.0002462816 | 0.0002668842 | 0.000243916 | 0.0002305546 | 0.0002346775 | 0.0002374793 | 0.0002627406 | 0.0002611808 | 0.0002950068 | 0.0003155452 | 0.0003204662 | 0.0003405614 | 0.0003311096 | 0.000325116
-22.3 | 0.0002757816 | 0.0002683259 | 0.0002608913 | 0.0002609479 | 0.0002564957 | 0.0002478388 | 0.0002636617 | 0.0002500295 | 0.0002386092 | 0.0002543509 | 0.0002483829 | 0.000258199 | 0.0002644884 | 0.0002748911 | 0.0002866646 | 0.0003123885 | 0.0003218087 | 0.0003417094 | 0.0003300347
-22.2 | 0.0002583025 | 0.0002639584 | 0.0002650588 | 0.0002535417 | 0.0002697315 | 0.0002585159 | 0.0002521955 | 0.0002439143 | 0.0002324057 | 0.0002383145 | 0.0002533845 | 0.0002534013 | 0.0002623365 | 0.0002853183 | 0.0002995921 | 0.0003076614 | 0.0003328689 | 0.0003337576 | 0.0003240166
-22.1 | 0.0002540605 | 0.0002572503 | 0.0002600957 | 0.0002596187 | 0.000259525 | 0.0002513278 | 0.0002575336 | 0.0002574851 | 0.0002598046 | 0.0002411392 | 0.0002465861 | 0.0002489387 | 0.0002609337 | 0.0002834834 | 0.0003004103 | 0.0003167531 | 0.0003188313 | 0.0003347517 | 0.0003312216
-22 | 0.0002661732 | 0.0002628678 | 0.0002577092 | 0.000258696 | 0.0002597153 | 0.0002690309 | 0.0002631388 | 0.0002358499 | 0.0002324809 | 0.000246615 | 0.0002577902 | 0.0002506852 | 0.0002762044 | 0.0002760121 | 0.0002845063 | 0.000301896 | 0.0003161097 | 0.0003322655 | 0.0003439295
-21.9 | 0.0002583072 | 0.0002510693 | 0.0002512689 | 0.0002640898 | 0.0002512948 | 0.0002506269 | 0.0002691377 | 0.0002613838 | 0.0002333933 | 0.0002274918 | 0.000247123 | 0.000260966 | 0.0002565546 | 0.0002839279 | 0.0002924209 | 0.0003228867 | 0.0003225797 | 0.0003241536 | 0.0003296346
-21.8 | 0.0002336474 | 0.0002570368 | 0.0002527478 | 0.00024729 | 0.0002633134 | 0.0002493444 | 0.0002454739 | 0.0002531273 | 0.0002455956 | 0.0002366393 | 0.0002404066 | 0.0002626552 | 0.0002686139 | 0.0002886898 | 0.0002956097 | 0.0003146143 | 0.0003081402 | 0.0003338228 | 0.0003299102
-21.7 | 0.0002563237 | 0.0002556035 | 0.0002568581 | 0.0002549531 | 0.0002503917 | 0.0002635405 | 0.0002563909 | 0.0002435936 | 0.0002463279 | 0.0002400262 | 0.0002344997 | 0.0002613274 | 0.0002594947 | 0.0002759502 | 0.0002964482 | 0.0003109109 | 0.000318578 | 0.0003211324 | 0.0003221428
-21.6 | 0.0002425908 | 0.000256071 | 0.0002732544 | 0.0002545471 | 0.0002479309 | 0.0002503041 | 0.0002563725 | 0.0002331009 | 0.0002414764 | 0.0002471448 | 0.0002422473 | 0.0002599523 | 0.0002612344 | 0.0002855243 | 0.0002844098 | 0.0003117142 | 0.000317172 | 0.0003240036 | 0.0003101159
-21.5 | 0.0002604294 | 0.0002605187 | 0.0002695717 | 0.0002438844 | 0.0002605815 | 0.0002549265 | 0.0002526653 | 0.0002325868 | 0.0002429254 | 0.000261009 | 0.0002336029 | 0.0002509658 | 0.0002629593 | 0.0002723066 | 0.0003031743 | 0.0003045632 | 0.0003279554 | 0.0003334853 | 0.0003252056
-21.4 | 0.0002514508 | 0.0002702121 | 0.0002545832 | 0.0002460712 | 0.0002554409 | 0.0002617182 | 0.000258803 | 0.0002249916 | 0.0002344636 | 0.0002424797 | 0.0002340423 | 0.0002576301 | 0.0002691656 | 0.0002826876 | 0.0002958511 | 0.0003113376 | 0.0003152724 | 0.0003320561 | 0.0003194121
-21.3 | 0.0002433092 | 0.0002602678 | 0.0002497001 | 0.0002721515 | 0.0002476444 | 0.0002554704 | 0.0002422837 | 0.0002502097 | 0.0002423368 | 0.0002385118 | 0.0002394811 | 0.0002679278 | 0.0002584389 | 0.0002848168 | 0.0002933915 | 0.000311174 | 0.0003154904 | 0.000324185 | 0.0003314245
-21.2 | 0.0002489134 | 0.0002617584 | 0.0002578411 | 0.0002561675 | 0.0002487132 | 0.0002500572 | 0.0002403945 | 0.000247136 | 0.0002391654 | 0.0002493567 | 0.0002412182 | 0.0002553794 | 0.0002538391 | 0.0002836471 | 0.00029884 | 0.0003004925 | 0.0003112454 | 0.0003268782 | 0.0003180557
-21.1 | 0.000257839 | 0.0002407007 | 0.0002662662 | 0.0002466702 | 0.0002438677 | 0.0002541561 | 0.0002464377 | 0.0002421721 | 0.0002472549 | 0.0002446435 | 0.0002357722 | 0.0002572732 | 0.0002620691 | 0.0002672699 | 0.000291686 | 0.0003026959 | 0.0003166356 | 0.0003366882 | 0.0003193468
-21 | 0.0002472273 | 0.000260589 | 0.0002519018 | 0.0002513455 | 0.0002531223 | 0.0002506056 | 0.0002373532 | 0.0002483556 | 0.0002486952 | 0.0002352932 | 0.0002437404 | 0.0002524154 | 0.0002539907 | 0.0002817663 | 0.0002940955 | 0.0003045967 | 0.000308039 | 0.0003145537 | 0.0003216859
-20.9 | 0.0002544893 | 0.0002526741 | 0.0002457635 | 0.0002454544 | 0.0002490976 | 0.0002555283 | 0.0002532161 | 0.0002296483 | 0.0002408894 | 0.0002413526 | 0.0002590685 | 0.0002630432 | 0.0002608138 | 0.0002819506 | 0.000287824 | 0.0003138718 | 0.0003036778 | 0.0003101034 | 0.0003187861
-20.8 | 0.0002490917 | 0.0002517583 | 0.000256212 | 0.0002542145 | 0.0002538672 | 0.0002571936 | 0.0002468768 | 0.0002411927 | 0.0002419963 | 0.0002532286 | 0.0002489741 | 0.0002575148 | 0.0002681596 | 0.0002806987 | 0.000284712 | 0.0003081254 | 0.0003139302 | 0.0003150011 | 0.0003190394
-20.7 | 0.0002549008 | 0.0002541335 | 0.0002595916 | 0.0002520562 | 0.0002497315 | 0.0002684737 | 0.0002508468 | 0.0002393108 | 0.0002450314 | 0.000239158 | 0.0002364668 | 0.0002526102 | 0.0002609781 | 0.000276474 | 0.000290753 | 0.0003101626 | 0.0003045724 | 0.0003217504 | 0.0003101967
-20.6 | 0.0002449228 | 0.0002538545 | 0.0002585843 | 0.000263988 | 0.0002407968 | 0.0002418 | 0.0002642436 | 0.0002396661 | 0.0002401538 | 0.0002310131 | 0.0002473718 | 0.0002729685 | 0.0002516036 | 0.0002850924 | 0.0002854938 | 0.0003091206 | 0.0003175373 | 0.0003259813 | 0.0003089188
-20.5 | 0.0002523043 | 0.0002572863 | 0.0002539223 | 0.0002575109 | 0.0002541178 | 0.0002530371 | 0.0002432546 | 0.0002590879 | 0.0002517116 | 0.0002524861 | 0.0002300065 | 0.0002521025 | 0.0002572831 | 0.000282032 | 0.0002879195 | 0.0003097972 | 0.0003034012 | 0.0003159613 | 0.0003248283
-20.4 | 0.0002463294 | 0.0002535976 | 0.000244776 | 0.0002476794 | 0.0002495517 | 0.0002571494 | 0.0002554965 | 0.0002489338 | 0.0002388924 | 0.0002375609 | 0.0002322871 | 0.0002483172 | 0.0002547377 | 0.0002665291 | 0.0002970239 | 0.0003018162 | 0.0003120681 | 0.0003283917 | 0.0003107128
-20.3 | 0.0002591981 | 0.0002431809 | 0.0002531898 | 0.0002544707 | 0.0002369179 | 0.0002554891 | 0.0002545696 | 0.0002516266 | 0.0002414453 | 0.0002300968 | 0.0002453334 | 0.000240629 | 0.0002559572 | 0.0002808983 | 0.0002992199 | 0.0003085782 | 0.0003028511 | 0.0003090961 | 0.0003161685
-20.2 | 0.0002349864 | 0.000247874 | 0.0002522486 | 0.0002408652 | 0.0002346189 | 0.000246598 | 0.0002494379 | 0.0002450467 | 0.0002411041 | 0.0002326781 | 0.0002357987 | 0.0002483544 | 0.0002616838 | 0.0002765679 | 0.0002869678 | 0.0003071163 | 0.0003130388 | 0.0003057149 | 0.0003047886
-20.1 | 0.0002568505 | 0.0002575265 | 0.0002525527 | 0.000262695 | 0.0002396786 | 0.000246364 | 0.0002546579 | 0.0002309416 | 0.0002538667 | 0.0002378117 | 0.0002254351 | 0.0002638206 | 0.0002528768 | 0.0002679096 | 0.0002984718 | 0.0002928559 | 0.000306795 | 0.0003148813 | 0.0003097192
-20 | 0.0002525791 | 0.0002545579 | 0.0002446911 | 0.0002500415 | 0.0002530609 | 0.000257918 | 0.0002494288 | 0.0002418619 | 0.0002417808 | 0.0002550861 | 0.0002448678 | 0.0002472892 | 0.0002606434 | 0.0002751771 | 0.0002776974 | 0.0002960217 | 0.0003072909 | 0.0003076827 | 0.0002947862
-19.9 | 0.0002463956 | 0.0002411491 | 0.0002408743 | 0.0002499658 | 0.0002551676 | 0.0002502689 | 0.0002567878 | 0.000245904 | 0.0002365302 | 0.0002371166 | 0.0002482146 | 0.0002649828 | 0.0002520212 | 0.0002671367 | 0.0002888056 | 0.0003023201 | 0.0003058458 | 0.0003034259 | 0.0003047047
-19.8 | 0.0002496159 | 0.0002369957 | 0.0002530263 | 0.0002463659 | 0.0002510736 | 0.0002509123 | 0.00025524 | 0.000243367 | 0.0002265367 | 0.0002339029 | 0.0002459391 | 0.0002508591 | 0.0002530921 | 0.0002686181 | 0.00029712 | 0.0002907945 | 0.0003134082 | 0.000307241 | 0.0003124714
-19.7 | 0.0002364376 | 0.0002485691 | 0.0002480327 | 0.0002452078 | 0.0002618789 | 0.0002502113 | 0.0002460123 | 0.0002324024 | 0.0002388365 | 0.0002328449 | 0.000261143 | 0.0002649068 | 0.0002576963 | 0.0002728252 | 0.0002876822 | 0.0002990762 | 0.0003042396 | 0.0003147937 | 0.0003094617
-19.6 | 0.0002356306 | 0.0002475593 | 0.0002425719 | 0.0002380559 | 0.0002437528 | 0.0002502354 | 0.0002390514 | 0.0002313976 | 0.0002335893 | 0.0002356776 | 0.0002370834 | 0.0002463477 | 0.0002516441 | 0.0002708103 | 0.0002837034 | 0.0002941384 | 0.0002932091 | 0.0003114009 | 0.0002958756
-19.5 | 0.0002362499 | 0.000247126 | 0.0002333783 | 0.0002435883 | 0.0002456278 | 0.0002426862 | 0.0002486239 | 0.0002295729 | 0.0002337253 | 0.0002502334 | 0.0002291842 | 0.0002542749 | 0.0002507608 | 0.0002748804 | 0.0002775345 | 0.0002897706 | 0.0002987045 | 0.0003108296 | 0.0002904089
-19.4 | 0.0002472787 | 0.0002474353 | 0.0002442127 | 0.0002469169 | 0.0002442298 | 0.0002567281 | 0.0002516438 | 0.0002418098 | 0.0002425641 | 0.0002268074 | 0.0002321624 | 0.0002528202 | 0.0002495117 | 0.0002823753 | 0.0002707744 | 0.0002986007 | 0.0002994974 | 0.0003116485 | 0.0003053026
-19.3 | 0.0002430695 | 0.0002347591 | 0.0002461983 | 0.0002568579 | 0.0002405279 | 0.0002471351 | 0.0002397096 | 0.0002433862 | 0.0002472882 | 0.0002308804 | 0.0002508384 | 0.0002593177 | 0.0002473607 | 0.0002563968 | 0.0002855492 | 0.0002981701 | 0.0003076838 | 0.0002996741 | 0.0003052693
-19.2 | 0.0002381195 | 0.0002529459 | 0.0002465807 | 0.0002375579 | 0.0002355479 | 0.0002532929 | 0.0002547295 | 0.0002451972 | 0.0002437617 | 0.0002384062 | 0.0002363916 | 0.0002515811 | 0.0002459692 | 0.0002717255 | 0.000287439 | 0.0002892307 | 0.0002989065 | 0.0002957951 | 0.0002935738
-19.1 | 0.0002285824 | 0.0002483573 | 0.0002524138 | 0.0002552261 | 0.0002435256 | 0.0002492013 | 0.0002564932 | 0.0002413152 | 0.0002341267 | 0.0002302608 | 0.0002305386 | 0.0002558009 | 0.0002454044 | 0.0002734037 | 0.0002853176 | 0.0002914937 | 0.0002923803 | 0.0003053517 | 0.0003070988
-19 | 0.0002561353 | 0.0002433543 | 0.0002554614 | 0.0002394853 | 0.0002358209 | 0.0002499602 | 0.0002528703 | 0.0002412291 | 0.0002439414 | 0.0002278113 | 0.0002384006 | 0.0002423727 | 0.0002490745 | 0.0002866978 | 0.0002673045 | 0.0002823077 | 0.0003188404 | 0.0002981284 | 0.0003044457
-18.9 | 0.0002286325 | 0.0002556531 | 0.000247111 | 0.0002595432 | 0.0002356535 | 0.0002473226 | 0.0002518574 | 0.0002432902 | 0.0002390234 | 0.0002352036 | 0.0002465041 | 0.0002471864 | 0.0002509151 | 0.0002678106 | 0.0002902083 | 0.0002889839 | 0.0002928219 | 0.0003005178 | 0.0002925881
-18.8 | 0.0002421286 | 0.0002324581 | 0.0002375428 | 0.0002479164 | 0.0002301302 | 0.000252744 | 0.0002420107 | 0.0002358023 | 0.0002345238 | 0.0002315555 | 0.0002406376 | 0.0002420869 | 0.0002616081 | 0.0002681795 | 0.000282266 | 0.0002804149 | 0.0002983513 | 0.0002991285 | 0.0003037808
-18.7 | 0.0002445341 | 0.0002358313 | 0.0002370592 | 0.0002381404 | 0.0002398231 | 0.0002480795 | 0.000239776 | 0.0002374321 | 0.0002391164 | 0.0002448331 | 0.0002328258 | 0.0002543984 | 0.0002563111 | 0.0002590386 | 0.0002741972 | 0.0002918681 | 0.0002950101 | 0.0002977247 | 0.000301938
-18.6 | 0.0002399601 | 0.0002412072 | 0.0002354635 | 0.0002379855 | 0.0002414866 | 0.0002442285 | 0.0002486303 | 0.0002324067 | 0.0002307269 | 0.0002334818 | 0.0002362424 | 0.0002608262 | 0.0002510177 | 0.0002636098 | 0.0002936068 | 0.0002885627 | 0.0002972022 | 0.0002965123 | 0.0003022598
-18.5 | 0.0002369806 | 0.000236223 | 0.0002437715 | 0.000244332 | 0.00023444 | 0.0002417818 | 0.0002397499 | 0.0002375679 | 0.0002349398 | 0.0002359099 | 0.0002482052 | 0.0002495136 | 0.0002508679 | 0.0002733999 | 0.0002836782 | 0.0002877619 | 0.0002944166 | 0.000303283 | 0.0002981555
-18.4 | 0.0002437213 | 0.0002385695 | 0.0002383088 | 0.0002438812 | 0.0002485574 | 0.0002345823 | 0.0002429485 | 0.0002435119 | 0.0002392071 | 0.0002268751 | 0.0002354713 | 0.0002510672 | 0.0002454375 | 0.0002718027 | 0.0002728337 | 0.0002839307 | 0.0002981219 | 0.0002995356 | 0.0002938212
-18.3 | 0.0002248298 | 0.0002362783 | 0.0002480281 | 0.0002359978 | 0.0002469007 | 0.0002445714 | 0.0002483459 | 0.0002448178 | 0.0002342312 | 0.0002376129 | 0.0002457347 | 0.0002428881 | 0.0002561642 | 0.0002751183 | 0.0002735045 | 0.0002826109 | 0.0002949318 | 0.0002917122 | 0.0003024916
-18.2 | 0.0002307438 | 0.0002469374 | 0.0002538269 | 0.0002462008 | 0.0002376894 | 0.0002360809 | 0.0002381618 | 0.0002477565 | 0.0002272764 | 0.0002381411 | 0.0002273627 | 0.0002341429 | 0.0002398258 | 0.0002757506 | 0.0002890667 | 0.0002744407 | 0.0002919842 | 0.0002991913 | 0.00030253
-18.1 | 0.0002372699 | 0.0002368751 | 0.0002401892 | 0.0002443461 | 0.0002440277 | 0.0002430763 | 0.0002587607 | 0.00023016 | 0.0002371737 | 0.0002451668 | 0.0002379234 | 0.0002463968 | 0.0002568057 | 0.0002615907 | 0.0002803259 | 0.000294466 | 0.0002985176 | 0.0003031649 | 0.0002951098
-18 | 0.0002402591 | 0.0002361744 | 0.0002463836 | 0.0002344439 | 0.0002360462 | 0.0002354063 | 0.0002463934 | 0.0002358021 | 0.0002336974 | 0.0002392664 | 0.0002416777 | 0.0002527272 | 0.0002597597 | 0.0002731138 | 0.0002766485 | 0.0002881259 | 0.0003006429 | 0.000292391 | 0.0002843913
-17.9 | 0.0002132076 | 0.0002412837 | 0.0002560576 | 0.0002362542 | 0.0002234803 | 0.0002318092 | 0.0002448465 | 0.0002182576 | 0.0002386237 | 0.000227431 | 0.0002226676 | 0.0002486676 | 0.0002456871 | 0.0002614347 | 0.0002883425 | 0.0002699497 | 0.0002970192 | 0.0002921925 | 0.000303554
-17.8 | 0.0002304896 | 0.0002218396 | 0.0002363501 | 0.0002342566 | 0.0002315204 | 0.0002347397 | 0.0002452626 | 0.0002383537 | 0.0002468415 | 0.0002365695 | 0.0002377606 | 0.0002503583 | 0.0002489768 | 0.0002549384 | 0.0002804045 | 0.0002922702 | 0.0002847545 | 0.000280215 | 0.0002980637
-17.7 | 0.0002236068 | 0.0002319721 | 0.00024354 | 0.0002384532 | 0.000228715 | 0.0002440419 | 0.0002403586 | 0.0002257846 | 0.0002376365 | 0.0002326986 | 0.0002278584 | 0.000247743 | 0.0002529089 | 0.0002538363 | 0.0002792784 | 0.00026378 | 0.0002810407 | 0.0002848461 | 0.0002865852
-17.6 | 0.0002178564 | 0.0002416912 | 0.0002359126 | 0.0002422822 | 0.0002327598 | 0.000238777 | 0.0002446037 | 0.0002280943 | 0.000240306 | 0.0002432973 | 0.0002436635 | 0.0002389424 | 0.0002505215 | 0.0002557788 | 0.0002667805 | 0.0002697977 | 0.0002833428 | 0.0002860704 | 0.0002961809
-17.5 | 0.0002333572 | 0.0002449037 | 0.0002269491 | 0.000237045 | 0.0002344262 | 0.0002400005 | 0.0002474781 | 0.0002348157 | 0.000234855 | 0.0002280433 | 0.0002504682 | 0.0002388955 | 0.0002511604 | 0.0002521973 | 0.0002741322 | 0.0002781389 | 0.0002886677 | 0.0002910692 | 0.0002909662
-17.4 | 0.0002263898 | 0.0002340198 | 0.0002508982 | 0.0002426225 | 0.0002396238 | 0.0002450182 | 0.0002378521 | 0.0002441222 | 0.0002527367 | 0.0002284997 | 0.0002415389 | 0.0002477099 | 0.0002533354 | 0.000264866 | 0.0002678444 | 0.0002916725 | 0.0002829404 | 0.0002860346 | 0.0002911604
-17.3 | 0.0002322381 | 0.0002360395 | 0.0002337342 | 0.0002342699 | 0.0002349388 | 0.0002415975 | 0.0002440015 | 0.0002353711 | 0.0002253513 | 0.0002289889 | 0.0002317953 | 0.0002481916 | 0.0002540915 | 0.0002657391 | 0.000274056 | 0.0002843769 | 0.000308718 | 0.0002929117 | 0.0002828346
-17.2 | 0.0002368773 | 0.0002375048 | 0.0002385002 | 0.0002333256 | 0.0002338913 | 0.0002363834 | 0.0002369659 | 0.0002298929 | 0.0002284421 | 0.0002375074 | 0.0002318355 | 0.0002447199 | 0.0002347932 | 0.0002600651 | 0.0002662241 | 0.000281105 | 0.000280326 | 0.0002788017 | 0.0002725688
-17.1 | 0.0002263064 | 0.0002383643 | 0.0002177367 | 0.0002432394 | 0.0002485674 | 0.0002393625 | 0.0002474008 | 0.0002343947 | 0.0002362038 | 0.0002344368 | 0.0002417312 | 0.0002373668 | 0.0002464976 | 0.0002476261 | 0.0002823111 | 0.0002918773 | 0.0002891309 | 0.0002894351 | 0.0002823521
-17 | 0.0002276874 | 0.0002350022 | 0.0002297594 | 0.0002422308 | 0.0002394258 | 0.0002311688 | 0.0002362069 | 0.000227701 | 0.0002280743 | 0.0002355622 | 0.0002333845 | 0.0002612447 | 0.0002584597 | 0.0002611517 | 0.0002719442 | 0.0002730174 | 0.0002856963 | 0.0002851306 | 0.0002824842
-16.9 | 0.0002208876 | 0.0002274206 | 0.0002358302 | 0.0002317029 | 0.0002352198 | 0.0002427913 | 0.0002423632 | 0.0002334777 | 0.0002296103 | 0.0002346348 | 0.0002362311 | 0.0002505088 | 0.0002559436 | 0.0002545252 | 0.0002623809 | 0.0002715789 | 0.0002817155 | 0.0002903287 | 0.0002929496
-16.8 | 0.0002264544 | 0.0002364867 | 0.0002323133 | 0.0002256899 | 0.0002374947 | 0.0002503597 | 0.0002459181 | 0.0002317999 | 0.0002287099 | 0.0002371182 | 0.0002465484 | 0.0002318585 | 0.0002460842 | 0.0002530926 | 0.0002684255 | 0.0002652809 | 0.0002925414 | 0.0002875676 | 0.0003012821
-16.7 | 0.0002184762 | 0.0002274906 | 0.000228162 | 0.0002391802 | 0.0002272197 | 0.0002379608 | 0.000238586 | 0.0002225333 | 0.000229285 | 0.000248505 | 0.0002312456 | 0.0002345069 | 0.0002469349 | 0.0002615038 | 0.0002692369 | 0.0002790051 | 0.0002743153 | 0.0002891095 | 0.0002782729
-16.6 | 0.0002207388 | 0.0002330171 | 0.0002485921 | 0.0002326759 | 0.0002200846 | 0.0002417181 | 0.0002356431 | 0.0002338755 | 0.0002364734 | 0.0002241048 | 0.0002342848 | 0.0002381936 | 0.0002399165 | 0.0002629225 | 0.0002621667 | 0.0002650525 | 0.0002853984 | 0.0002849152 | 0.0002854398
-16.5 | 0.0002229429 | 0.0002341583 | 0.0002314874 | 0.000234705 | 0.0002429938 | 0.0002429147 | 0.0002426834 | 0.0002263866 | 0.0002332143 | 0.0002389237 | 0.0002146154 | 0.0002450736 | 0.0002466989 | 0.0002635879 | 0.0002655178 | 0.0002731166 | 0.0002825647 | 0.0002837161 | 0.0002811105
-16.4 | 0.0002152409 | 0.0002390253 | 0.0002276435 | 0.0002405889 | 0.0002358655 | 0.000238586 | 0.0002446708 | 0.0002217023 | 0.0002364626 | 0.0002416591 | 0.0002375324 | 0.0002513869 | 0.0002417819 | 0.0002604636 | 0.0002722609 | 0.0002759151 | 0.0002789872 | 0.0002742914 | 0.0002738235
-16.3 | 0.0002218233 | 0.0002342596 | 0.0002301443 | 0.0002358685 | 0.0002322791 | 0.000235295 | 0.0002297794 | 0.0002468086 | 0.0002410306 | 0.0002243861 | 0.0002319385 | 0.0002466395 | 0.0002421409 | 0.0002678024 | 0.0002651853 | 0.0002751887 | 0.0002808967 | 0.0002773295 | 0.0002810192
-16.2 | 0.0002288784 | 0.0002369703 | 0.0002231919 | 0.0002277656 | 0.0002408133 | 0.0002362356 | 0.0002438 | 0.0002333453 | 0.0002464594 | 0.000239863 | 0.0002305486 | 0.0002370658 | 0.0002477932 | 0.0002518906 | 0.0002678359 | 0.0002675633 | 0.0002745216 | 0.000279476 | 0.0002777497
-16.1 | 0.0002211721 | 0.0002245603 | 0.0002309756 | 0.0002380572 | 0.0002334291 | 0.0002353488 | 0.0002414321 | 0.0002309341 | 0.0002244466 | 0.0002295478 | 0.0002443775 | 0.0002487446 | 0.0002480291 | 0.000261389 | 0.0002692162 | 0.0002674772 | 0.0002808801 | 0.0002771674 | 0.0002703385
-16 | 0.0002226909 | 0.0002365896 | 0.0002287237 | 0.0002233963 | 0.0002326603 | 0.000228683 | 0.0002330984 | 0.0002323724 | 0.0002233064 | 0.0002278145 | 0.0002391485 | 0.0002432025 | 0.0002358092 | 0.0002556951 | 0.0002665789 | 0.0002686783 | 0.0002719568 | 0.0002806623 | 0.0002811325
-15.9 | 0.0002189834 | 0.0002287652 | 0.000237803 | 0.0002282663 | 0.0002378168 | 0.0002376836 | 0.0002395937 | 0.0002434297 | 0.0002366937 | 0.0002299483 | 0.0002333529 | 0.0002446941 | 0.0002444903 | 0.0002546431 | 0.0002573665 | 0.000263363 | 0.0002701356 | 0.0002751096 | 0.0002804722
-15.8 | 0.0002322859 | 0.0002267489 | 0.0002362271 | 0.0002424103 | 0.0002369863 | 0.0002320404 | 0.0002429211 | 0.0002417189 | 0.0002271132 | 0.0002300403 | 0.0002450552 | 0.0002444985 | 0.0002506432 | 0.0002580551 | 0.0002673743 | 0.0002809909 | 0.0002780511 | 0.0002767582 | 0.0002651586
-15.7 | 0.000231114 | 0.0002192596 | 0.0002283876 | 0.000237151 | 0.0002387248 | 0.0002330292 | 0.0002348262 | 0.0002207046 | 0.0002254433 | 0.0002475004 | 0.0002273708 | 0.0002373141 | 0.000227037 | 0.0002571889 | 0.0002529935 | 0.0002753676 | 0.0002646734 | 0.0002847616 | 0.0002619898
-15.6 | 0.0002299743 | 0.0002227714 | 0.0002314137 | 0.0002343388 | 0.0002285821 | 0.0002327364 | 0.0002310602 | 0.0002292478 | 0.0002384802 | 0.000228874 | 0.0002347058 | 0.0002391383 | 0.0002428854 | 0.0002521653 | 0.0002686962 | 0.0002684817 | 0.0002805992 | 0.0002715952 | 0.0002733731
-15.5 | 0.0002402139 | 0.0002275948 | 0.000229005 | 0.0002343974 | 0.0002259358 | 0.0002305168 | 0.0002242819 | 0.0002217246 | 0.000229415 | 0.0002355667 | 0.000236493 | 0.0002350149 | 0.0002482126 | 0.0002569104 | 0.0002631938 | 0.0002662215 | 0.0002666632 | 0.0002812453 | 0.000269513
-15.4 | 0.000221884 | 0.0002230874 | 0.0002301261 | 0.0002206841 | 0.0002290874 | 0.0002308841 | 0.0002365936 | 0.0002330187 | 0.0002359204 | 0.0002459402 | 0.0002274916 | 0.0002447433 | 0.0002438533 | 0.0002633737 | 0.000257423 | 0.000259196 | 0.0002712103 | 0.0002798674 | 0.0002820234
-15.3 | 0.0002287356 | 0.0002233227 | 0.0002169743 | 0.0002284887 | 0.0002316412 | 0.0002333215 | 0.0002367919 | 0.0002298332 | 0.0002514729 | 0.0002280219 | 0.0002436888 | 0.0002442241 | 0.0002461758 | 0.0002622521 | 0.0002560564 | 0.0002714879 | 0.0002632874 | 0.0002711203 | 0.0002763263
-15.2 | 0.0002138859 | 0.0002314819 | 0.0002395766 | 0.0002274738 | 0.000235901 | 0.0002406625 | 0.0002295301 | 0.0002336655 | 0.0002339768 | 0.0002247724 | 0.0002280187 | 0.0002562249 | 0.0002451398 | 0.0002509835 | 0.0002579656 | 0.0002617657 | 0.0002708302 | 0.0002658385 | 0.0002695575
-15.1 | 0.0002304175 | 0.0002264778 | 0.0002173461 | 0.0002297179 | 0.0002236533 | 0.0002248668 | 0.0002346101 | 0.0002233727 | 0.0002422745 | 0.0002231985 | 0.0002366498 | 0.0002370379 | 0.0002529162 | 0.0002586948 | 0.0002601862 | 0.0002586238 | 0.0002617804 | 0.0002670051 | 0.0002760644
-15 | 0.0002301556 | 0.0002242413 | 0.0002343173 | 0.0002421175 | 0.0002219581 | 0.0002321872 | 0.0002526391 | 0.0002329464 | 0.000236334 | 0.0002336784 | 0.0002407572 | 0.0002416989 | 0.0002413648 | 0.0002574593 | 0.000263283 | 0.00026295 | 0.0002557268 | 0.0002701005 | 0.0002618174
-14.9 | 0.0002230357 | 0.0002171452 | 0.000221994 | 0.0002279944 | 0.0002278463 | 0.0002392309 | 0.000235333 | 0.0002347647 | 0.0002320117 | 0.0002348599 | 0.0002396792 | 0.0002299744 | 0.0002475656 | 0.0002495404 | 0.0002587371 | 0.0002711714 | 0.0002763215 | 0.0002690731 | 0.0002662413
-14.8 | 0.0002297901 | 0.0002163055 | 0.0002293882 | 0.0002352603 | 0.0002331572 | 0.0002312215 | 0.0002341911 | 0.0002324716 | 0.0002374133 | 0.0002191551 | 0.0002285342 | 0.00025209 | 0.000232012 | 0.0002510631 | 0.0002569233 | 0.0002664642 | 0.0002654037 | 0.0002665798 | 0.0002506713
-14.7 | 0.0002201766 | 0.000227423 | 0.0002257737 | 0.0002243413 | 0.0002382346 | 0.0002398293 | 0.0002266829 | 0.0002330056 | 0.000226846 | 0.0002334623 | 0.0002263421 | 0.0002379932 | 0.0002441349 | 0.0002457061 | 0.0002662507 | 0.0002506282 | 0.0002657225 | 0.0002672489 | 0.0002661292
-14.6 | 0.0002211179 | 0.0002250114 | 0.0002284771 | 0.0002301708 | 0.0002315781 | 0.0002170691 | 0.0002381668 | 0.0002296734 | 0.0002278268 | 0.0002350369 | 0.0002410013 | 0.0002432172 | 0.0002461269 | 0.000251314 | 0.0002575917 | 0.0002615669 | 0.0002706868 | 0.0002761585 | 0.0002616666
-14.5 | 0.0002120501 | 0.000229976 | 0.0002173112 | 0.000217311 | 0.0002332945 | 0.0002296074 | 0.0002298099 | 0.0002239925 | 0.0002412618 | 0.0002238645 | 0.0002261868 | 0.0002400211 | 0.0002432267 | 0.0002545277 | 0.0002535686 | 0.0002701088 | 0.0002742571 | 0.0002561966 | 0.0002688148
-14.4 | 0.0002136022 | 0.0002284114 | 0.0002288153 | 0.000217799 | 0.0002384837 | 0.0002337891 | 0.0002374322 | 0.0002390215 | 0.000227296 | 0.0002295119 | 0.0002267263 | 0.0002420474 | 0.0002277903 | 0.0002508544 | 0.0002486045 | 0.0002699064 | 0.0002659398 | 0.0002766899 | 0.0002585769
-14.3 | 0.0002205823 | 0.0002161019 | 0.0002131401 | 0.0002335501 | 0.000228167 | 0.00023545 | 0.0002359295 | 0.0002256409 | 0.0002278733 | 0.0002400844 | 0.0002440329 | 0.0002411892 | 0.0002425793 | 0.0002483751 | 0.0002661041 | 0.0002642653 | 0.0002546167 | 0.0002630269 | 0.0002691643
-14.2 | 0.000211048 | 0.0002129585 | 0.0002328663 | 0.0002194663 | 0.0002237701 | 0.0002443121 | 0.0002312232 | 0.0002331608 | 0.0002315942 | 0.0002187812 | 0.00022965 | 0.0002416361 | 0.0002414999 | 0.0002699915 | 0.0002486174 | 0.0002569641 | 0.000273065 | 0.0002586626 | 0.000270211
-14.1 | 0.0002083488 | 0.0002253251 | 0.0002243315 | 0.0002303243 | 0.000220579 | 0.0002288884 | 0.0002249849 | 0.0002366591 | 0.00022697 | 0.0002367048 | 0.0002218298 | 0.0002285423 | 0.0002433779 | 0.0002465516 | 0.0002613885 | 0.0002589332 | 0.0002659444 | 0.0002681474 | 0.000259765
-14 | 0.0002134826 | 0.0002309593 | 0.0002331618 | 0.0002336483 | 0.0002291084 | 0.0002332928 | 0.0002437542 | 0.0002247711 | 0.0002272062 | 0.0002333838 | 0.0002296398 | 0.0002343298 | 0.0002494744 | 0.0002563131 | 0.0002520504 | 0.0002516654 | 0.0002624664 | 0.0002658588 | 0.0002638449
-13.9 | 0.0002173888 | 0.000219263 | 0.0002091074 | 0.0002176837 | 0.0002178932 | 0.0002291426 | 0.0002330325 | 0.000231116 | 0.0002267531 | 0.0002359742 | 0.0002270294 | 0.0002448948 | 0.0002290011 | 0.000261696 | 0.0002643028 | 0.0002602329 | 0.0002618881 | 0.0002711805 | 0.0002598741
-13.8 | 0.0002276702 | 0.0002181689 | 0.0002148564 | 0.0002091021 | 0.0002275248 | 0.000223381 | 0.0002354031 | 0.0002298498 | 0.0002414967 | 0.0002378753 | 0.0002236107 | 0.000247189 | 0.0002501164 | 0.0002583331 | 0.0002510051 | 0.0002596159 | 0.0002649411 | 0.0002609785 | 0.0002669412
-13.7 | 0.000217265 | 0.0002257993 | 0.000220257 | 0.0002274723 | 0.0002274113 | 0.0002276865 | 0.0002296643 | 0.000231777 | 0.0002214637 | 0.0002277074 | 0.000223461 | 0.0002466913 | 0.0002439281 | 0.0002629226 | 0.0002511186 | 0.00026081 | 0.000266368 | 0.0002629636 | 0.0002539604
-13.6 | 0.0002119221 | 0.0002122876 | 0.0002217614 | 0.0002167412 | 0.0002253478 | 0.0002286814 | 0.0002330873 | 0.0002269032 | 0.0002209195 | 0.0002297685 | 0.0002311859 | 0.0002505682 | 0.0002390525 | 0.0002510266 | 0.0002557331 | 0.0002506953 | 0.0002554039 | 0.0002522287 | 0.0002600831
-13.5 | 0.0002137273 | 0.0002194104 | 0.0002252243 | 0.000228878 | 0.0002253065 | 0.0002259283 | 0.000229296 | 0.0002185031 | 0.0002396925 | 0.0002211425 | 0.0002332374 | 0.0002295686 | 0.0002404211 | 0.0002509211 | 0.0002565156 | 0.0002632828 | 0.0002669544 | 0.0002808137 | 0.0002658275
-13.4 | 0.0002183429 | 0.0002140003 | 0.0002333933 | 0.000219384 | 0.0002223181 | 0.0002302443 | 0.0002249859 | 0.0002176208 | 0.0002253728 | 0.0002302734 | 0.0002151167 | 0.0002345983 | 0.0002395214 | 0.0002550307 | 0.0002596953 | 0.0002599448 | 0.0002686684 | 0.0002584572 | 0.0002693824
-13.3 | 0.0002204695 | 0.0002151632 | 0.000222664 | 0.000225129 | 0.0002219437 | 0.0002269828 | 0.0002311242 | 0.0002332913 | 0.0002327117 | 0.0002299542 | 0.0002272298 | 0.0002357895 | 0.0002382085 | 0.0002489862 | 0.0002447509 | 0.0002525017 | 0.0002513583 | 0.0002579841 | 0.0002551453
-13.2 | 0.0002098699 | 0.0002142359 | 0.0002186754 | 0.0002269163 | 0.0002272131 | 0.0002225248 | 0.0002305143 | 0.0002201736 | 0.0002320323 | 0.0002222953 | 0.0002266869 | 0.0002427918 | 0.0002303817 | 0.0002528319 | 0.0002641354 | 0.0002561847 | 0.0002833283 | 0.0002561165 | 0.0002625505
-13.1 | 0.0002184559 | 0.0002115522 | 0.0002134482 | 0.0002207282 | 0.00022445 | 0.0002372607 | 0.0002302371 | 0.0002197233 | 0.0002193019 | 0.0002321939 | 0.0002330884 | 0.0002329273 | 0.0002527092 | 0.0002306311 | 0.0002534345 | 0.0002549006 | 0.0002649566 | 0.0002520031 | 0.0002569903
-13 | 0.0002181537 | 0.0002170901 | 0.0002267835 | 0.0002302013 | 0.0002247937 | 0.0002310611 | 0.0002351277 | 0.000230799 | 0.0002325024 | 0.0002285327 | 0.0002241852 | 0.0002433573 | 0.0002473776 | 0.0002465421 | 0.0002430051 | 0.0002558126 | 0.0002494862 | 0.0002540466 | 0.0002607119
-12.9 | 0.0002097378 | 0.0002191278 | 0.000225374 | 0.0002316025 | 0.0002128711 | 0.0002263792 | 0.0002318084 | 0.0002342444 | 0.0002240936 | 0.0002249874 | 0.0002313953 | 0.0002407618 | 0.0002332742 | 0.0002607319 | 0.0002484005 | 0.0002586499 | 0.000257888 | 0.0002646276 | 0.0002485188
-12.8 | 0.000210432 | 0.0002172706 | 0.0002187828 | 0.0002215082 | 0.0002092064 | 0.0002302365 | 0.0002391847 | 0.0002249636 | 0.000231814 | 0.0002291657 | 0.0002292685 | 0.0002346248 | 0.0002408621 | 0.0002478003 | 0.0002568378 | 0.0002430161 | 0.0002596115 | 0.0002628318 | 0.0002623388
-12.7 | 0.0002090958 | 0.0002173857 | 0.000208962 | 0.0002203021 | 0.0002215548 | 0.000226421 | 0.000226378 | 0.0002214073 | 0.0002385255 | 0.000215977 | 0.000227446 | 0.0002503831 | 0.0002456567 | 0.0002425996 | 0.0002382396 | 0.0002648928 | 0.0002542753 | 0.0002631196 | 0.0002474529
-12.6 | 0.0002104859 | 0.0002171087 | 0.0002217468 | 0.0002041936 | 0.0002181449 | 0.0002247032 | 0.0002375603 | 0.0002297031 | 0.0002248333 | 0.0002183174 | 0.0002312053 | 0.0002373934 | 0.0002349459 | 0.000246686 | 0.0002358354 | 0.0002590572 | 0.0002524302 | 0.0002659122 | 0.0002518746
-12.5 | 0.0002051326 | 0.0002182205 | 0.0002136919 | 0.0002277828 | 0.0002172369 | 0.0002301447 | 0.0002312751 | 0.0002211677 | 0.0002394144 | 0.0002310944 | 0.0002231202 | 0.0002338655 | 0.0002354263 | 0.0002503702 | 0.0002600014 | 0.0002607346 | 0.0002598069 | 0.0002632965 | 0.000254469
-12.4 | 0.0002131022 | 0.0002111209 | 0.0002359462 | 0.0002213869 | 0.000211546 | 0.0002350002 | 0.0002241617 | 0.0002185921 | 0.0002322426 | 0.0002322842 | 0.000226689 | 0.0002344869 | 0.0002379126 | 0.0002455663 | 0.0002380517 | 0.0002490256 | 0.0002474626 | 0.0002575716 | 0.0002613383
-12.3 | 0.0002008597 | 0.0002111696 | 0.0002256588 | 0.0002093316 | 0.0002156621 | 0.0002199978 | 0.0002296373 | 0.0002356221 | 0.0002207126 | 0.0002183598 | 0.0002227466 | 0.0002370054 | 0.0002294601 | 0.0002487611 | 0.0002655044 | 0.0002530986 | 0.0002528163 | 0.0002584623 | 0.0002559395
-12.2 | 0.0002073417 | 0.0002177052 | 0.0002136934 | 0.0002168471 | 0.0002131937 | 0.0002208125 | 0.0002185911 | 0.0002209143 | 0.0002196056 | 0.0002255366 | 0.0002375453 | 0.0002348627 | 0.0002402068 | 0.0002510445 | 0.000250539 | 0.0002476331 | 0.0002498534 | 0.0002606522 | 0.0002461471
-12.1 | 0.0001985764 | 0.0002136881 | 0.000211737 | 0.0002150971 | 0.0002061199 | 0.0002263777 | 0.0002285725 | 0.0002109116 | 0.0002361496 | 0.000224644 | 0.000235349 | 0.0002365939 | 0.0002506468 | 0.0002445635 | 0.0002554999 | 0.0002554443 | 0.0002503849 | 0.0002636505 | 0.0002540023
-12 | 0.0002049446 | 0.000214118 | 0.0002063655 | 0.0002141982 | 0.0002263776 | 0.0002199782 | 0.0002224791 | 0.0002270114 | 0.000229523 | 0.0002163161 | 0.0002231577 | 0.0002420944 | 0.0002402361 | 0.0002420113 | 0.0002483389 | 0.0002523022 | 0.0002472161 | 0.0002557718 | 0.0002509363
-11.9 | 0.0002176472 | 0.0002201157 | 0.0002122184 | 0.0002058131 | 0.0002172071 | 0.0002260637 | 0.0002125537 | 0.000214168 | 0.0002302847 | 0.0002160545 | 0.0002224912 | 0.0002292141 | 0.0002512091 | 0.0002410509 | 0.0002491628 | 0.0002502224 | 0.0002580445 | 0.000258181 | 0.000260982
-11.8 | 0.0002127111 | 0.0002055879 | 0.0002233178 | 0.0002355757 | 0.0002279087 | 0.0002335169 | 0.0002330202 | 0.0002169545 | 0.0002295063 | 0.0002273811 | 0.0002328168 | 0.0002374491 | 0.0002318871 | 0.0002423001 | 0.0002560452 | 0.0002509388 | 0.0002462898 | 0.0002530762 | 0.000239655
-11.7 | 0.0002086999 | 0.000209933 | 0.0002180495 | 0.0002193296 | 0.0002284418 | 0.0002131146 | 0.0002274368 | 0.0002186115 | 0.0002246198 | 0.0002237518 | 0.0002265764 | 0.000233197 | 0.0002402045 | 0.0002457695 | 0.0002436074 | 0.0002682995 | 0.0002612481 | 0.0002664863 | 0.0002480021
-11.6 | 0.0002083364 | 0.0002069539 | 0.0002154474 | 0.0002252998 | 0.0002173048 | 0.0002294461 | 0.0002441526 | 0.0002210976 | 0.0002340069 | 0.000232588 | 0.0002282819 | 0.0002320531 | 0.0002390396 | 0.0002513164 | 0.0002494004 | 0.0002643637 | 0.0002543682 | 0.000248331 | 0.000246439
-11.5 | 0.0002118838 | 0.0002231293 | 0.000212695 | 0.0002174435 | 0.0002074802 | 0.0002196183 | 0.0002176108 | 0.0002262127 | 0.0002289756 | 0.0002169911 | 0.0002173092 | 0.0002319201 | 0.0002340148 | 0.0002370077 | 0.0002496211 | 0.0002571115 | 0.0002484435 | 0.000249775 | 0.0002419902
-11.4 | 0.0002074599 | 0.0002060815 | 0.0002178807 | 0.0002243574 | 0.0002226164 | 0.0002268218 | 0.0002213789 | 0.0002205286 | 0.0002156683 | 0.0002324608 | 0.0002224541 | 0.0002305648 | 0.0002396898 | 0.0002368871 | 0.0002487685 | 0.0002593407 | 0.0002533808 | 0.0002612424 | 0.0002554089
-11.3 | 0.0002113791 | 0.0002158365 | 0.0002187767 | 0.0002218355 | 0.0002254728 | 0.0002258595 | 0.0002329193 | 0.0002189601 | 0.0002263482 | 0.0002237976 | 0.0002224969 | 0.0002415103 | 0.0002380061 | 0.0002413966 | 0.0002359463 | 0.0002636219 | 0.0002557856 | 0.0002537605 | 0.0002517749
-11.2 | 0.0002071935 | 0.0002017952 | 0.0002124346 | 0.000225712 | 0.0002126141 | 0.0002278814 | 0.000234749 | 0.0002187421 | 0.0002313696 | 0.0002325654 | 0.0002133494 | 0.0002478885 | 0.0002376907 | 0.0002476135 | 0.0002418872 | 0.0002418689 | 0.0002413836 | 0.0002592446 | 0.0002411371
-11.1 | 0.0002069935 | 0.0002078307 | 0.0002104665 | 0.0002146539 | 0.0002278732 | 0.0002264552 | 0.0002271502 | 0.0002279996 | 0.0002233806 | 0.0002247922 | 0.0002360263 | 0.0002502079 | 0.00023684 | 0.0002400376 | 0.0002566922 | 0.0002467704 | 0.0002465985 | 0.0002560513 | 0.0002521671
-11 | 0.0002108543 | 0.0002026218 | 0.0002115205 | 0.0002183829 | 0.0002134655 | 0.0002252539 | 0.0002192735 | 0.0002258544 | 0.0002247889 | 0.0002197212 | 0.0002220181 | 0.0002362985 | 0.000232207 | 0.0002469882 | 0.0002423064 | 0.0002494465 | 0.0002472492 | 0.0002487251 | 0.000249567
-10.9 | 0.0002134746 | 0.0002061459 | 0.0002175301 | 0.0002206216 | 0.0002095128 | 0.0002274971 | 0.0002259477 | 0.0002207179 | 0.000231295 | 0.0002196167 | 0.0002197827 | 0.0002369978 | 0.0002312045 | 0.0002361207 | 0.0002564751 | 0.0002447901 | 0.0002472887 | 0.0002577818 | 0.0002451813
-10.8 | 0.0001964631 | 0.0002153667 | 0.0002209209 | 0.0002176726 | 0.0002247653 | 0.0002207556 | 0.0002099355 | 0.0002300484 | 0.0002201073 | 0.0002221421 | 0.000240834 | 0.0002230723 | 0.0002341583 | 0.0002434354 | 0.0002347268 | 0.0002431369 | 0.0002491757 | 0.0002436162 | 0.0002476153
-10.7 | 0.0002120245 | 0.0002065522 | 0.0002146502 | 0.0002321943 | 0.0002137173 | 0.0002292454 | 0.0002226005 | 0.0002344427 | 0.0002303273 | 0.0002305043 | 0.0002262722 | 0.0002257204 | 0.0002318658 | 0.0002474803 | 0.0002435863 | 0.0002498243 | 0.0002492396 | 0.0002505758 | 0.0002448807
-10.6 | 0.000197377 | 0.0001990528 | 0.0002094405 | 0.0002180888 | 0.0002240615 | 0.0002182104 | 0.000220898 | 0.0002096897 | 0.0002160872 | 0.0002241163 | 0.0002222008 | 0.000239087 | 0.0002336205 | 0.0002260696 | 0.0002407785 | 0.0002561802 | 0.0002491923 | 0.0002410883 | 0.0002593084
-10.5 | 0.000197246 | 0.000208112 | 0.0002068213 | 0.0002182364 | 0.0002112376 | 0.0002317002 | 0.0002241984 | 0.0002225901 | 0.0002411219 | 0.0002176341 | 0.0002166495 | 0.0002374361 | 0.0002283392 | 0.0002364333 | 0.0002426883 | 0.0002487053 | 0.0002485639 | 0.0002530715 | 0.0002524384
-10.4 | 0.0002075071 | 0.0002075555 | 0.0002136429 | 0.0002082868 | 0.0002179492 | 0.0002192938 | 0.0002268685 | 0.0002318013 | 0.0002216388 | 0.000224206 | 0.0002235343 | 0.0002391185 | 0.0002325656 | 0.000251749 | 0.0002364677 | 0.0002479441 | 0.0002434157 | 0.0002539425 | 0.000252316
-10.3 | 0.0001987894 | 0.0002020322 | 0.0002088223 | 0.0001944642 | 0.0002259998 | 0.0002255129 | 0.0002195673 | 0.0002298842 | 0.0002309834 | 0.0002185207 | 0.0002315915 | 0.0002463141 | 0.0002370259 | 0.0002496092 | 0.0002534902 | 0.0002489819 | 0.0002598317 | 0.0002542577 | 0.000254127
-10.2 | 0.0001958931 | 0.0002009943 | 0.0002037672 | 0.0002187268 | 0.0002124134 | 0.0002289151 | 0.0002292633 | 0.0002268066 | 0.000222936 | 0.0002332741 | 0.0002082737 | 0.0002236717 | 0.0002409972 | 0.0002380207 | 0.000236703 | 0.000254013 | 0.0002429167 | 0.0002456748 | 0.0002368019
-10.1 | 0.0002072052 | 0.0002120537 | 0.0002148085 | 0.0002020708 | 0.0002244069 | 0.0002209768 | 0.0002245653 | 0.0002172361 | 0.0002247404 | 0.000232414 | 0.000232957 | 0.0002374644 | 0.0002377568 | 0.0002465032 | 0.000246766 | 0.0002516444 | 0.0002391152 | 0.0002544391 | 0.0002407206
-10 | 0.0002055526 | 0.0001995065 | 0.0002081937 | 0.0002109527 | 0.0002160162 | 0.0002286689 | 0.0002375983 | 0.0002166181 | 0.000222682 | 0.0002220712 | 0.0002191409 | 0.0002392626 | 0.0002333049 | 0.0002329331 | 0.0002341635 | 0.0002434794 | 0.0002487612 | 0.0002469287 | 0.0002451139
-9.9 | 0.0001913858 | 0.0002069586 | 0.0002188638 | 0.0002173905 | 0.0002159968 | 0.0002167112 | 0.000233147 | 0.0002188373 | 0.0002236363 | 0.0002259259 | 0.0002180537 | 0.0002349458 | 0.000239386 | 0.0002484968 | 0.000233209 | 0.0002526408 | 0.0002469591 | 0.0002392434 | 0.0002527996
-9.8 | 0.0002054274 | 0.0002196953 | 0.000219224 | 0.000219688 | 0.0002143983 | 0.0002179129 | 0.0002181088 | 0.0002331279 | 0.0002187962 | 0.0002237661 | 0.0002250312 | 0.000228412 | 0.0002374359 | 0.000249022 | 0.0002403125 | 0.0002369316 | 0.0002590916 | 0.0002488037 | 0.0002518101
-9.7 | 0.0002128337 | 0.0002055198 | 0.0002075192 | 0.000214975 | 0.0002134137 | 0.0002188558 | 0.0002303069 | 0.0002222492 | 0.0002154009 | 0.0002219308 | 0.0002200473 | 0.0002411617 | 0.0002375602 | 0.0002450316 | 0.000239753 | 0.0002378542 | 0.0002563202 | 0.0002524531 | 0.0002391424
-9.6 | 0.0002049374 | 0.0002070797 | 0.0002124596 | 0.0002126703 | 0.0002190746 | 0.0002207493 | 0.0002194616 | 0.0002239081 | 0.0002224292 | 0.0002184771 | 0.000229228 | 0.0002339152 | 0.0002278744 | 0.0002522852 | 0.0002489175 | 0.0002453806 | 0.0002432163 | 0.0002490732 | 0.0002469522
-9.5 | 0.0002000006 | 0.0002146013 | 0.0002083456 | 0.0002120765 | 0.0002113871 | 0.000214181 | 0.0002108814 | 0.0002096159 | 0.0002226097 | 0.0002152693 | 0.0002191695 | 0.000240479 | 0.0002288483 | 0.0002450918 | 0.0002369446 | 0.0002520797 | 0.0002379 | 0.0002404862 | 0.0002483378
-9.4 | 0.0002115159 | 0.0002005018 | 0.0002126378 | 0.0002050251 | 0.000215815 | 0.0002109207 | 0.0002264191 | 0.0002227165 | 0.000223606 | 0.0002292293 | 0.0002217205 | 0.0002317122 | 0.0002226459 | 0.0002385517 | 0.0002435787 | 0.0002434308 | 0.0002498624 | 0.0002431383 | 0.0002363512
-9.3 | 0.0001960919 | 0.0001992897 | 0.0002028086 | 0.0002123111 | 0.0002180511 | 0.0002243253 | 0.0002251076 | 0.0002290752 | 0.0002179561 | 0.000222674 | 0.000216736 | 0.000224921 | 0.0002382198 | 0.0002554565 | 0.0002431022 | 0.0002501383 | 0.0002338219 | 0.0002495179 | 0.0002391381
-9.2 | 0.0002046988 | 0.0002132773 | 0.0002053211 | 0.0002056771 | 0.0002079164 | 0.000235351 | 0.0002253301 | 0.0002203816 | 0.0002204151 | 0.0002257054 | 0.0002370484 | 0.0002242084 | 0.0002281821 | 0.0002354757 | 0.0002496786 | 0.0002351947 | 0.0002514045 | 0.0002479652 | 0.0002370011
-9.1 | 0.0001935412 | 0.0002030766 | 0.0002145191 | 0.0002143066 | 0.000213804 | 0.0002168758 | 0.0002178296 | 0.0002345507 | 0.0002153529 | 0.0002111285 | 0.0002179362 | 0.0002435306 | 0.0002236038 | 0.0002447753 | 0.0002547259 | 0.0002397347 | 0.0002467166 | 0.0002500026 | 0.000240227
-9 | 0.0001941076 | 0.0002070988 | 0.0002055092 | 0.0002174167 | 0.0002106198 | 0.00021135 | 0.0002251481 | 0.0002144963 | 0.0002322607 | 0.0002225731 | 0.0002271664 | 0.0002242147 | 0.0002417808 | 0.0002454198 | 0.0002470754 | 0.0002364086 | 0.0002395192 | 0.0002552689 | 0.0002345361
-8.9 | 0.0002080849 | 0.0002031583 | 0.0002187721 | 0.0002119763 | 0.0002156433 | 0.000223713 | 0.0002101384 | 0.0002244901 | 0.0002276517 | 0.0002258403 | 0.0002131876 | 0.0002358941 | 0.0002229661 | 0.0002428819 | 0.0002475628 | 0.0002591236 | 0.000245499 | 0.0002484112 | 0.0002418788
-8.8 | 0.0002073024 | 0.0001988857 | 0.0001926654 | 0.0002036616 | 0.0002060342 | 0.0002236518 | 0.0002247173 | 0.0002310246 | 0.000208005 | 0.0002184007 | 0.0002194936 | 0.0002263402 | 0.0002401036 | 0.0002345244 | 0.00025531 | 0.0002490188 | 0.000244756 | 0.0002478861 | 0.0002510588
-8.7 | 0.0002019639 | 0.0002056557 | 0.0002157124 | 0.0002058674 | 0.0002136455 | 0.0002208621 | 0.000222984 | 0.0002199537 | 0.0002249596 | 0.0002250301 | 0.000225397 | 0.0002290607 | 0.0002338448 | 0.0002424907 | 0.0002339676 | 0.0002344647 | 0.0002472028 | 0.000244745 | 0.0002389401
-8.6 | 0.0002021214 | 0.0002077207 | 0.0002073936 | 0.000203181 | 0.0002148755 | 0.0002244334 | 0.0002224769 | 0.0002154467 | 0.000220814 | 0.0002190109 | 0.0002061314 | 0.0002278115 | 0.0002332667 | 0.0002512334 | 0.0002291318 | 0.0002508437 | 0.0002484003 | 0.0002373827 | 0.0002421454
-8.5 | 0.0002021602 | 0.0002083249 | 0.0002152902 | 0.0002141647 | 0.0002071849 | 0.0002197601 | 0.0002147797 | 0.0002113844 | 0.000223596 | 0.0002289167 | 0.0002288572 | 0.0002363766 | 0.0002381898 | 0.0002339109 | 0.0002333435 | 0.000238307 | 0.000240703 | 0.0002457218 | 0.0002408008
-8.4 | 0.0002004158 | 0.000214411 | 0.0002124631 | 0.0002170609 | 0.0002136356 | 0.000220538 | 0.0002289266 | 0.0002175867 | 0.0002277491 | 0.0002240586 | 0.0002246702 | 0.0002349979 | 0.0002292255 | 0.0002397233 | 0.0002320911 | 0.0002483925 | 0.0002373291 | 0.0002404027 | 0.0002367337
-8.3 | 0.0002015572 | 0.0001978936 | 0.0002150264 | 0.0002015767 | 0.0002204804 | 0.0002166238 | 0.0002244679 | 0.0002181774 | 0.0002177913 | 0.0002194656 | 0.0002203458 | 0.0002331635 | 0.0002193082 | 0.0002343305 | 0.0002338917 | 0.0002457223 | 0.0002444563 | 0.0002406347 | 0.0002355097
-8.2 | 0.0002133115 | 0.0001968579 | 0.0001980436 | 0.0002134796 | 0.0002031295 | 0.0002141129 | 0.0002124294 | 0.0002206876 | 0.0002301524 | 0.0002181578 | 0.000221237 | 0.0002412494 | 0.0002277072 | 0.000239622 | 0.000239143 | 0.0002444568 | 0.0002434781 | 0.0002462121 | 0.0002406158
-8.1 | 0.000195652 | 0.0001994448 | 0.0002091841 | 0.000213671 | 0.0002024958 | 0.0002144772 | 0.0002140475 | 0.0002394116 | 0.0002141187 | 0.0002118382 | 0.0002307813 | 0.000236365 | 0.00022333 | 0.0002366389 | 0.0002421481 | 0.0002565863 | 0.0002428037 | 0.0002513448 | 0.0002312692
-8 | 0.0001933635 | 0.0001897962 | 0.0002060947 | 0.0002106765 | 0.0002103774 | 0.0002139351 | 0.0002188784 | 0.0002174746 | 0.0002323514 | 0.0002218239 | 0.0002123 | 0.000229335 | 0.0002296205 | 0.0002404153 | 0.0002400105 | 0.0002312629 | 0.0002504163 | 0.0002465772 | 0.000241253
-7.9 | 0.0001990133 | 0.0002073752 | 0.0002006297 | 0.0001974919 | 0.000201016 | 0.000218223 | 0.0002237178 | 0.0002172197 | 0.0002288832 | 0.0002220611 | 0.0002157944 | 0.0002343332 | 0.0002255721 | 0.0002322707 | 0.0002357275 | 0.0002375057 | 0.0002319134 | 0.0002394607 | 0.0002489032
-7.8 | 0.000195189 | 0.0002027173 | 0.0002079696 | 0.0002198113 | 0.0002050837 | 0.0002080267 | 0.0002230212 | 0.0002159483 | 0.0002254059 | 0.0002264726 | 0.0002342263 | 0.0002218232 | 0.0002341873 | 0.0002403681 | 0.0002403006 | 0.0002426307 | 0.0002393986 | 0.0002400188 | 0.0002330148
-7.7 | 0.0001970745 | 0.000207254 | 0.0001998894 | 0.0002095938 | 0.0002157295 | 0.0002339012 | 0.0002144917 | 0.0002089456 | 0.0002217881 | 0.0002198615 | 0.0002290322 | 0.0002426439 | 0.0002280847 | 0.0002406472 | 0.0002432316 | 0.000246276 | 0.000240006 | 0.0002476384 | 0.0002355384
-7.6 | 0.0002158229 | 0.0002000408 | 0.0002022256 | 0.000195996 | 0.0002085106 | 0.000217304 | 0.0002258229 | 0.0002181442 | 0.0002359357 | 0.0002130084 | 0.0002135238 | 0.000240739 | 0.0002277025 | 0.0002371829 | 0.0002362945 | 0.0002514292 | 0.0002383139 | 0.0002542103 | 0.0002419123
-7.5 | 0.0002044372 | 0.0002046726 | 0.0002121711 | 0.0002037858 | 0.0002069912 | 0.0002056504 | 0.0002255899 | 0.0002307286 | 0.0002304868 | 0.0002109929 | 0.0002165543 | 0.0002245679 | 0.0002426761 | 0.0002337147 | 0.0002475185 | 0.0002298453 | 0.0002420423 | 0.0002357233 | 0.0002449893
-7.4 | 0.0002013286 | 0.0001956651 | 0.0002022311 | 0.0002131458 | 0.0002114865 | 0.0002105946 | 0.0002193445 | 0.0002129494 | 0.0002235515 | 0.0002282851 | 0.0002273614 | 0.0002370147 | 0.0002344174 | 0.0002434683 | 0.0002403093 | 0.0002415374 | 0.0002482885 | 0.0002378957 | 0.0002424925
-7.3 | 0.0001994516 | 0.0001986849 | 0.0002047913 | 0.0002014209 | 0.0002181053 | 0.0002209046 | 0.0002086378 | 0.0002063653 | 0.0002180712 | 0.0002199958 | 0.000231277 | 0.0002265551 | 0.0002268919 | 0.000237808 | 0.0002372972 | 0.0002489371 | 0.000233995 | 0.0002378323 | 0.0002378545
-7.2 | 0.0001984255 | 0.0001970376 | 0.0002067221 | 0.0002105801 | 0.000203357 | 0.0002150523 | 0.000222522 | 0.000212713 | 0.000222799 | 0.0002130243 | 0.0002243553 | 0.0002337936 | 0.0002333792 | 0.0002404077 | 0.0002373034 | 0.0002320915 | 0.0002467403 | 0.0002461268 | 0.0002515397
-7.1 | 0.0001884705 | 0.0002085178 | 0.0001899 | 0.0002096352 | 0.0002016114 | 0.0002065491 | 0.0002204212 | 0.0002215245 | 0.000222558 | 0.0002287838 | 0.0002227584 | 0.0002323161 | 0.0002274761 | 0.0002402132 | 0.0002411971 | 0.0002363917 | 0.0002465701 | 0.0002397495 | 0.0002283704
-7 | 0.0001842705 | 0.0001888067 | 0.0002050229 | 0.0002129945 | 0.000208049 | 0.0002018588 | 0.0002149077 | 0.0002140657 | 0.0002117899 | 0.0002318964 | 0.0002224159 | 0.0002268068 | 0.0002178513 | 0.0002393606 | 0.0002289315 | 0.0002458655 | 0.0002324265 | 0.0002369085 | 0.0002480378
-6.9 | 0.0001950869 | 0.0002016568 | 0.0001955849 | 0.000204676 | 0.000211504 | 0.0002021681 | 0.0002152771 | 0.0002145194 | 0.0002360398 | 0.0002221668 | 0.0002131915 | 0.0002373374 | 0.0002202702 | 0.0002177832 | 0.000234179 | 0.0002409924 | 0.0002310837 | 0.0002334737 | 0.0002360385
-6.8 | 0.000179317 | 0.0001982445 | 0.0002069182 | 0.0002040227 | 0.0002109226 | 0.000218957 | 0.0002263832 | 0.0002250928 | 0.0002048604 | 0.0002219758 | 0.0002183254 | 0.0002224324 | 0.0002282802 | 0.0002357255 | 0.0002350406 | 0.0002333092 | 0.0002417111 | 0.0002379072 | 0.000241476
-6.7 | 0.000199969 | 0.0001997725 | 0.0001958386 | 0.0002107576 | 0.0002053849 | 0.0002130041 | 0.0002248258 | 0.0002056854 | 0.0002244876 | 0.0002164852 | 0.0002182296 | 0.0002253951 | 0.0002200413 | 0.0002499136 | 0.0002366496 | 0.0002334234 | 0.0002364987 | 0.0002470392 | 0.0002424359
-6.6 | 0.0002010613 | 0.0002113819 | 0.0002040673 | 0.0002080143 | 0.0002109781 | 0.0002221811 | 0.0002147517 | 0.0002210858 | 0.000220063 | 0.0002183244 | 0.0002309936 | 0.000224398 | 0.0002249219 | 0.0002309247 | 0.0002430221 | 0.000234014 | 0.0002474598 | 0.0002420535 | 0.0002374856
-6.5 | 0.0001994225 | 0.0001864629 | 0.0002108904 | 0.0002022303 | 0.0001933274 | 0.0002111742 | 0.0002278337 | 0.0002149442 | 0.0002222292 | 0.0002219724 | 0.0002188313 | 0.0002335458 | 0.0002207967 | 0.0002231286 | 0.0002344232 | 0.0002428488 | 0.0002375399 | 0.0002379044 | 0.0002409584
-6.4 | 0.0001915548 | 0.0002033632 | 0.0001977718 | 0.0001983372 | 0.0002092614 | 0.0002128947 | 0.0002190673 | 0.0002148783 | 0.0002284883 | 0.0002314856 | 0.0002170446 | 0.0002225161 | 0.0002273965 | 0.0002405998 | 0.0002411554 | 0.0002336331 | 0.000227154 | 0.0002444564 | 0.0002331691
-6.3 | 0.0001974373 | 0.000217237 | 0.0001912593 | 0.0002006946 | 0.000214898 | 0.0002137997 | 0.0002160557 | 0.0002116297 | 0.0002238476 | 0.0002314968 | 0.0002157953 | 0.0002251226 | 0.0002380449 | 0.0002417977 | 0.0002459424 | 0.0002390738 | 0.0002241989 | 0.0002379116 | 0.0002390946
-6.2 | 0.0001960527 | 0.000204147 | 0.0001983015 | 0.0002078305 | 0.0002094789 | 0.0002120464 | 0.0002201946 | 0.000224666 | 0.0002315559 | 0.0002214141 | 0.0002179816 | 0.0002347298 | 0.0002290518 | 0.000239503 | 0.000240636 | 0.0002470154 | 0.0002364522 | 0.0002399534 | 0.0002382518
-6.1 | 0.0001922745 | 0.0001960701 | 0.0001923655 | 0.0002083002 | 0.0002056037 | 0.0002075542 | 0.0002222453 | 0.0002014854 | 0.000226913 | 0.000221801 | 0.0002200383 | 0.0002283106 | 0.0002199346 | 0.0002355464 | 0.0002341438 | 0.0002357962 | 0.0002458267 | 0.0002441767 | 0.0002363577
-6 | 0.0001958723 | 0.0002077791 | 0.0001995412 | 0.000216954 | 0.0002077938 | 0.0002169342 | 0.0002226781 | 0.0002092977 | 0.0002314269 | 0.0002170291 | 0.0002224327 | 0.0002365812 | 0.0002349402 | 0.0002317851 | 0.0002391586 | 0.0002516882 | 0.0002373617 | 0.0002253838 | 0.0002335212
-5.9 | 0.0001954889 | 0.000199801 | 0.000192544 | 0.0002127289 | 0.0002048089 | 0.0002194946 | 0.0002082497 | 0.0002189149 | 0.0002167611 | 0.0002159444 | 0.0002203341 | 0.0002280936 | 0.0002311656 | 0.0002404668 | 0.0002344547 | 0.0002323772 | 0.0002343391 | 0.0002345856 | 0.00023961
-5.8 | 0.0001913034 | 0.0001996558 | 0.0001959581 | 0.0001954394 | 0.0002049215 | 0.0001966198 | 0.0002183192 | 0.0002145494 | 0.0002189674 | 0.0002166368 | 0.0002213736 | 0.0002269386 | 0.0002260008 | 0.0002354643 | 0.000244192 | 0.0002330878 | 0.0002452493 | 0.0002322546 | 0.0002260063
-5.7 | 0.0002023859 | 0.0001934524 | 0.0001973923 | 0.000204207 | 0.0002090812 | 0.0002220083 | 0.0002237973 | 0.0002147697 | 0.0002129291 | 0.0002216131 | 0.000224517 | 0.0002313021 | 0.0002189422 | 0.0002355525 | 0.0002232147 | 0.0002313544 | 0.0002227696 | 0.0002383667 | 0.0002239415
-5.6 | 0.0001909913 | 0.0002006675 | 0.0001935072 | 0.0001927893 | 0.0001978086 | 0.0002143437 | 0.00020594 | 0.0002226853 | 0.0002208402 | 0.0002260864 | 0.0002244972 | 0.0002318387 | 0.0002324819 | 0.0002365095 | 0.0002385496 | 0.0002436388 | 0.0002324432 | 0.0002569174 | 0.0002288747
-5.5 | 0.0001931251 | 0.0002058136 | 0.0002131383 | 0.0002094845 | 0.0002058499 | 0.0002128388 | 0.0002148035 | 0.0002149342 | 0.0002300763 | 0.0002187591 | 0.0002264085 | 0.0002225367 | 0.0002252615 | 0.0002403759 | 0.0002363228 | 0.0002447619 | 0.0002376059 | 0.0002290647 | 0.0002401383
-5.4 | 0.0001884414 | 0.0001900586 | 0.0002030468 | 0.0001966768 | 0.0001996763 | 0.0002091841 | 0.0002129943 | 0.0002184938 | 0.000220398 | 0.000221078 | 0.0002191084 | 0.0002242783 | 0.0002335607 | 0.0002377388 | 0.0002466546 | 0.0002337007 | 0.0002328511 | 0.0002480558 | 0.0002236308
-5.3 | 0.0001955692 | 0.0001982109 | 0.0002055704 | 0.0001973928 | 0.000199421 | 0.0002077192 | 0.0002194789 | 0.0002171224 | 0.0002136756 | 0.000222915 | 0.000220143 | 0.0002341878 | 0.0002337526 | 0.0002328212 | 0.0002350283 | 0.0002457861 | 0.0002364167 | 0.0002444447 | 0.0002420763
-5.2 | 0.0001889471 | 0.0001998124 | 0.0001923289 | 0.0001991303 | 0.0002017571 | 0.0002081183 | 0.0002209145 | 0.0002231326 | 0.0002164539 | 0.0002176969 | 0.0002161082 | 0.0002311106 | 0.000236749 | 0.0002364597 | 0.0002259897 | 0.0002448781 | 0.000226324 | 0.0002428121 | 0.000245672
-5.1 | 0.000199524 | 0.0001925155 | 0.0002045619 | 0.0002023811 | 0.0002088915 | 0.0002176768 | 0.0002124414 | 0.0002153635 | 0.0002177988 | 0.0002075524 | 0.0002274371 | 0.000228832 | 0.0002125829 | 0.0002376509 | 0.0002277511 | 0.0002368442 | 0.0002371119 | 0.0002343576 | 0.0002316626
-5 | 0.0001997073 | 0.0001987679 | 0.0002047303 | 0.00020246 | 0.0002008368 | 0.0002098053 | 0.0002221459 | 0.0002183487 | 0.0002136609 | 0.000220252 | 0.0002186311 | 0.0002252055 | 0.0002431292 | 0.0002256682 | 0.0002425946 | 0.0002186716 | 0.0002321819 | 0.0002477449 | 0.0002350192
-4.9 | 0.000194902 | 0.0001936258 | 0.0002013764 | 0.0002029429 | 0.0002072952 | 0.0002113377 | 0.0001993662 | 0.0002070463 | 0.0002183184 | 0.0002129203 | 0.0002063994 | 0.0002222897 | 0.0002249446 | 0.0002200445 | 0.0002332155 | 0.0002393071 | 0.0002344058 | 0.0002303471 | 0.0002368281
-4.8 | 0.0001930987 | 0.0001921435 | 0.0001819125 | 0.000197757 | 0.0002072544 | 0.0002167665 | 0.0002232064 | 0.0002316373 | 0.0002141156 | 0.0002158367 | 0.0002191819 | 0.0002408233 | 0.0002158358 | 0.0002349702 | 0.0002290188 | 0.0002237189 | 0.0002306062 | 0.0002403614 | 0.0002278566
-4.7 | 0.0001982184 | 0.0001989833 | 0.0001951337 | 0.0002085172 | 0.0002101512 | 0.0002084138 | 0.0002126972 | 0.0002204061 | 0.0002254843 | 0.0002136209 | 0.0002256164 | 0.0002335926 | 0.0002308975 | 0.0002393001 | 0.0002462502 | 0.0002251437 | 0.0002339237 | 0.000243925 | 0.0002316378
-4.6 | 0.0001940796 | 0.0001966972 | 0.0002018015 | 0.0002005482 | 0.0002098723 | 0.0002146198 | 0.0002204275 | 0.000200162 | 0.0002212485 | 0.0002097253 | 0.000224492 | 0.0002245794 | 0.0002289155 | 0.0002299051 | 0.0002425056 | 0.0002317218 | 0.0002343728 | 0.0002341558 | 0.0002294928
-4.5 | 0.0001904667 | 0.0002077134 | 0.0002031002 | 0.000198488 | 0.0002122718 | 0.0002111102 | 0.0002202874 | 0.0002073535 | 0.0002137701 | 0.0002187178 | 0.0002274923 | 0.0002265216 | 0.000235529 | 0.0002374897 | 0.000244874 | 0.0002529903 | 0.0002400708 | 0.0002326464 | 0.0002354568
-4.4 | 0.0001843222 | 0.0001983959 | 0.0001922706 | 0.000207964 | 0.0002126342 | 0.0002226577 | 0.0002161102 | 0.0002166523 | 0.0002226521 | 0.0002173337 | 0.0002321884 | 0.0002250859 | 0.0002345107 | 0.0002285794 | 0.0002369149 | 0.0002343224 | 0.0002290603 | 0.0002250329 | 0.0002426524
-4.3 | 0.0001866336 | 0.0001917166 | 0.0002031967 | 0.0001982154 | 0.0002004913 | 0.0002090539 | 0.0002195246 | 0.0002318092 | 0.0002215602 | 0.0002142072 | 0.0002268148 | 0.0002212226 | 0.0002437885 | 0.0002314213 | 0.0002356309 | 0.0002398645 | 0.0002485771 | 0.0002384575 | 0.0002311239
-4.2 | 0.0001941525 | 0.0002005141 | 0.000198408 | 0.0001968015 | 0.0002163166 | 0.0002275915 | 0.000221515 | 0.0002133613 | 0.0002150344 | 0.0002226955 | 0.0002188723 | 0.0002218333 | 0.000214864 | 0.0002331038 | 0.000245342 | 0.0002388427 | 0.0002379315 | 0.0002515359 | 0.0002307786
-4.1 | 0.0001825483 | 0.0002040599 | 0.0002050457 | 0.0002043787 | 0.0001988996 | 0.000217742 | 0.0002154109 | 0.0002074445 | 0.0002149868 | 0.0002232935 | 0.0002235483 | 0.0002280017 | 0.0002230118 | 0.0002382845 | 0.0002464501 | 0.0002229599 | 0.000229964 | 0.0002379833 | 0.0002240423
-4 | 0.0001908129 | 0.0001983322 | 0.0001961334 | 0.0002027677 | 0.0002004339 | 0.0002060436 | 0.0002206736 | 0.0002077987 | 0.0002188644 | 0.0002241498 | 0.0002302361 | 0.0002361276 | 0.0002377402 | 0.0002275695 | 0.0002244156 | 0.0002283285 | 0.0002311347 | 0.0002329308 | 0.0002418995
-3.9 | 0.0001929081 | 0.0002024115 | 0.0002001463 | 0.0002048615 | 0.0002060716 | 0.0002152909 | 0.0002194148 | 0.0002214088 | 0.0002209652 | 0.0002199085 | 0.0002184448 | 0.000231996 | 0.0002322229 | 0.0002254638 | 0.0002334344 | 0.0002254102 | 0.0002295482 | 0.0002396703 | 0.0002291167
-3.8 | 0.0001963754 | 0.0001865429 | 0.0002048782 | 0.0002098059 | 0.0002019183 | 0.0002150791 | 0.000216312 | 0.0002110594 | 0.0002111797 | 0.0002258849 | 0.0002208746 | 0.0002224979 | 0.0002378033 | 0.0002316624 | 0.0002270158 | 0.0002303258 | 0.0002278894 | 0.00023839 | 0.0002343514
-3.7 | 0.0001985107 | 0.0001959049 | 0.0002018314 | 0.0001949178 | 0.0001962344 | 0.000214384 | 0.0002084688 | 0.0002169088 | 0.0002085449 | 0.0002147563 | 0.0002188803 | 0.0002325146 | 0.0002344892 | 0.0002323108 | 0.0002296646 | 0.0002257931 | 0.0002336238 | 0.0002445028 | 0.0002285706
-3.6 | 0.0001932283 | 0.0001934064 | 0.000203527 | 0.0001971068 | 0.0002004083 | 0.0002061477 | 0.0002103771 | 0.0002097064 | 0.0002177776 | 0.0002218972 | 0.0002086215 | 0.0002341403 | 0.0002197848 | 0.0002366665 | 0.000229785 | 0.0002347483 | 0.0002295755 | 0.0002344339 | 0.0002329401
-3.5 | 0.000202062 | 0.000191181 | 0.0001915604 | 0.000205053 | 0.0002099606 | 0.0002056728 | 0.0002057689 | 0.0002187522 | 0.000212294 | 0.0002232982 | 0.0002232067 | 0.0002251133 | 0.0002238753 | 0.0002306088 | 0.0002292987 | 0.0002374058 | 0.0002307827 | 0.0002270849 | 0.0002369895
-3.4 | 0.0001852115 | 0.000200182 | 0.000190801 | 0.0002007197 | 0.0001884347 | 0.000218229 | 0.0002179083 | 0.0002248939 | 0.0002182536 | 0.0002127427 | 0.0002206214 | 0.0002324395 | 0.0002309584 | 0.0002407034 | 0.0002336593 | 0.0002375869 | 0.0002277028 | 0.0002316893 | 0.0002368313
-3.3 | 0.0001938661 | 0.0001955686 | 0.0001901162 | 0.0002047263 | 0.0002031601 | 0.0002117277 | 0.0002175128 | 0.0002246174 | 0.0002194029 | 0.0002142119 | 0.0002169432 | 0.0002205135 | 0.0002183841 | 0.0002368665 | 0.0002349211 | 0.0002315716 | 0.0002322857 | 0.0002301731 | 0.0002336301
-3.2 | 0.0001718097 | 0.0001872564 | 0.0002038018 | 0.0001976504 | 0.0002062286 | 0.0002149936 | 0.0002216846 | 0.0002144341 | 0.0002087145 | 0.0002200512 | 0.0002205297 | 0.0002264512 | 0.0002328983 | 0.000236235 | 0.0002406857 | 0.0002258322 | 0.0002263906 | 0.0002359345 | 0.0002361914
-3.1 | 0.00017761 | 0.0001857211 | 0.0001959284 | 0.0002065226 | 0.0002042583 | 0.0002194066 | 0.0002180455 | 0.0002168279 | 0.0002227516 | 0.0002205734 | 0.0002282544 | 0.0002203596 | 0.0002270065 | 0.000237011 | 0.0002224939 | 0.0002299235 | 0.0002237528 | 0.0002234528 | 0.0002353412
-3 | 0.0001938176 | 0.0001927035 | 0.0002069907 | 0.0001973841 | 0.0001962402 | 0.0002160254 | 0.0002240607 | 0.0002169803 | 0.0002275616 | 0.0002175309 | 0.0002137993 | 0.0002254674 | 0.0002301494 | 0.0002257028 | 0.0002372862 | 0.0002382335 | 0.0002251783 | 0.0002399316 | 0.0002267016
-2.9 | 0.0001931724 | 0.0001978357 | 0.0001934977 | 0.0001958328 | 0.0001939745 | 0.0002159593 | 0.0002225411 | 0.0002000926 | 0.0002132741 | 0.0002094998 | 0.0002059751 | 0.0002218554 | 0.0002298264 | 0.0002334825 | 0.0002392347 | 0.0002333476 | 0.0002413942 | 0.0002262556 | 0.000238156
-2.8 | 0.0001838152 | 0.000184003 | 0.0001951277 | 0.0001948333 | 0.000208182 | 0.0002095666 | 0.0002191683 | 0.0002243006 | 0.0002075942 | 0.0002184909 | 0.0002133913 | 0.0002253246 | 0.0002292009 | 0.0002345576 | 0.0002308979 | 0.0002362819 | 0.0002257935 | 0.0002318828 | 0.0002297772
-2.7 | 0.0001866608 | 0.0001863399 | 0.0001857374 | 0.000204641 | 0.0001934305 | 0.0002057967 | 0.0002129757 | 0.0002174956 | 0.0002183433 | 0.0002239676 | 0.0002228119 | 0.0002221697 | 0.0002275956 | 0.0002396955 | 0.0002337824 | 0.0002429014 | 0.0002387983 | 0.0002380241 | 0.0002302088
-2.6 | 0.0001812653 | 0.0002003926 | 0.00020186 | 0.0002009473 | 0.000201988 | 0.0002164508 | 0.0002134847 | 0.0002052094 | 0.0002246406 | 0.0002273702 | 0.0002172376 | 0.0002088392 | 0.0002269079 | 0.000227332 | 0.0002415691 | 0.0002353381 | 0.0002278222 | 0.0002421255 | 0.0002404065
-2.5 | 0.0001936958 | 0.0001846667 | 0.000218742 | 0.0001951466 | 0.0002002269 | 0.0002147839 | 0.0002150885 | 0.0002164633 | 0.0002298544 | 0.0002267138 | 0.0002159515 | 0.000226452 | 0.0002300435 | 0.000228376 | 0.0002301467 | 0.0002333374 | 0.0002344508 | 0.0002375999 | 0.0002472167
-2.4 | 0.0001907426 | 0.0002022802 | 0.0001839339 | 0.0001987662 | 0.0001937918 | 0.0002163925 | 0.0002156599 | 0.0002182419 | 0.0002140795 | 0.0002149497 | 0.0002101048 | 0.0002245045 | 0.0002317422 | 0.0002316047 | 0.0002282965 | 0.0002456702 | 0.0002426229 | 0.0002306603 | 0.0002320858
-2.3 | 0.0001913401 | 0.0002036753 | 0.0001953494 | 0.0002029277 | 0.000197539 | 0.0002175217 | 0.0002223288 | 0.000213558 | 0.0002202906 | 0.0002130208 | 0.0002118907 | 0.0002188225 | 0.0002327602 | 0.0002408275 | 0.0002388668 | 0.0002272247 | 0.0002290546 | 0.0002540983 | 0.0002210314
-2.2 | 0.0001896102 | 0.0001821467 | 0.0002031416 | 0.0002033671 | 0.0002149758 | 0.0002176113 | 0.0002080897 | 0.000211242 | 0.0002155259 | 0.0002172535 | 0.0002184045 | 0.0002118338 | 0.0002128831 | 0.0002266486 | 0.0002311782 | 0.0002396051 | 0.000230728 | 0.0002268153 | 0.000232931
-2.1 | 0.0001782266 | 0.0001861769 | 0.0001948495 | 0.0001982551 | 0.0002097492 | 0.0002104144 | 0.0002126432 | 0.000209248 | 0.0002274524 | 0.0002192133 | 0.0002097725 | 0.0002247716 | 0.000232247 | 0.0002278859 | 0.0002362424 | 0.0002454931 | 0.0002339493 | 0.0002523507 | 0.0002225054
-2 | 0.0001886955 | 0.0001871831 | 0.0001933013 | 0.0002043735 | 0.0001842137 | 0.0002062736 | 0.0002167238 | 0.0002110565 | 0.0002168266 | 0.0002263282 | 0.000214536 | 0.0002271662 | 0.0002262666 | 0.0002362232 | 0.0002388126 | 0.000232242 | 0.0002359218 | 0.0002313392 | 0.000230321
-1.9 | 0.0001871282 | 0.000195998 | 0.0002017257 | 0.0001986219 | 0.0001966679 | 0.0002085303 | 0.0002096414 | 0.0002173743 | 0.0002224507 | 0.000211271 | 0.0002240834 | 0.0002275796 | 0.0002323044 | 0.0002311159 | 0.0002250407 | 0.000232103 | 0.0002297698 | 0.0002337547 | 0.0002335529
-1.8 | 0.0001865814 | 0.0001912183 | 0.0001882584 | 0.0001964019 | 0.0002056823 | 0.0002125851 | 0.0002230979 | 0.0002160249 | 0.0002252747 | 0.0002125004 | 0.0002245177 | 0.0002298372 | 0.0002178771 | 0.0002312812 | 0.0002252026 | 0.0002376113 | 0.0002313105 | 0.0002364633 | 0.0002334234
-1.7 | 0.0001995206 | 0.0001823729 | 0.0001978687 | 0.0002023485 | 0.000192504 | 0.0002076282 | 0.0002118197 | 0.0002152817 | 0.0002166316 | 0.0002212684 | 0.0002233656 | 0.0002332893 | 0.0002303658 | 0.0002321023 | 0.0002422378 | 0.0002376422 | 0.0002380624 | 0.0002402325 | 0.000227514
-1.6 | 0.0001862985 | 0.0001931278 | 0.0001879675 | 0.0001990324 | 0.0001982149 | 0.0002061396 | 0.0002188321 | 0.0002097034 | 0.0002292861 | 0.0002181286 | 0.000216893 | 0.0002245956 | 0.000225746 | 0.000231917 | 0.0002338749 | 0.0002390716 | 0.0002293327 | 0.0002288386 | 0.0002294981
-1.5 | 0.0001975818 | 0.0001941872 | 0.0002017714 | 0.0001929831 | 0.0001974682 | 0.0002131106 | 0.0002209316 | 0.0002133451 | 0.0002270339 | 0.0002125343 | 0.0002194229 | 0.0002306951 | 0.00022604 | 0.0002394992 | 0.000240972 | 0.0002281963 | 0.0002184584 | 0.0002338932 | 0.0002418615
-1.4 | 0.000186066 | 0.0002010853 | 0.0002015859 | 0.0001945433 | 0.0001944341 | 0.0002088703 | 0.0002128508 | 0.0002120422 | 0.0002018039 | 0.0002163184 | 0.0002183103 | 0.0002265158 | 0.0002181519 | 0.0002320944 | 0.0002333039 | 0.0002218837 | 0.0002348428 | 0.0002476262 | 0.0002310002
-1.3 | 0.0001927067 | 0.0001969882 | 0.0001997874 | 0.000190108 | 0.0001976422 | 0.0002233493 | 0.0002127804 | 0.0002068856 | 0.0001982047 | 0.0002194862 | 0.0002313108 | 0.0002267065 | 0.0002275001 | 0.0002400483 | 0.0002392374 | 0.0002294795 | 0.0002351651 | 0.0002364121 | 0.0002338745
-1.2 | 0.0001908391 | 0.0001887416 | 0.0001900172 | 0.0002017185 | 0.0002030014 | 0.000220172 | 0.0002067905 | 0.00021933 | 0.0002096467 | 0.0002206182 | 0.000212037 | 0.0002350302 | 0.0002331176 | 0.0002333201 | 0.0002280398 | 0.0002341659 | 0.0002277104 | 0.0002428784 | 0.0002273073
-1.1 | 0.0001832379 | 0.0001991759 | 0.0001882398 | 0.0001911052 | 0.0001965921 | 0.0002127843 | 0.0002115887 | 0.000214358 | 0.0002159388 | 0.0002179537 | 0.0002057705 | 0.00023361 | 0.0002379488 | 0.0002303676 | 0.0002317441 | 0.0002290022 | 0.0002397478 | 0.0002393843 | 0.0002246444
-1 | 0.0001859246 | 0.0001992704 | 0.0002001908 | 0.0002002052 | 0.0002029809 | 0.0002092296 | 0.0002142869 | 0.0002083417 | 0.000222582 | 0.0002204387 | 0.0002152819 | 0.0002333964 | 0.0002289747 | 0.0002393001 | 0.0002238006 | 0.0002306907 | 0.0002289584 | 0.0002293655 | 0.0002384043
-0.9 | 0.0001862908 | 0.0001830249 | 0.0001977798 | 0.0001945117 | 0.0001981326 | 0.0002015393 | 0.0002182826 | 0.0002188564 | 0.0002199829 | 0.0002153183 | 0.0002237633 | 0.0002241266 | 0.0002279911 | 0.0002391506 | 0.0002289149 | 0.0002267439 | 0.0002432254 | 0.0002400761 | 0.0002322428
-0.8 | 0.0001815325 | 0.0002044741 | 0.0001875708 | 0.0001953896 | 0.0002040257 | 0.0002104534 | 0.0002213825 | 0.0002182908 | 0.0002087378 | 0.0002095322 | 0.0002222408 | 0.0002339542 | 0.0002196296 | 0.0002284574 | 0.0002260698 | 0.0002260016 | 0.0002411745 | 0.0002394527 | 0.0002378208
-0.7 | 0.0001852612 | 0.0001976761 | 0.0001975319 | 0.0002007611 | 0.0001964156 | 0.000212646 | 0.0002067463 | 0.0002240352 | 0.0002207657 | 0.0002208378 | 0.0002103363 | 0.0002204443 | 0.0002293515 | 0.0002274769 | 0.0002361416 | 0.000236166 | 0.0002387794 | 0.0002289744 | 0.0002420286
-0.6 | 0.0001787789 | 0.0001925867 | 0.0001940713 | 0.00019886 | 0.0001974976 | 0.0002106672 | 0.0002111538 | 0.0002287264 | 0.0002255591 | 0.0002185426 | 0.000211613 | 0.0002292111 | 0.0002189993 | 0.0002344965 | 0.0002265593 | 0.0002238243 | 0.0002366401 | 0.000231914 | 0.0002485821
-0.5 | 0.0001758049 | 0.0001898934 | 0.0001998367 | 0.0002115227 | 0.0001926295 | 0.0002082683 | 0.0002237099 | 0.0002025908 | 0.0002254505 | 0.0002179259 | 0.000213581 | 0.0002287872 | 0.0002302987 | 0.0002271596 | 0.0002371733 | 0.0002402421 | 0.0002369457 | 0.0002288235 | 0.000238962
-0.4 | 0.0001970931 | 0.0001814601 | 0.0001970164 | 0.0002009934 | 0.0001979506 | 0.0002077857 | 0.0002268206 | 0.0002045138 | 0.0002231357 | 0.0002179467 | 0.0002143236 | 0.0002269135 | 0.0002222816 | 0.0002401666 | 0.0002332184 | 0.0002334233 | 0.000239048 | 0.0002310852 | 0.0002322786
-0.3 | 0.0001941134 | 0.0001944778 | 0.0002037926 | 0.0001878879 | 0.0002089932 | 0.0002177327 | 0.000212212 | 0.0002151173 | 0.0002150647 | 0.0002236867 | 0.0002277419 | 0.0002212396 | 0.0002305549 | 0.0002365536 | 0.0002319469 | 0.0002391529 | 0.0002290502 | 0.0002369328 | 0.0002318843
-0.2 | 0.0001895426 | 0.0001976515 | 0.0001950497 | 0.000190871 | 0.0002059032 | 0.0002076943 | 0.0002106046 | 0.0002067004 | 0.0002238123 | 0.0002228257 | 0.0002201955 | 0.00023275 | 0.0002235445 | 0.0002326388 | 0.0002280886 | 0.0002342306 | 0.0002349079 | 0.0002417466 | 0.0002374055
-0.1 | 0.0001909781 | 0.0001952103 | 0.0001884261 | 0.0001946909 | 0.0002023112 | 0.000212744 | 0.0002204475 | 0.0002111824 | 0.0002215585 | 0.0002167061 | 0.0002097709 | 0.0002166675 | 0.0002160537 | 0.0002407454 | 0.0002219029 | 0.0002295018 | 0.0002346803 | 0.0002405531 | 0.0002336362
0 | 0.0001901681 | 0.0001987958 | 0.0001884356 | 0.0002029281 | 0.0002100551 | 0.0002122501 | 0.0002140421 | 0.0002125965 | 0.0002208289 | 0.0002114602 | 0.0002153531 | 0.0002271074 | 0.0002213177 | 0.0002385087 | 0.0002326632 | 0.0002272097 | 0.0002384761 | 0.0002234051 | 0.0002358008
0.1 | 0.0001880863 | 0.0001861758 | 0.0001923399 | 0.0002057256 | 0.0002048785 | 0.0002138603 | 0.0002131819 | 0.000219081 | 0.0002194786 | 0.0002146616 | 0.0002157308 | 0.0002259522 | 0.000234084 | 0.0002446749 | 0.0002366885 | 0.000237133 | 0.0002429188 | 0.0002466516 | 0.0002293983
0.2 | 0.000187567 | 0.0001889907 | 0.000190008 | 0.0001927628 | 0.0002009111 | 0.0002082721 | 0.0002091786 | 0.0002048458 | 0.0002095042 | 0.0002112885 | 0.0002201027 | 0.0002182562 | 0.0002211806 | 0.0002307464 | 0.0002260974 | 0.0002315298 | 0.0002275737 | 0.0002293522 | 0.0002265363
0.3 | 0.0001993353 | 0.000192051 | 0.000197355 | 0.0001930132 | 0.000216884 | 0.0002090903 | 0.0002166961 | 0.0002130583 | 0.0002229073 | 0.0002110743 | 0.0002242006 | 0.0002363512 | 0.0002182051 | 0.0002296162 | 0.0002257731 | 0.0002310452 | 0.0002437482 | 0.0002394779 | 0.0002321279
0.4 | 0.0001806078 | 0.0001947857 | 0.0001908062 | 0.0001943344 | 0.0002004859 | 0.0002109056 | 0.0001997047 | 0.0002133107 | 0.000216996 | 0.0002066979 | 0.0002081747 | 0.0002199066 | 0.0002313278 | 0.0002321855 | 0.0002256685 | 0.0002317969 | 0.0002248752 | 0.0002292747 | 0.0002382901
0.5 | 0.0001948786 | 0.0001919913 | 0.0002055864 | 0.0002050897 | 0.0002019473 | 0.0002140058 | 0.0002125413 | 0.0002229152 | 0.0002176124 | 0.0002123291 | 0.0002136488 | 0.0002160015 | 0.0002141865 | 0.0002357221 | 0.0002378773 | 0.0002368936 | 0.0002338871 | 0.000238237 | 0.0002386667
0.6 | 0.0001858243 | 0.0001744373 | 0.0002024392 | 0.0001906529 | 0.000197725 | 0.0002161201 | 0.000215974 | 0.0002142338 | 0.0002127448 | 0.0002186844 | 0.0002170643 | 0.0002217138 | 0.0002400157 | 0.0002282302 | 0.0002254256 | 0.0002351412 | 0.0002282711 | 0.0002357462 | 0.0002372012
0.7 | 0.0001860397 | 0.0001949916 | 0.0001990369 | 0.0002006326 | 0.0002108965 | 0.0002148359 | 0.0002107281 | 0.0002241107 | 0.0002143249 | 0.0002076058 | 0.0002161448 | 0.0002292757 | 0.0002352328 | 0.0002299446 | 0.0002267821 | 0.0002437436 | 0.0002329726 | 0.0002312854 | 0.0002434404
0.8 | 0.0001736196 | 0.0002025634 | 0.0001911751 | 0.0001922197 | 0.0002072448 | 0.0002097112 | 0.0002138699 | 0.0002019602 | 0.0002093483 | 0.0002215012 | 0.0002240763 | 0.0002340202 | 0.0002241481 | 0.000230131 | 0.0002391122 | 0.000228632 | 0.0002322343 | 0.0002403406 | 0.0002351866
0.9 | 0.0001852714 | 0.0001869623 | 0.0001957063 | 0.0001859381 | 0.0001864193 | 0.0002078581 | 0.0002128121 | 0.000231168 | 0.0002162059 | 0.0002129951 | 0.0002189226 | 0.0002324233 | 0.0002231413 | 0.0002387125 | 0.000232628 | 0.0002317062 | 0.000238163 | 0.000229911 | 0.0002365635
1 | 0.0001856165 | 0.0001931058 | 0.0001778432 | 0.0001857204 | 0.0001982355 | 0.0002142887 | 0.0002219991 | 0.0002179002 | 0.0002131034 | 0.0002259769 | 0.0002152907 | 0.0002182765 | 0.0002222854 | 0.0002432516 | 0.0002301649 | 0.0002272801 | 0.0002462153 | 0.0002314193 | 0.000241693
1.1 | 0.0001875231 | 0.0001923326 | 0.0002008154 | 0.0001976627 | 0.0001930052 | 0.0002211873 | 0.0002124597 | 0.0002197878 | 0.0002239321 | 0.0002246869 | 0.0002164732 | 0.0002186331 | 0.0002248047 | 0.0002383567 | 0.0002222505 | 0.0002467236 | 0.000236264 | 0.0002338144 | 0.0002174055
1.2 | 0.000192745 | 0.0001901854 | 0.0002014017 | 0.0001894486 | 0.0001942877 | 0.0002081964 | 0.000218148 | 0.0002154834 | 0.0002198359 | 0.0002103095 | 0.0002215524 | 0.0002264241 | 0.0002213735 | 0.0002274183 | 0.0002446128 | 0.0002327146 | 0.000240327 | 0.0002330267 | 0.0002288071
1.3 | 0.0001854515 | 0.0001818684 | 0.0001929693 | 0.0001989272 | 0.0002086123 | 0.0002056212 | 0.0002191647 | 0.000200952 | 0.0002251799 | 0.0002140606 | 0.0002145237 | 0.0002347681 | 0.0002313068 | 0.000223017 | 0.0002328416 | 0.0002324445 | 0.0002284761 | 0.0002442433 | 0.0002289088
1.4 | 0.0001883846 | 0.0002046355 | 0.0001950712 | 0.0001950291 | 0.0002006224 | 0.0002074094 | 0.0002159211 | 0.0002221129 | 0.0002186797 | 0.0002161906 | 0.0002207718 | 0.000226485 | 0.0002286472 | 0.0002307855 | 0.000223939 | 0.0002332093 | 0.0002344458 | 0.0002311186 | 0.0002167314
1.5 | 0.0001904333 | 0.0001872758 | 0.0001988189 | 0.000187787 | 0.0001847566 | 0.000212657 | 0.0002184453 | 0.0002251791 | 0.0002292663 | 0.000213069 | 0.0002154432 | 0.0002228302 | 0.0002209944 | 0.0002265777 | 0.000233018 | 0.0002317491 | 0.0002244977 | 0.0002325564 | 0.0002349933
1.6 | 0.0001793629 | 0.0001889032 | 0.0001912885 | 0.000206062 | 0.0002120357 | 0.0002077814 | 0.0002116523 | 0.0002177917 | 0.0002111667 | 0.0002100979 | 0.0002117457 | 0.0002369726 | 0.0002211652 | 0.0002460058 | 0.0002345655 | 0.0002301408 | 0.0002394067 | 0.0002309321 | 0.0002286058
1.7 | 0.0001898758 | 0.0001946736 | 0.0002095102 | 0.0001957433 | 0.0002051313 | 0.0002086458 | 0.0002042482 | 0.0002200117 | 0.0002187236 | 0.0002161505 | 0.0002194384 | 0.0002309333 | 0.0002273664 | 0.0002270619 | 0.0002282513 | 0.000246407 | 0.0002334233 | 0.0002310997 | 0.0002432689
1.8 | 0.0001883235 | 0.0001960486 | 0.0001846198 | 0.0001936167 | 0.0002106616 | 0.0002084065 | 0.0002069459 | 0.0002139929 | 0.0002145806 | 0.0002200913 | 0.0002032482 | 0.0002273493 | 0.0002237607 | 0.0002356022 | 0.0002303792 | 0.0002265851 | 0.0002389679 | 0.0002334852 | 0.000231192
1.9 | 0.0001846945 | 0.0001988326 | 0.0001988588 | 0.0002057526 | 0.0001990249 | 0.0002056472 | 0.0002207178 | 0.0001996779 | 0.0002181337 | 0.000208429 | 0.000214604 | 0.0002328213 | 0.0002271508 | 0.0002284257 | 0.0002322463 | 0.0002464062 | 0.0002245681 | 0.000236825 | 0.000226771
2 | 0.0001877961 | 0.000183838 | 0.0001985443 | 0.0001994658 | 0.000192875 | 0.0002087456 | 0.0002203728 | 0.0002066696 | 0.0002158955 | 0.0002206103 | 0.000208607 | 0.0002241859 | 0.0002375069 | 0.0002231604 | 0.0002363873 | 0.0002478586 | 0.0002375427 | 0.0002407713 | 0.0002282951
2.1 | 0.0001864726 | 0.0001897492 | 0.0001964432 | 0.0001876199 | 0.000199262 | 0.000207462 | 0.0002110438 | 0.0002054934 | 0.0002221438 | 0.0002210962 | 0.0002192359 | 0.0002323258 | 0.0002175997 | 0.000238453 | 0.0002175557 | 0.0002450078 | 0.0002173201 | 0.0002361026 | 0.0002348246
2.2 | 0.0001948433 | 0.000192706 | 0.0001980376 | 0.0002064266 | 0.0002045569 | 0.000206364 | 0.0002004068 | 0.0002084931 | 0.0002217935 | 0.0002109718 | 0.0002077626 | 0.0002245451 | 0.0002215955 | 0.0002213633 | 0.0002352651 | 0.0002348481 | 0.0002372339 | 0.0002383417 | 0.0002312138
2.3 | 0.0001863646 | 0.0001911617 | 0.0002002124 | 0.0001876127 | 0.0002016491 | 0.0002117444 | 0.0002150776 | 0.0002038603 | 0.0002249987 | 0.0002027724 | 0.0002117736 | 0.0002255308 | 0.0002202033 | 0.0002252516 | 0.0002313657 | 0.0002277572 | 0.0002327145 | 0.0002458284 | 0.0002180623
2.4 | 0.0001879667 | 0.0001927533 | 0.000192608 | 0.0002031753 | 0.0002023919 | 0.0002198639 | 0.000220497 | 0.0002100685 | 0.0002103739 | 0.0002164006 | 0.000201295 | 0.000233357 | 0.000229845 | 0.0002279899 | 0.0002375092 | 0.0002244557 | 0.0002313876 | 0.0002385583 | 0.0002335646
2.5 | 0.0001898292 | 0.0001921669 | 0.0001969654 | 0.0001897638 | 0.0001988687 | 0.0002060522 | 0.0002148692 | 0.0002070156 | 0.0002061252 | 0.000209089 | 0.000206209 | 0.0002297804 | 0.0002131883 | 0.0002361051 | 0.0002299478 | 0.0002350844 | 0.0002304766 | 0.0002320158 | 0.0002250629
2.6 | 0.0001799008 | 0.000188566 | 0.0002007406 | 0.000190255 | 0.0002021349 | 0.0002134711 | 0.0002191066 | 0.0002124762 | 0.0002050253 | 0.0002238855 | 0.000224682 | 0.0002228633 | 0.0002220127 | 0.0002385711 | 0.0002237053 | 0.0002393705 | 0.000227549 | 0.0002478681 | 0.000242996
2.7 | 0.0001990002 | 0.0001890521 | 0.0002024053 | 0.0001965597 | 0.0002025762 | 0.0002053888 | 0.0002163029 | 0.0002048018 | 0.0002178622 | 0.0002197012 | 0.0002181977 | 0.0002147898 | 0.0002255007 | 0.0002292413 | 0.0002399653 | 0.0002390034 | 0.0002417402 | 0.0002317701 | 0.0002436942
2.8 | 0.0001759279 | 0.0001910889 | 0.0001918661 | 0.0002028465 | 0.0002091218 | 0.0002123079 | 0.0002215862 | 0.0002242745 | 0.0002218652 | 0.0002237274 | 0.0002109633 | 0.0002310648 | 0.0002075027 | 0.0002329328 | 0.0002359354 | 0.0002305238 | 0.0002324354 | 0.0002471864 | 0.0002403403
2.9 | 0.000182201 | 0.0001950951 | 0.0002107619 | 0.0001979955 | 0.0001937505 | 0.0002132546 | 0.0002094457 | 0.0002116788 | 0.0002104543 | 0.000223194 | 0.0002181155 | 0.0002196849 | 0.0002326865 | 0.0002365823 | 0.000238035 | 0.0002451519 | 0.0002430566 | 0.0002297218 | 0.0002269998
3 | 0.0001853277 | 0.000186363 | 0.000200822 | 0.000191172 | 0.0002041925 | 0.0002172066 | 0.0002132935 | 0.0002064186 | 0.0002105423 | 0.0002248228 | 0.0002102098 | 0.0002205568 | 0.0002332102 | 0.0002292881 | 0.000233803 | 0.0002337645 | 0.000243521 | 0.0002342209 | 0.00022408
3.1 | 0.0001922529 | 0.0001931418 | 0.0001997455 | 0.0002079845 | 0.0002011058 | 0.0002151661 | 0.0002076776 | 0.0002206664 | 0.0002096379 | 0.0002186463 | 0.0002146455 | 0.0002375881 | 0.0002259932 | 0.0002244119 | 0.0002425678 | 0.000237593 | 0.0002277611 | 0.0002444562 | 0.0002277968
3.2 | 0.0001970746 | 0.0001854671 | 0.0001976635 | 0.0001894405 | 0.0001817957 | 0.0002078419 | 0.0002204924 | 0.0002106091 | 0.0002267753 | 0.0002119008 | 0.0002151345 | 0.0002270028 | 0.0002236768 | 0.0002406891 | 0.0002257918 | 0.0002395231 | 0.0002430167 | 0.0002352154 | 0.0002409121
3.3 | 0.0001905844 | 0.0001931071 | 0.0001907909 | 0.000198855 | 0.0001981481 | 0.0002032237 | 0.0002095404 | 0.0002157737 | 0.0002198497 | 0.0002135228 | 0.0002167626 | 0.0002202365 | 0.000230778 | 0.0002387085 | 0.0002313041 | 0.0002403043 | 0.0002376591 | 0.0002469422 | 0.0002318171
3.4 | 0.0001951075 | 0.0001952254 | 0.0001935174 | 0.0001904674 | 0.0002084057 | 0.000207452 | 0.0002153805 | 0.0002074559 | 0.0002018598 | 0.0002217187 | 0.0002110668 | 0.0002217107 | 0.0002321594 | 0.0002308415 | 0.0002320728 | 0.0002350921 | 0.0002406687 | 0.0002279348 | 0.0002397237
3.5 | 0.0002025933 | 0.0001949489 | 0.0002033583 | 0.0002091893 | 0.0001997254 | 0.0001961018 | 0.000210139 | 0.000209869 | 0.0002075217 | 0.0002173132 | 0.0002149628 | 0.0002200027 | 0.0002283867 | 0.0002368079 | 0.0002390123 | 0.0002319185 | 0.0002483869 | 0.0002263574 | 0.0002463198
3.6 | 0.0001843948 | 0.0001915972 | 0.0001904851 | 0.0002040558 | 0.0002068606 | 0.0002076468 | 0.0002136845 | 0.0002094378 | 0.0002100911 | 0.0002197556 | 0.0002162534 | 0.0002132437 | 0.0002230424 | 0.0002312649 | 0.000225742 | 0.0002435896 | 0.0002383501 | 0.0002344455 | 0.0002286515
3.7 | 0.0001969252 | 0.0001971174 | 0.0001900424 | 0.0001985807 | 0.0001925128 | 0.0002069507 | 0.0002181227 | 0.0002165871 | 0.0002263104 | 0.0002233738 | 0.0002182438 | 0.0002262717 | 0.0002166463 | 0.0002294321 | 0.00024384 | 0.0002424478 | 0.0002361416 | 0.0002371719 | 0.0002467778
3.8 | 0.0001852321 | 0.0001841313 | 0.000189149 | 0.000195237 | 0.000201636 | 0.0002054992 | 0.0001993076 | 0.0002070568 | 0.0002099905 | 0.0002115587 | 0.0002136601 | 0.0002267356 | 0.0002163323 | 0.0002343492 | 0.0002329722 | 0.0002206402 | 0.0002361608 | 0.0002306295 | 0.0002300911
3.9 | 0.0001876626 | 0.0001882376 | 0.0002039835 | 0.0001923795 | 0.0002022877 | 0.0002068073 | 0.0002209893 | 0.0002159437 | 0.0002249075 | 0.0002101566 | 0.0002224065 | 0.0002247887 | 0.0002228579 | 0.000223798 | 0.0002330557 | 0.0002445299 | 0.0002535296 | 0.0002338787 | 0.0002348486
4 | 0.0001733118 | 0.0001967468 | 0.0001872198 | 0.0002042526 | 0.0002036892 | 0.0002091973 | 0.0002090753 | 0.0002121132 | 0.0002227904 | 0.0002154008 | 0.0002094552 | 0.0002353815 | 0.0002315671 | 0.0002240517 | 0.0002356832 | 0.0002379427 | 0.0002280568 | 0.0002406601 | 0.0002461898
4.1 | 0.0001868114 | 0.0001922918 | 0.0001930711 | 0.0001962759 | 0.0001969227 | 0.0002007758 | 0.0002126685 | 0.0002205434 | 0.0002076237 | 0.0002098005 | 0.0002176853 | 0.0002361505 | 0.000222844 | 0.0002391821 | 0.000243359 | 0.0002351832 | 0.0002522902 | 0.0002197291 | 0.0002477473
4.2 | 0.0001996558 | 0.0001896629 | 0.0001920858 | 0.0002001189 | 0.0002087462 | 0.0002127929 | 0.0002113666 | 0.0002079495 | 0.0002218524 | 0.000213753 | 0.0002113741 | 0.0002313226 | 0.0002234273 | 0.0002246931 | 0.0002402483 | 0.0002346055 | 0.0002288863 | 0.0002524435 | 0.0002256306
4.3 | 0.0001916627 | 0.0002008502 | 0.0001962345 | 0.000193794 | 0.0002050215 | 0.0002127567 | 0.0002027158 | 0.0002135631 | 0.0002240873 | 0.0002197979 | 0.0002174528 | 0.0002246503 | 0.0002242984 | 0.0002298054 | 0.0002308553 | 0.0002427367 | 0.0002342559 | 0.00024313 | 0.0002346735
4.4 | 0.0001877582 | 0.0001969269 | 0.0001938211 | 0.0002023229 | 0.0001976647 | 0.0002034651 | 0.0002162083 | 0.00021078 | 0.0002202412 | 0.000203118 | 0.0002011906 | 0.0002330024 | 0.0002127979 | 0.0002270918 | 0.0002204999 | 0.0002389302 | 0.0002374613 | 0.0002366545 | 0.0002325354
4.5 | 0.0001837056 | 0.0001949712 | 0.0002048033 | 0.0002001911 | 0.0002040985 | 0.0002205527 | 0.0002186019 | 0.0002097033 | 0.0002136502 | 0.000202714 | 0.0002194262 | 0.0002244851 | 0.0002096516 | 0.0002350299 | 0.0002368037 | 0.0002280734 | 0.0002309498 | 0.0002286855 | 0.0002373732
4.6 | 0.000184987 | 0.0001926191 | 0.0001934659 | 0.0001952464 | 0.0001908009 | 0.0002058205 | 0.0002204286 | 0.0002121511 | 0.0001975816 | 0.0002085827 | 0.0002037288 | 0.000235979 | 0.0002261921 | 0.0002318654 | 0.0002433221 | 0.0002380932 | 0.0002445103 | 0.000251672 | 0.0002437382
4.7 | 0.0001789793 | 0.0001843466 | 0.0002005639 | 0.0001983319 | 0.0001993536 | 0.0002086628 | 0.0002189739 | 0.0002070206 | 0.0002172988 | 0.000222444 | 0.0002139868 | 0.0002202728 | 0.0002240824 | 0.0002303618 | 0.0002437089 | 0.0002457155 | 0.0002419063 | 0.0002394614 | 0.0002464358
4.8 | 0.0001845116 | 0.0001967809 | 0.000201964 | 0.0001943186 | 0.0002008467 | 0.0002022237 | 0.0002241933 | 0.0002224 | 0.0002170244 | 0.0002169597 | 0.0002180889 | 0.0002299686 | 0.0002300663 | 0.0002242823 | 0.0002372998 | 0.0002235971 | 0.0002296703 | 0.0002438863 | 0.0002341319
4.9 | 0.0001907198 | 0.000197113 | 0.0002018381 | 0.0001991913 | 0.0002018102 | 0.0002073081 | 0.000215985 | 0.0002049808 | 0.0002153215 | 0.0002022709 | 0.0002101313 | 0.0002265926 | 0.0002202285 | 0.000236975 | 0.0002268238 | 0.0002352304 | 0.0002298096 | 0.0002426429 | 0.0002306407
5 | 0.0001777197 | 0.0001998472 | 0.0001981889 | 0.0001853382 | 0.0002119533 | 0.0002071674 | 0.0002061565 | 0.000204542 | 0.0002206679 | 0.0002189296 | 0.0002202108 | 0.0002246863 | 0.0002292476 | 0.0002195637 | 0.000225361 | 0.0002451999 | 0.0002325685 | 0.0002446708 | 0.00024194
5.1 | 0.0001842226 | 0.0001893557 | 0.0001963182 | 0.0001982113 | 0.0001942726 | 0.0002212496 | 0.000213176 | 0.0001994294 | 0.0002137845 | 0.0002155126 | 0.0002137444 | 0.0002276015 | 0.0002180195 | 0.0002395785 | 0.0002261415 | 0.0002459037 | 0.0002412293 | 0.0002325746 | 0.0002281316
5.2 | 0.0001892511 | 0.0001741235 | 0.0001968414 | 0.0002022296 | 0.0002039264 | 0.0002152852 | 0.0002159348 | 0.0002130163 | 0.0002159488 | 0.0002146612 | 0.0002084792 | 0.0002256749 | 0.0002326465 | 0.0002356058 | 0.0002404287 | 0.0002279262 | 0.0002407414 | 0.0002408946 | 0.0002377204
5.3 | 0.0001870804 | 0.0001931395 | 0.0001981508 | 0.0001931852 | 0.0002103289 | 0.0002190036 | 0.0002151602 | 0.0002149302 | 0.000213569 | 0.0002077633 | 0.0002221317 | 0.000213898 | 0.0002125589 | 0.0002302695 | 0.0002413764 | 0.0002390968 | 0.0002444799 | 0.0002329682 | 0.0002530206
5.4 | 0.0001965741 | 0.0002034599 | 0.0001905129 | 0.0001870175 | 0.0002024107 | 0.0002116929 | 0.0002083789 | 0.0002265324 | 0.000212316 | 0.0002142998 | 0.0002159087 | 0.000222749 | 0.0002270282 | 0.0002262503 | 0.0002404691 | 0.0002369819 | 0.0002430309 | 0.0002395586 | 0.000245259
5.5 | 0.0001831313 | 0.000200224 | 0.0001976763 | 0.0002032909 | 0.000200981 | 0.0002114016 | 0.0002112249 | 0.0002085041 | 0.0002134564 | 0.0002236555 | 0.0002094473 | 0.000221242 | 0.0002301571 | 0.0002347292 | 0.0002399838 | 0.0002352405 | 0.0002355894 | 0.0002376765 | 0.0002355965
5.6 | 0.0002042152 | 0.0002018609 | 0.0001858407 | 0.0001915386 | 0.0002022087 | 0.0002183608 | 0.0002112418 | 0.0001997153 | 0.0002148316 | 0.0002132259 | 0.0002183071 | 0.0002185281 | 0.0002280079 | 0.0002400809 | 0.0002300685 | 0.0002451844 | 0.0002332418 | 0.0002424561 | 0.0002331153
5.7 | 0.0001887394 | 0.0001821429 | 0.0002014828 | 0.0002016108 | 0.0002092817 | 0.0002169711 | 0.0002081044 | 0.0002204982 | 0.000216308 | 0.0002138611 | 0.000222794 | 0.000239468 | 0.000228291 | 0.0002329785 | 0.000240694 | 0.0002412432 | 0.0002382695 | 0.0002507899 | 0.0002412807
5.8 | 0.0001931051 | 0.0001935344 | 0.0002049699 | 0.0001994143 | 0.0002116734 | 0.0002103415 | 0.0002278232 | 0.0002175474 | 0.0002237573 | 0.0002111476 | 0.0002190604 | 0.0002299875 | 0.0002367086 | 0.0002377456 | 0.0002337293 | 0.0002420101 | 0.0002328706 | 0.0002356045 | 0.0002432281
5.9 | 0.000195357 | 0.0001985501 | 0.0001996644 | 0.0002032975 | 0.0002070192 | 0.0002067867 | 0.0002158733 | 0.0002104198 | 0.0002069476 | 0.0002221449 | 0.0002194198 | 0.0002224496 | 0.0002291914 | 0.0002393344 | 0.0002434716 | 0.0002479554 | 0.0002443702 | 0.0002320131 | 0.0002434995
6 | 0.0001926469 | 0.0001791226 | 0.0002105211 | 0.000202241 | 0.000200205 | 0.0002046283 | 0.0002062535 | 0.000214384 | 0.0002123926 | 0.0002195229 | 0.0002061023 | 0.0002283079 | 0.0002221869 | 0.0002298426 | 0.000250252 | 0.0002339451 | 0.0002382585 | 0.0002455173 | 0.0002321697
6.1 | 0.0001772749 | 0.0001958567 | 0.0001966983 | 0.000195801 | 0.0002093805 | 0.0002127747 | 0.0002179301 | 0.0002083816 | 0.0002129951 | 0.0002068109 | 0.0002137261 | 0.0002304375 | 0.0002317035 | 0.000229857 | 0.0002311946 | 0.0002418884 | 0.0002293559 | 0.0002503849 | 0.0002358292
6.2 | 0.0001781126 | 0.0001836151 | 0.0002031488 | 0.0001984902 | 0.0002001532 | 0.0002144815 | 0.0002184654 | 0.0002218462 | 0.000207214 | 0.0002285475 | 0.0002103447 | 0.0002262143 | 0.0002369588 | 0.0002307911 | 0.0002361215 | 0.0002314055 | 0.0002305365 | 0.0002382488 | 0.0002510812
6.3 | 0.0001924695 | 0.0001942415 | 0.0001969476 | 0.0002057497 | 0.0001944764 | 0.0002068172 | 0.0002173654 | 0.0002171734 | 0.0002062818 | 0.0002161692 | 0.0002290514 | 0.0002463927 | 0.0002267547 | 0.0002438391 | 0.0002365224 | 0.0002305849 | 0.0002395801 | 0.0002410763 | 0.0002445605
6.4 | 0.0001857085 | 0.0001903772 | 0.0002083102 | 0.00020329 | 0.0002162975 | 0.000205539 | 0.0002250074 | 0.0002184925 | 0.0002172529 | 0.0002114512 | 0.0002165448 | 0.0002304856 | 0.0002291209 | 0.0002318474 | 0.0002298012 | 0.000226515 | 0.0002467182 | 0.0002466354 | 0.0002432681
6.5 | 0.0001967756 | 0.000191149 | 0.000194936 | 0.0002022111 | 0.0002052266 | 0.0002082819 | 0.0002132931 | 0.0002029482 | 0.0002113962 | 0.0002274877 | 0.0002192223 | 0.000231492 | 0.0002288301 | 0.0002428651 | 0.000232527 | 0.0002406943 | 0.0002428323 | 0.0002461275 | 0.0002395039
6.6 | 0.0001972509 | 0.0001940928 | 0.0002024097 | 0.0001975924 | 0.000198327 | 0.0002119179 | 0.0002191388 | 0.000213891 | 0.0002269234 | 0.0002178739 | 0.0002146474 | 0.000224039 | 0.0002239422 | 0.0002403767 | 0.0002426503 | 0.000249618 | 0.0002397198 | 0.0002447629 | 0.0002319142
6.7 | 0.0001971853 | 0.0001899716 | 0.0001890547 | 0.00020024 | 0.0002141536 | 0.0002019019 | 0.0002146975 | 0.0002059811 | 0.0002174893 | 0.0002200759 | 0.0002199367 | 0.0002189962 | 0.0002348927 | 0.0002448594 | 0.000237553 | 0.0002440595 | 0.0002435591 | 0.0002471263 | 0.0002313614
6.8 | 0.000192638 | 0.0001935034 | 0.0002052292 | 0.0002134542 | 0.0002021547 | 0.0002013119 | 0.0002112018 | 0.0002092893 | 0.0002068139 | 0.0002146921 | 0.0002107697 | 0.00022047 | 0.0002241995 | 0.000238368 | 0.0002275178 | 0.0002473716 | 0.0002370767 | 0.0002429528 | 0.0002463746
6.9 | 0.0001791489 | 0.0001990188 | 0.000206656 | 0.0001900525 | 0.0001949538 | 0.0002002806 | 0.0002255776 | 0.0002183171 | 0.0002172041 | 0.0002140205 | 0.0002104448 | 0.0002274027 | 0.000232794 | 0.0002382121 | 0.0002383159 | 0.0002373189 | 0.0002446831 | 0.0002381018 | 0.0002404526
7 | 0.0002004628 | 0.0001948088 | 0.0001980598 | 0.0001999597 | 0.0002074839 | 0.0002022109 | 0.000209123 | 0.0002212979 | 0.0002136559 | 0.0002170273 | 0.0002262142 | 0.0002249282 | 0.0002308272 | 0.000221717 | 0.0002310872 | 0.0002535757 | 0.0002427131 | 0.0002418304 | 0.0002370183
7.1 | 0.0001799884 | 0.0002015648 | 0.0002136532 | 0.000204912 | 0.0002016467 | 0.0002062502 | 0.0002056551 | 0.0002180989 | 0.000220271 | 0.0002284632 | 0.0002128342 | 0.0002253345 | 0.0002254696 | 0.0002346581 | 0.0002438087 | 0.0002357837 | 0.0002328318 | 0.0002518999 | 0.0002473494
7.2 | 0.0001808947 | 0.0002012205 | 0.0002001053 | 0.0002021321 | 0.0002122654 | 0.00019701 | 0.0002178093 | 0.0002123065 | 0.0002168131 | 0.0002181115 | 0.0002056164 | 0.0002303678 | 0.0002266874 | 0.0002388193 | 0.0002244273 | 0.0002321071 | 0.0002413821 | 0.0002599351 | 0.0002382061
7.3 | 0.0001825859 | 0.0001919092 | 0.0001902936 | 0.0001861147 | 0.0002000663 | 0.0002015626 | 0.0001989226 | 0.0002211834 | 0.0002124262 | 0.0002175203 | 0.0002174196 | 0.0002223828 | 0.0002340772 | 0.0002371389 | 0.0002390584 | 0.0002354581 | 0.0002585891 | 0.0002499405 | 0.0002334887
7.4 | 0.0001896536 | 0.0001977781 | 0.0002114655 | 0.0002064922 | 0.0001990738 | 0.0002101807 | 0.0001973963 | 0.0002153337 | 0.000205136 | 0.0002088132 | 0.0002031769 | 0.0002241811 | 0.0002318321 | 0.0002323118 | 0.0002395959 | 0.0002436272 | 0.0002469095 | 0.0002481095 | 0.0002424166
7.5 | 0.0001988314 | 0.000197067 | 0.0001971075 | 0.0001921589 | 0.000200534 | 0.0002074518 | 0.0002159838 | 0.0002202855 | 0.0002233986 | 0.0002188958 | 0.0002108388 | 0.000222839 | 0.0002244906 | 0.000228745 | 0.000232986 | 0.000236219 | 0.0002493283 | 0.0002538866 | 0.0002476146
7.6 | 0.0001846265 | 0.0001917482 | 0.0001974164 | 0.0002006571 | 0.0002065985 | 0.0002082416 | 0.0002131181 | 0.0002131589 | 0.0002276529 | 0.0002231471 | 0.0002134023 | 0.0002275078 | 0.0002347038 | 0.0002268866 | 0.0002345623 | 0.0002470115 | 0.0002318542 | 0.0002376375 | 0.0002574937
7.7 | 0.000192939 | 0.0002018754 | 0.0002005081 | 0.000199917 | 0.0002160859 | 0.0002068528 | 0.0002183775 | 0.0002144959 | 0.0002059552 | 0.0002210199 | 0.0002206188 | 0.0002293993 | 0.0002196159 | 0.0002355116 | 0.0002319408 | 0.0002443408 | 0.0002416019 | 0.0002468309 | 0.0002378683
7.8 | 0.0002086859 | 0.0002043742 | 0.0002001845 | 0.0001933577 | 0.000201786 | 0.000211179 | 0.0002161815 | 0.0002223119 | 0.0002219081 | 0.0002140653 | 0.0002153745 | 0.0002314633 | 0.0002428585 | 0.0002183444 | 0.0002357295 | 0.0002343232 | 0.0002375234 | 0.0002486307 | 0.0002438883
7.9 | 0.0001911155 | 0.0002040357 | 0.0002000725 | 0.000211525 | 0.0002048647 | 0.0002130473 | 0.0002146542 | 0.0002105223 | 0.0002071063 | 0.0002117467 | 0.0002063561 | 0.0002361528 | 0.0002315458 | 0.0002308398 | 0.0002430397 | 0.0002302648 | 0.0002379919 | 0.0002471581 | 0.0002422321
8 | 0.0001931642 | 0.0001967256 | 0.0001946723 | 0.0001958289 | 0.0002139989 | 0.0002075885 | 0.0002107098 | 0.000210226 | 0.0002164351 | 0.0002156057 | 0.0002110575 | 0.0002257053 | 0.0002331511 | 0.0002337214 | 0.0002367932 | 0.0002257445 | 0.0002454752 | 0.0002320469 | 0.0002380919
8.1 | 0.0001909305 | 0.0002088494 | 0.000202621 | 0.0002015048 | 0.0002009752 | 0.0002073608 | 0.0002143811 | 0.0002175966 | 0.0002151994 | 0.0002181845 | 0.0002233931 | 0.0002291886 | 0.0002368867 | 0.0002360795 | 0.000237264 | 0.0002407228 | 0.000238043 | 0.0002378009 | 0.0002430303
8.2 | 0.0002073006 | 0.0001968579 | 0.0002101124 | 0.0002079693 | 0.0002021322 | 0.0002063758 | 0.0002197445 | 0.0002058278 | 0.0002148525 | 0.0002127842 | 0.0002134627 | 0.0002203453 | 0.000229922 | 0.0002326878 | 0.0002376433 | 0.0002440947 | 0.0002466775 | 0.0002503276 | 0.0002448858
8.3 | 0.0001933107 | 0.0002107321 | 0.0001899348 | 0.0002013275 | 0.0002006055 | 0.0002132707 | 0.0002149886 | 0.0002046301 | 0.0002103657 | 0.0002260605 | 0.0002156616 | 0.0002235736 | 0.0002255177 | 0.0002374882 | 0.0002367096 | 0.0002455555 | 0.0002376925 | 0.000250891 | 0.0002484257
8.4 | 0.0001930811 | 0.000197529 | 0.0001907503 | 0.0002002105 | 0.0002143803 | 0.0002098288 | 0.000211231 | 0.0002130177 | 0.0002208215 | 0.0002193737 | 0.0002195178 | 0.0002198916 | 0.0002276401 | 0.0002290916 | 0.0002409603 | 0.000250436 | 0.00026091 | 0.000241446 | 0.0002319686
8.5 | 0.0001858424 | 0.0001986488 | 0.0002027549 | 0.0001998084 | 0.0001994004 | 0.0002118803 | 0.0002199397 | 0.0002196228 | 0.0002057206 | 0.0001975117 | 0.0002225391 | 0.0002292182 | 0.0002188843 | 0.0002394406 | 0.000231704 | 0.0002394862 | 0.0002376842 | 0.0002443406 | 0.0002467585
8.6 | 0.0001901442 | 0.000209936 | 0.0002177592 | 0.0002131368 | 0.0002151537 | 0.0002191274 | 0.0002104054 | 0.0002234863 | 0.0002189294 | 0.000218566 | 0.0002144327 | 0.0002185325 | 0.0002171107 | 0.0002380598 | 0.0002417768 | 0.0002377692 | 0.0002533356 | 0.0002444745 | 0.0002488192
8.7 | 0.0001812426 | 0.0002005416 | 0.0002070928 | 0.0001943825 | 0.0001997855 | 0.0002158136 | 0.0002144224 | 0.0002065991 | 0.0002163291 | 0.0002164806 | 0.0002203546 | 0.0002295817 | 0.0002329431 | 0.0002333554 | 0.0002508385 | 0.0002363131 | 0.0002417266 | 0.0002468672 | 0.0002477855
8.8 | 0.0002033223 | 0.0001966823 | 0.0001972221 | 0.0002006788 | 0.000207955 | 0.0002104782 | 0.0002144629 | 0.0002125712 | 0.0002236205 | 0.0002143551 | 0.0002139716 | 0.0002183104 | 0.0002214668 | 0.0002476264 | 0.0002432526 | 0.000235435 | 0.0002404982 | 0.0002617105 | 0.00024321
8.9 | 0.0001993018 | 0.000205165 | 0.0002051693 | 0.0002141523 | 0.0001980095 | 0.000212876 | 0.0002207538 | 0.0002171765 | 0.0002203702 | 0.0002236177 | 0.000219019 | 0.0002234298 | 0.000225893 | 0.0002302126 | 0.0002481781 | 0.0002315321 | 0.0002439856 | 0.0002471848 | 0.0002406555
9 | 0.0001898125 | 0.0002087349 | 0.0001958934 | 0.0002042778 | 0.0002029454 | 0.0002070623 | 0.0002127464 | 0.0002150829 | 0.0002202449 | 0.0002161099 | 0.0002280499 | 0.0002234284 | 0.0002236658 | 0.0002192985 | 0.0002391428 | 0.0002467237 | 0.0002516995 | 0.0002527706 | 0.0002594182
9.1 | 0.0002017257 | 0.0002037946 | 0.0002032319 | 0.0001978205 | 0.0002064011 | 0.000211473 | 0.0002085079 | 0.0002322755 | 0.0002138789 | 0.0002222349 | 0.0002247967 | 0.0002407764 | 0.000221892 | 0.0002323183 | 0.0002279916 | 0.0002350657 | 0.0002404625 | 0.0002411356 | 0.0002302778
9.2 | 0.0001907111 | 0.0002008032 | 0.0001985526 | 0.0002000702 | 0.0002098895 | 0.0002213884 | 0.000212698 | 0.0002130964 | 0.0002245686 | 0.0002173759 | 0.0002085125 | 0.0002211743 | 0.0002372973 | 0.0002380795 | 0.0002411264 | 0.0002393546 | 0.0002386109 | 0.0002608657 | 0.0002438301
9.3 | 0.0001880464 | 0.0001980888 | 0.0001982885 | 0.0002038347 | 0.0002146677 | 0.0002199814 | 0.0002185361 | 0.0002299862 | 0.0002149984 | 0.0002257519 | 0.0002134182 | 0.0002358173 | 0.000248035 | 0.0002354191 | 0.000234547 | 0.0002420181 | 0.0002543759 | 0.0002449008 | 0.0002486428
9.4 | 0.0002008125 | 0.0002053545 | 0.000203431 | 0.0002003934 | 0.0001974458 | 0.0001916353 | 0.0002232348 | 0.0002071936 | 0.0002162633 | 0.0002179102 | 0.0002198121 | 0.0002440436 | 0.0002261315 | 0.0002312242 | 0.0002541372 | 0.0002421411 | 0.0002449404 | 0.0002555037 | 0.0002432729
9.5 | 0.0001986683 | 0.0002058744 | 0.000188723 | 0.000196897 | 0.0002078155 | 0.0002061449 | 0.0002107726 | 0.0002205717 | 0.0002140822 | 0.0002126848 | 0.0002200795 | 0.0002360791 | 0.0002337853 | 0.0002395968 | 0.0002410192 | 0.0002490799 | 0.0002436153 | 0.0002625819 | 0.0002549319
9.6 | 0.0002039254 | 0.0001993069 | 0.0001979179 | 0.0001934555 | 0.0002056573 | 0.0002042513 | 0.0002173326 | 0.0002091245 | 0.0002128609 | 0.0002057608 | 0.0002093972 | 0.0002277284 | 0.0002260328 | 0.0002395791 | 0.0002273547 | 0.000243717 | 0.0002476087 | 0.000240525 | 0.0002456497
9.7 | 0.0001992727 | 0.0002029776 | 0.0001960527 | 0.0002104639 | 0.0002099108 | 0.0002081905 | 0.0002102876 | 0.0002039252 | 0.0002064145 | 0.0002177536 | 0.0002216789 | 0.000230811 | 0.0002128797 | 0.00023688 | 0.0002568229 | 0.0002509777 | 0.0002478718 | 0.0002556574 | 0.0002606728
9.8 | 0.0002010446 | 0.0002064389 | 0.0001982337 | 0.0001871834 | 0.0002087773 | 0.0002123109 | 0.0002091224 | 0.0002166464 | 0.0002217516 | 0.000222918 | 0.0002051262 | 0.0002436678 | 0.0002205651 | 0.0002400577 | 0.0002354933 | 0.0002568779 | 0.000250276 | 0.0002560562 | 0.0002444277
9.9 | 0.0001923214 | 0.0001924908 | 0.0001928122 | 0.000210512 | 0.0002054767 | 0.000211013 | 0.0002145469 | 0.0002164533 | 0.0002118053 | 0.000214622 | 0.0002136928 | 0.0002348095 | 0.0002205526 | 0.0002298671 | 0.0002454946 | 0.000239036 | 0.0002540179 | 0.0002466592 | 0.0002458375
10 | 0.0001984252 | 0.0002000678 | 0.0002068619 | 0.0002078805 | 0.0002032851 | 0.0002174787 | 0.0002190611 | 0.0002092585 | 0.0002154654 | 0.0002294502 | 0.0002024363 | 0.0002259403 | 0.000226878 | 0.0002367332 | 0.0002357406 | 0.0002463913 | 0.0002499903 | 0.0002513599 | 0.0002532851
10.1 | 0.0001939744 | 0.0002099036 | 0.0001974648 | 0.0002198777 | 0.0002104716 | 0.0002060904 | 0.0002235315 | 0.0002331659 | 0.0002149488 | 0.0002095969 | 0.0002172519 | 0.0002250937 | 0.0002332994 | 0.0002330051 | 0.000246298 | 0.0002525061 | 0.000249898 | 0.0002670345 | 0.0002502553
10.2 | 0.0001946623 | 0.0002041521 | 0.0002014503 | 0.0002087972 | 0.0002095139 | 0.0002111349 | 0.0002093955 | 0.0002037922 | 0.0002208075 | 0.0002195886 | 0.0002276431 | 0.00022927 | 0.0002243675 | 0.0002485757 | 0.0002424668 | 0.0002414969 | 0.000253709 | 0.0002559622 | 0.0002486213
10.3 | 0.0001994905 | 0.0002158412 | 0.0002081269 | 0.0002101396 | 0.0001957771 | 0.0002207963 | 0.0002196956 | 0.0002063516 | 0.0002144389 | 0.0002194672 | 0.000221833 | 0.0002259689 | 0.0002410736 | 0.0002344995 | 0.0002358841 | 0.0002455015 | 0.0002613654 | 0.0002522765 | 0.0002554165
10.4 | 0.0001992835 | 0.0001908819 | 0.000207022 | 0.0002127045 | 0.0002087606 | 0.0002205645 | 0.0002146205 | 0.0002075689 | 0.0002185915 | 0.0002150911 | 0.0002063861 | 0.0002244283 | 0.0002243734 | 0.0002325613 | 0.0002382003 | 0.0002571574 | 0.0002396096 | 0.0002544281 | 0.00024766
10.5 | 0.0002068151 | 0.0002103763 | 0.0002004718 | 0.0002097307 | 0.0002111288 | 0.0002140732 | 0.0002117736 | 0.0002119442 | 0.0002051112 | 0.0002148184 | 0.0002201147 | 0.0002362011 | 0.0002325804 | 0.0002371532 | 0.0002373418 | 0.0002517388 | 0.0002465126 | 0.0002511224 | 0.0002545803
10.6 | 0.0002085424 | 0.0002085388 | 0.000211246 | 0.0002098562 | 0.0002048748 | 0.0002205202 | 0.0002162459 | 0.0002071912 | 0.0002130071 | 0.0002257058 | 0.0002254757 | 0.0002284918 | 0.0002345281 | 0.0002347242 | 0.0002412211 | 0.0002476321 | 0.0002440329 | 0.0002559467 | 0.0002513637
10.7 | 0.0002125613 | 0.0002039661 | 0.0001962825 | 0.0002104415 | 0.000206086 | 0.0002118865 | 0.0002150837 | 0.0002056163 | 0.0002137244 | 0.0002130585 | 0.0002215112 | 0.0002358303 | 0.0002326711 | 0.0002343812 | 0.0002481686 | 0.0002354224 | 0.0002490897 | 0.0002576306 | 0.0002555204
10.8 | 0.0001992401 | 0.000203744 | 0.0002091018 | 0.0001999913 | 0.0002030574 | 0.0002098908 | 0.0002210071 | 0.0002230796 | 0.0002166867 | 0.0002078625 | 0.0002235197 | 0.0002267133 | 0.0002343655 | 0.0002308313 | 0.0002516458 | 0.0002588421 | 0.0002510916 | 0.0002534535 | 0.0002505215
10.9 | 0.0002094436 | 0.0002050339 | 0.0002116623 | 0.0002158385 | 0.0002027772 | 0.0002178841 | 0.0002113774 | 0.0002136864 | 0.0002221268 | 0.0002208138 | 0.0002128287 | 0.0002278417 | 0.0002324849 | 0.000236093 | 0.0002325623 | 0.0002484975 | 0.0002349779 | 0.0002663158 | 0.0002606799
11 | 0.0002030838 | 0.0002092966 | 0.0002039631 | 0.0002072323 | 0.0002276039 | 0.0002205242 | 0.0002162107 | 0.0002153311 | 0.0002148525 | 0.0002185796 | 0.0002133712 | 0.0002175151 | 0.000238553 | 0.0002384578 | 0.0002487734 | 0.0002403458 | 0.000261383 | 0.000255701 | 0.0002473295
11.1 | 0.0002082313 | 0.0002039181 | 0.0002012474 | 0.0002079105 | 0.0001962173 | 0.0002096634 | 0.0002160952 | 0.0002183891 | 0.0002087475 | 0.0002125854 | 0.0002246109 | 0.0002253116 | 0.000231749 | 0.0002476826 | 0.000238688 | 0.0002495409 | 0.0002585093 | 0.0002519253 | 0.000254415
11.2 | 0.0002143664 | 0.000207655 | 0.0001978282 | 0.0002005504 | 0.0002111558 | 0.0002182249 | 0.0002105005 | 0.0002156754 | 0.0002113083 | 0.0002196634 | 0.0002223781 | 0.0002253162 | 0.0002233526 | 0.0002341712 | 0.0002427502 | 0.0002540859 | 0.00026063 | 0.0002546385 | 0.0002546599
11.3 | 0.0002022301 | 0.0002084999 | 0.000206435 | 0.0002170115 | 0.0002087644 | 0.0002169831 | 0.0002146122 | 0.0002171566 | 0.000223204 | 0.0002201942 | 0.0002241594 | 0.000235451 | 0.0002311049 | 0.0002326637 | 0.0002356128 | 0.0002573925 | 0.000251588 | 0.0002536547 | 0.0002517279
11.4 | 0.0002234165 | 0.0002012891 | 0.0002046215 | 0.0002069939 | 0.0002123989 | 0.0002261647 | 0.0002214237 | 0.0002105932 | 0.0002251448 | 0.0002193581 | 0.0002255099 | 0.0002258212 | 0.0002310508 | 0.0002452578 | 0.0002385905 | 0.0002573197 | 0.000261756 | 0.0002575912 | 0.0002577513
11.5 | 0.0002139057 | 0.0002011217 | 0.0002133826 | 0.0002114851 | 0.0002079542 | 0.0002095823 | 0.0002216967 | 0.0002063491 | 0.0002257986 | 0.0002236823 | 0.0002301399 | 0.0002291524 | 0.0002243642 | 0.0002382307 | 0.0002437233 | 0.0002451914 | 0.000268737 | 0.0002567427 | 0.0002515059
11.6 | 0.0002067186 | 0.0001975737 | 0.0002138451 | 0.0002066902 | 0.000221975 | 0.0002215285 | 0.0002178132 | 0.0002146994 | 0.000210382 | 0.0002159686 | 0.0002298828 | 0.000229636 | 0.0002282876 | 0.0002503025 | 0.0002384646 | 0.0002434665 | 0.0002443494 | 0.0002598359 | 0.0002608238
11.7 | 0.0002043439 | 0.0002148408 | 0.000211036 | 0.0002082079 | 0.0002084307 | 0.0002153794 | 0.0002213923 | 0.0002080465 | 0.0002207126 | 0.0002170488 | 0.0002174209 | 0.0002229711 | 0.0002366844 | 0.0002457882 | 0.0002431289 | 0.0002503823 | 0.0002496097 | 0.0002631732 | 0.0002452546
11.8 | 0.0002152674 | 0.0002103089 | 0.0002080663 | 0.0002070881 | 0.0002034684 | 0.0002109576 | 0.0002291535 | 0.0002146042 | 0.000223014 | 0.0002116616 | 0.0002160589 | 0.0002201631 | 0.0002316981 | 0.0002358801 | 0.0002448737 | 0.0002493438 | 0.0002537237 | 0.0002705007 | 0.0002683804
11.9 | 0.000209541 | 0.0002088143 | 0.0002018211 | 0.000211242 | 0.0002076242 | 0.00020983 | 0.0002272474 | 0.0002193326 | 0.0002201978 | 0.0002138448 | 0.0002138261 | 0.0002316968 | 0.000217567 | 0.0002407388 | 0.0002479862 | 0.000249247 | 0.0002581948 | 0.0002448659 | 0.0002612544
12 | 0.0002004523 | 0.0002153918 | 0.0002115167 | 0.000215344 | 0.0002016763 | 0.0002209362 | 0.0002239587 | 0.000216806 | 0.0002189428 | 0.0002117554 | 0.0002089191 | 0.0002166533 | 0.0002404111 | 0.0002338994 | 0.0002435983 | 0.0002515196 | 0.0002601171 | 0.0002607224 | 0.0002599056
12.1 | 0.000208032 | 0.0002070535 | 0.0002026789 | 0.0002101123 | 0.0002093012 | 0.0002187619 | 0.0002235972 | 0.0002104177 | 0.0002174878 | 0.0002228719 | 0.0002175631 | 0.0002208292 | 0.0002255119 | 0.0002460108 | 0.0002460219 | 0.0002608204 | 0.0002511321 | 0.0002685516 | 0.0002643609
12.2 | 0.0001979856 | 0.0002134495 | 0.0002093252 | 0.0002118744 | 0.0002120031 | 0.0002169556 | 0.0002214798 | 0.0002043309 | 0.0002051314 | 0.0002193464 | 0.0002072171 | 0.0002360875 | 0.0002294212 | 0.0002479623 | 0.0002526992 | 0.0002533899 | 0.0002400232 | 0.0002650631 | 0.0002527795
12.3 | 0.0001906531 | 0.000213243 | 0.0002190458 | 0.000216547 | 0.0002089561 | 0.0002118345 | 0.000227114 | 0.0002130821 | 0.0002292041 | 0.0002132085 | 0.0002196758 | 0.0002176632 | 0.0002284894 | 0.0002462099 | 0.0002461601 | 0.0002565767 | 0.0002479828 | 0.0002643357 | 0.0002621932
12.4 | 0.000200943 | 0.0002118234 | 0.0002051133 | 0.0002173953 | 0.0002147834 | 0.000226272 | 0.000214429 | 0.0002206994 | 0.0002184802 | 0.000222166 | 0.0002057117 | 0.0002251548 | 0.000234068 | 0.0002609267 | 0.0002500856 | 0.000249204 | 0.0002522072 | 0.0002605415 | 0.0002762192
12.5 | 0.0001969954 | 0.0002033455 | 0.0002064366 | 0.00021552 | 0.0002099784 | 0.0002111022 | 0.000228694 | 0.0002131184 | 0.0002051072 | 0.0002250634 | 0.0002079622 | 0.0002263915 | 0.0002271302 | 0.0002529786 | 0.0002489031 | 0.0002493635 | 0.0002634825 | 0.0002611519 | 0.0002648572
12.6 | 0.000210306 | 0.0002075189 | 0.000221732 | 0.0002160334 | 0.000203349 | 0.0002183801 | 0.0002308285 | 0.000210738 | 0.0002138763 | 0.0002063573 | 0.0002206985 | 0.0002202757 | 0.0002333517 | 0.0002236772 | 0.0002457721 | 0.0002631387 | 0.0002558477 | 0.0002558235 | 0.0002622467
12.7 | 0.0002057868 | 0.0002016088 | 0.0002098607 | 0.0002120922 | 0.0002127995 | 0.0002112037 | 0.0002206279 | 0.0002156516 | 0.0002232336 | 0.0002186542 | 0.0002119558 | 0.0002207862 | 0.0002256458 | 0.0002474848 | 0.0002533813 | 0.0002539671 | 0.0002609376 | 0.0002628429 | 0.0002643903
12.8 | 0.0002024394 | 0.0002153936 | 0.0002206232 | 0.0002006534 | 0.000205524 | 0.0002356868 | 0.0002207627 | 0.0002233365 | 0.0002126425 | 0.0002148088 | 0.0002105113 | 0.0002355959 | 0.0002290637 | 0.0002502059 | 0.0002422625 | 0.0002621939 | 0.0002655486 | 0.000261611 | 0.0002704402
12.9 | 0.0002058122 | 0.000196206 | 0.0002032441 | 0.0002011703 | 0.0002195777 | 0.0002123589 | 0.0002158661 | 0.0002168435 | 0.000231727 | 0.000209153 | 0.0002252211 | 0.00022095 | 0.0002379416 | 0.0002343066 | 0.0002579409 | 0.0002587559 | 0.0002405506 | 0.0002775542 | 0.0002597423